## Sheet1
freq_Hz | thickness_m_Mean | thickness_m_STD | n_final_Mean | n_final_STD | k_final_Mean | k_final_STD | alpha_final_Mean | alpha_final_STD | eps_r_final_Mean | eps_r_final_STD | eps_i_final_Mean | eps_i_final_STD | loss_tan_final_Mean | loss_tan_final_STD | alpha_max_Mean | alpha_max_STD | H_meas_real_Mean | H_meas_real_STD | H_meas_imag_Mean | H_meas_imag_STD | H_model_real_Mean | H_model_real_STD | H_model_imag_Mean | H_model_imag_STD | H_meas_mag_Mean | H_meas_mag_STD | H_meas_phi_Mean | H_meas_phi_STD | H_model_mag_Mean | H_model_mag_STD | H_model_phi_Mean | H_model_phi_STD | error_abs_Mean | error_abs_STD | error_real_Mean | error_real_STD | error_imag_Mean | error_imag_STD | TV_n_Mean | TV_n_STD | TV_k_Mean | TV_k_STD | TV_total_Mean | TV_total_STD | Thickness_mean_mm | Thickness_std_mm | N_files | f_max_ref_Hz
300587084148.7 | 0.002936367 | 4.714045e-06 | 1.670655 | 0.002763949 | 0.007872866 | 0.0001335736 | 0.9919558 | 0.01682985 | 2.791035 | 0.009247135 | 0.02630531 | 0.0004252699 | 0.009425256 | 0.00016854 | 29.54692 | 0.04748856 | 0.8200972 | 0.01018736 | 0.1784874 | 0.03457259 | 0.8200972 | 0.01018736 | 0.1784874 | 0.03457259 | 0.8400613 | 0.003635553 | 0.2144324 | 0.04268424 | 0.8400613 | 0.003635553 | 0.2144324 | 0.04268424 | 3.506218e-10 | 7.840078e-10 | 3.29963e-10 | 7.378166e-10 | 1.185706e-10 | 2.651341e-10 | 0.008408815 | 0.0005914258 | 0.01344249 | 0.0008199267 | 0.02185131 | 0.0007733093 | 2.936667 | 0.004714045 | 6 | 1196086105675.1
306849315068.5 | 0.002936367 | 4.714045e-06 | 1.670656 | 0.002765842 | 0.007901897 | 0.0001337787 | 1.016356 | 0.01720684 | 2.791038 | 0.009253467 | 0.02640233 | 0.0004260276 | 0.009460004 | 0.0001687738 | 29.74783 | 0.04781146 | 0.8386956 | 0.003531029 | -0.09436645 | 0.03828473 | 0.8386956 | 0.003531029 | -0.09436645 | 0.03828473 | 0.8448586 | 0.002740778 | -0.111948 | 0.04537031 | 0.8448586 | 0.002740778 | -0.111948 | 0.04537031 | 1.147503e-11 | 2.56564e-11 | 1.138223e-11 | 2.545154e-11 | -1.448203e-12 | 3.239462e-12 | 0.008408815 | 0.0005914258 | 0.01344249 | 0.0008199267 | 0.02185131 | 0.0007733093 | 2.936667 | 0.004714045 | 6 | 1196086105675.1
313111545988.3 | 0.002936367 | 4.714045e-06 | 1.670657 | 0.002768207 | 0.007937092 | 0.000133888 | 1.041717 | 0.01757236 | 2.79104 | 0.009261372 | 0.02651995 | 0.0004264749 | 0.009502136 | 0.0001688938 | 29.11422 | 0.04679311 | 0.7523846 | 0.01750431 | -0.3167577 | 0.03256334 | 0.7523846 | 0.01750431 | -0.3167577 | 0.03256334 | 0.8171742 | 0.003317226 | -0.3986476 | 0.04512285 | 0.8171742 | 0.003317226 | -0.3986476 | 0.04512285 | 1.513952e-14 | 2.998043e-14 | 9.751459e-15 | 2.122234e-14 | 1.000126e-14 | 2.196651e-14 | 0.008408815 | 0.0005914258 | 0.01344249 | 0.0008199267 | 0.02185131 | 0.0007733093 | 2.936667 | 0.004714045 | 6 | 1196086105675.1
319373776908.0 | 0.002936367 | 4.714045e-06 | 1.670657 | 0.002771005 | 0.007977286 | 0.0001338148 | 1.067932 | 0.017914 | 2.79104 | 0.009270722 | 0.02665425 | 0.0004263213 | 0.009550254 | 0.0001687962 | 29.63312 | 0.0476271 | 0.6163218 | 0.01891712 | -0.4544952 | 0.02512938 | 0.6163218 | 0.01891712 | -0.4544952 | 0.02512938 | 0.7664225 | 0.002107782 | -0.6354039 | 0.04094908 | 0.7664225 | 0.002107782 | -0.6354039 | 0.04094908 | 9.447542e-13 | 2.109977e-12 | -7.629268e-13 | 1.706552e-12 | 5.556019e-13 | 1.24157e-12 | 0.008408815 | 0.0005914258 | 0.01344249 | 0.0008199267 | 0.02185131 | 0.0007733093 | 2.936667 | 0.004714045 | 6 | 1196086105675.1
325636007827.8 | 0.002936367 | 4.714045e-06 | 1.670658 | 0.002776168 | 0.008051141 | 0.0001336817 | 1.098953 | 0.01824708 | 2.79104 | 0.009287973 | 0.02690103 | 0.0004260612 | 0.009638672 | 0.0001686135 | 29.3193 | 0.04712272 | 0.5238309 | 0.02439112 | -0.5813646 | 0.02407163 | 0.5238309 | 0.02439112 | -0.5813646 | 0.02407163 | 0.7832943 | 0.002844735 | -0.8372994 | 0.04358478 | 0.7832943 | 0.002844734 | -0.8372994 | 0.04358478 | 2.950483e-11 | 6.597255e-11 | -1.646025e-11 | 3.680601e-11 | 2.44858e-11 | 5.475157e-11 | 0.008408815 | 0.0005914258 | 0.01344249 | 0.0008199267 | 0.02185131 | 0.0007733093 | 2.936667 | 0.004714045 | 6 | 1196086105675.1
331898238747.6 | 0.002936367 | 4.714045e-06 | 1.670656 | 0.002782422 | 0.008137319 | 0.0001330349 | 1.132076 | 0.01850801 | 2.791033 | 0.009308852 | 0.02718896 | 0.0004241096 | 0.009741853 | 0.0001678194 | 29.45411 | 0.04733939 | 0.3688319 | 0.03329774 | -0.7187259 | 0.02132129 | 0.3688319 | 0.03329774 | -0.7187259 | 0.02132129 | 0.8087916 | 0.004849759 | -1.096415 | 0.04846138 | 0.8087916 | 0.004849759 | -1.096415 | 0.04846138 | 1.159328e-10 | 2.592305e-10 | 6.048625e-11 | 1.352531e-10 | -9.890202e-11 | 2.211499e-10 | 0.008408815 | 0.0005914258 | 0.01344249 | 0.0008199267 | 0.02185131 | 0.0007733093 | 2.936667 | 0.004714045 | 6 | 1196086105675.1
338160469667.3 | 0.002936367 | 4.714045e-06 | 1.670652 | 0.002789778 | 0.008235234 | 0.0001316765 | 1.167315 | 0.01866467 | 2.791018 | 0.009333394 | 0.02751607 | 0.0004198103 | 0.009859099 | 0.0001661776 | 28.92081 | 0.04648226 | 0.1317326 | 0.04272801 | -0.8132844 | 0.004490714 | 0.1317326 | 0.04272801 | -0.8132844 | 0.004490714 | 0.8249958 | 0.003576776 | -1.410387 | 0.05197585 | 0.8249958 | 0.003576776 | -1.410387 | 0.05197585 | 2.224039e-12 | 4.969989e-12 | 3.289753e-13 | 7.374676e-13 | -2.198427e-12 | 4.915484e-12 | 0.008408815 | 0.0005914258 | 0.01344249 | 0.0008199267 | 0.02185131 | 0.0007733093 | 2.936667 | 0.004714045 | 6 | 1196086105675.1
344422700587.1 | 0.002936367 | 4.714045e-06 | 1.670645 | 0.002798214 | 0.008344064 | 0.0001294423 | 1.204644 | 0.01868776 | 2.790992 | 0.00936152 | 0.0278796 | 0.0004126469 | 0.009989432 | 0.0001634845 | 29.54135 | 0.0474796 | -0.08739515 | 0.03598879 | -0.7760773 | 0.006714515 | -0.08739515 | 0.03598879 | -0.7760773 | 0.006714515 | 0.7818315 | 0.003703462 | -1.683014 | 0.04660058 | 0.7818315 | 0.003703462 | -1.683014 | 0.04660058 | 4.096298e-15 | 6.781032e-15 | 2.390449e-15 | 7.492786e-15 | -2.405483e-16 | 9.209202e-16 | 0.008408815 | 0.0005914258 | 0.01344249 | 0.0008199267 | 0.02185131 | 0.0007733093 | 2.936667 | 0.004714045 | 6 | 1196086105675.1
350684931506.8 | 0.002936367 | 4.714045e-06 | 1.670634 | 0.002807339 | 0.008458056 | 0.0001261578 | 1.243303 | 0.01854472 | 2.790955 | 0.009391921 | 0.02826032 | 0.0004020466 | 0.01012597 | 0.0001595298 | 29.17377 | 0.04688882 | -0.2573276 | 0.03303176 | -0.7046198 | 0.0134527 | -0.2573276 | 0.03303176 | -0.7046198 | 0.0134527 | 0.7509779 | 0.00328208 | -1.920978 | 0.04731082 | 0.7509779 | 0.00328208 | -1.920978 | 0.04731082 | 9.524346e-13 | 2.126808e-12 | 2.762004e-13 | 6.175547e-13 | 9.104199e-13 | 2.035662e-12 | 0.008408815 | 0.0005914258 | 0.01344249 | 0.0008199267 | 0.02185131 | 0.0007733093 | 2.936667 | 0.004714045 | 6 | 1196086105675.1
356947162426.6 | 0.002936367 | 4.714045e-06 | 1.67062 | 0.002816968 | 0.008575353 | 0.0001218704 | 1.283055 | 0.01823439 | 2.790906 | 0.009423972 | 0.02865202 | 0.0003882139 | 0.01026648 | 0.0001543579 | 29.23431 | 0.04698612 | -0.4003214 | 0.03334466 | -0.6453451 | 0.01750198 | -0.4003214 | 0.03334466 | -0.6453451 | 0.01750198 | 0.7603457 | 0.004478043 | -2.125805 | 0.04913459 | 0.7603457 | 0.004478043 | -2.125805 | 0.04913459 | 1.175409e-11 | 2.627894e-11 | 9.98641e-12 | 2.233295e-11 | 6.195433e-12 | 1.385167e-11 | 0.008408815 | 0.0005914258 | 0.01344249 | 0.0008199267 | 0.02185131 | 0.0007733093 | 2.936667 | 0.004714045 | 6 | 1196086105675.1
363209393346.4 | 0.002936367 | 4.714045e-06 | 1.670603 | 0.002826871 | 0.008694359 | 0.0001167686 | 1.323682 | 0.01777757 | 2.790847 | 0.009456912 | 0.02904937 | 0.0003718219 | 0.01040906 | 0.0001481829 | 29.30247 | 0.04709567 | -0.5799272 | 0.02889502 | -0.534953 | 0.03171399 | -0.5799272 | 0.02889502 | -0.534953 | 0.03171399 | 0.7901435 | 0.002068217 | -2.39649 | 0.054301 | 0.7901435 | 0.002068217 | -2.39649 | 0.054301 | 5.117791e-11 | 1.144333e-10 | -3.65485e-11 | 8.172519e-11 | -3.582207e-11 | 8.010083e-11 | 0.008408815 | 0.0005914258 | 0.01344249 | 0.0008199267 | 0.02185131 | 0.0007733093 | 2.936667 | 0.004714045 | 6 | 1196086105675.1
369471624266.1 | 0.002936367 | 4.714045e-06 | 1.670582 | 0.002836879 | 0.008813492 | 0.0001111281 | 1.364955 | 0.01721052 | 2.790776 | 0.009490176 | 0.02944708 | 0.0003538595 | 0.01055181 | 0.000141314 | 29.53675 | 0.0474722 | -0.7201535 | 0.01935516 | -0.3479639 | 0.03890633 | -0.7201535 | 0.01935516 | -0.3479639 | 0.03890633 | 0.8009878 | 0.002619749 | -2.691427 | 0.05415416 | 0.8009878 | 0.002619749 | -2.691427 | 0.05415416 | 4.766295e-13 | 1.057138e-12 | -4.268993e-13 | 9.548256e-13 | -2.0417e-13 | 4.572699e-13 | 0.008408815 | 0.0005914258 | 0.01344249 | 0.0008199267 | 0.02185131 | 0.0007733093 | 2.936667 | 0.004714045 | 6 | 1196086105675.1
375733855185.9 | 0.002936367 | 4.714045e-06 | 1.670559 | 0.002846836 | 0.008931869 | 0.0001052925 | 1.406734 | 0.01658314 | 2.790696 | 0.009523247 | 0.0298422 | 0.000335545 | 0.01069369 | 0.0001341398 | 28.82822 | 0.04633344 | -0.7378396 | 0.003940425 | -0.1160382 | 0.04207356 | -0.7378396 | 0.003940425 | -0.1160382 | 0.04207356 | 0.7480926 | 0.003914878 | -2.985838 | 0.05635874 | 0.7480926 | 0.003914878 | -2.985838 | 0.05635874 | 3.529628e-15 | 2.489956e-15 | 1.221245e-15 | 2.829073e-15 | 4.625929e-17 | 3.026701e-15 | 0.008408815 | 0.0005914258 | 0.01344249 | 0.0008199267 | 0.02185131 | 0.0007733093 | 2.936667 | 0.004714045 | 6 | 1196086105675.1
381996086105.7 | 0.002936367 | 4.714045e-06 | 1.670533 | 0.00285665 | 0.009048974 | 9.958878e-05 | 1.44893 | 0.01594625 | 2.790607 | 0.009555818 | 0.03023302 | 0.0003180272 | 0.01083406 | 0.0001270314 | 29.22743 | 0.04697506 | -0.7318517 | 0.003234503 | 0.03963596 | 0.0369413 | -0.7318517 | 0.003234503 | 0.03963596 | 0.0369413 | 0.7338608 | 0.001212545 | -3.195709 | 0.05055017 | 0.7338608 | 0.001212545 | -3.195709 | 0.05055017 | 8.36987e-13 | 1.867817e-12 | 8.349802e-13 | 1.867073e-12 | 3.141788e-14 | 7.176565e-14 | 0.008408815 | 0.0005914258 | 0.01344249 | 0.0008199267 | 0.02185131 | 0.0007733093 | 2.936667 | 0.004714045 | 6 | 1196086105675.1
388258317025.4 | 0.002936367 | 4.714045e-06 | 1.670505 | 0.002866292 | 0.009164778 | 9.427686e-05 | 1.49153 | 0.01534317 | 2.790512 | 0.009587802 | 0.03061945 | 0.0003021802 | 0.01097289 | 0.0001202928 | 29.32941 | 0.04713896 | -0.7067931 | 0.009787711 | 0.1985103 | 0.03976645 | -0.7067931 | 0.009787711 | 0.1985103 | 0.03976645 | 0.7352745 | 0.003385005 | -3.415223 | 0.05550663 | 0.7352745 | 0.003385005 | -3.415223 | 0.05550663 | 5.504638e-12 | 1.230505e-11 | 2.264263e-12 | 5.061904e-12 | -5.015442e-12 | 1.121654e-11 | 0.008408815 | 0.0005914258 | 0.01344249 | 0.0008199267 | 0.02185131 | 0.0007733093 | 2.936667 | 0.004714045 | 6 | 1196086105675.1
394520547945.2 | 0.002936367 | 4.714045e-06 | 1.670476 | 0.002875829 | 0.009279634 | 8.948644e-05 | 1.53458 | 0.01479844 | 2.790411 | 0.009619425 | 0.03100266 | 0.0002884467 | 0.0111106 | 0.0001140707 | 28.90184 | 0.04645177 | -0.664665 | 0.02348897 | 0.4079487 | 0.04167374 | -0.664665 | 0.02348897 | 0.4079487 | 0.04167374 | 0.7813285 | 0.003998595 | -3.691865 | 0.06103388 | 0.7813285 | 0.003998595 | -3.691865 | 0.06103388 | 2.222053e-11 | 4.968373e-11 | -1.903646e-11 | 4.256681e-11 | 1.145916e-11 | 2.562405e-11 | 0.008408815 | 0.0005914258 | 0.01344249 | 0.0008199267 | 0.02185131 | 0.0007733093 | 2.936667 | 0.004714045 | 6 | 1196086105675.1
400782778865.0 | 0.002936367 | 4.714045e-06 | 1.670445 | 0.002885349 | 0.009393638 | 8.525145e-05 | 1.578091 | 0.01432188 | 2.790306 | 0.009650981 | 0.03138299 | 0.0002769342 | 0.0112473 | 0.0001084004 | 29.16175 | 0.0468695 | -0.5008157 | 0.03800234 | 0.5653186 | 0.02824789 | -0.5008157 | 0.03800234 | 0.5653186 | 0.02824789 | 0.7567252 | 0.003266687 | -3.987698 | 0.06257054 | 0.7567252 | 0.003266687 | -3.987698 | 0.06257054 | 9.15475e-14 | 1.991488e-13 | -6.192269e-14 | 1.365617e-13 | 6.461498e-14 | 1.462277e-13 | 0.008408815 | 0.0005914258 | 0.01344249 | 0.0008199267 | 0.02185131 | 0.0007733093 | 2.936667 | 0.004714045 | 6 | 1196086105675.1
407045009784.7 | 0.002936367 | 4.714045e-06 | 1.670412 | 0.002894982 | 0.009506767 | 8.152666e-05 | 1.622051 | 0.01391013 | 2.790196 | 0.009682902 | 0.03176036 | 0.0002675475 | 0.01138297 | 0.000103202 | 28.90449 | 0.04645603 | -0.3138419 | 0.03971027 | 0.6647882 | 0.01570795 | -0.3138419 | 0.03971027 | 0.6647882 | 0.01570795 | 0.7363813 | 0.002527839 | -4.271487 | 0.05797231 | 0.7363813 | 0.002527839 | -4.271487 | 0.05797231 | 5.960439e-15 | 9.142771e-15 | 2.493376e-15 | 7.320502e-15 | -3.201143e-15 | 7.004506e-15 | 0.008408815 | 0.0005914258 | 0.01344249 | 0.0008199267 | 0.02185131 | 0.0007733093 | 2.936667 | 0.004714045 | 6 | 1196086105675.1
413307240704.5 | 0.002936367 | 4.714045e-06 | 1.670379 | 0.002904755 | 0.009619146 | 7.825636e-05 | 1.666475 | 0.01355757 | 2.790083 | 0.009715283 | 0.03213519 | 0.0002601806 | 0.01151776 | 9.837165e-05 | 29.06081 | 0.04670727 | -0.1691293 | 0.03989867 | 0.6783273 | 0.007984449 | -0.1691293 | 0.03989867 | 0.6783273 | 0.007984449 | 0.7002746 | 0.001936628 | -4.468164 | 0.05813632 | 0.7002746 | 0.001936628 | -4.468164 | 0.05813632 | 5.273339e-13 | 1.175199e-12 | 1.85132e-13 | 4.166958e-13 | -4.919953e-13 | 1.099639e-12 | 0.008408815 | 0.0005914258 | 0.01344249 | 0.0008199267 | 0.02185131 | 0.0007733093 | 2.936667 | 0.004714045 | 6 | 1196086105675.1
419569471624.3 | 0.002936367 | 4.714045e-06 | 1.670346 | 0.002914686 | 0.009731097 | 7.54504e-05 | 1.711413 | 0.0132695 | 2.789968 | 0.009748173 | 0.03250856 | 0.0002549689 | 0.01165204 | 9.386702e-05 | 29.2435 | 0.04700089 | 0.003789897 | 0.04317229 | 0.7251836 | 0.003714513 | 0.003789897 | 0.04317229 | 0.7251836 | 0.003714513 | 0.7264762 | 0.003945933 | -4.717371 | 0.05939417 | 0.7264762 | 0.003945933 | -4.717371 | 0.05939417 | 3.430475e-12 | 7.666308e-12 | -3.243409e-12 | 7.252757e-12 | -1.111888e-12 | 2.486357e-12 | 0.008408815 | 0.0005914258 | 0.01344249 | 0.0008199267 | 0.02185131 | 0.0007733093 | 2.936667 | 0.004714045 | 6 | 1196086105675.1
425831702544.0 | 0.002936367 | 4.714045e-06 | 1.670311 | 0.002924721 | 0.009842987 | 7.314776e-05 | 1.756928 | 0.01305654 | 2.78985 | 0.009781393 | 0.03288171 | 0.0002521422 | 0.01178626 | 8.966897e-05 | 28.86815 | 0.04639762 | 0.1865187 | 0.04942945 | 0.7206909 | 0.01300865 | 0.1865187 | 0.04942945 | 0.7206909 | 0.01300865 | 0.746184 | 0.002534338 | -4.96555 | 0.06847622 | 0.746184 | 0.002534338 | -4.96555 | 0.06847622 | 5.843321e-12 | 1.30634e-11 | 1.408415e-12 | 3.151149e-12 | 5.67015e-12 | 1.267805e-11 | 0.008408815 | 0.0005914258 | 0.01344249 | 0.0008199267 | 0.02185131 | 0.0007733093 | 2.936667 | 0.004714045 | 6 | 1196086105675.1
432093933463.8 | 0.002936367 | 4.714045e-06 | 1.670275 | 0.002934733 | 0.009954837 | 7.140015e-05 | 1.803024 | 0.01293202 | 2.789728 | 0.009814508 | 0.03325468 | 0.0002519509 | 0.01192044 | 8.576533e-05 | 28.79913 | 0.04628669 | 0.4064996 | 0.03913114 | 0.6130948 | 0.03008004 | 0.4064996 | 0.03913114 | 0.6130948 | 0.03008004 | 0.7372612 | 0.003016881 | -5.298109 | 0.06695149 | 0.7372612 | 0.003016881 | -5.298109 | 0.06695149 | 1.922641e-14 | 3.751023e-14 | 8.90954e-15 | 2.007143e-14 | 1.424786e-14 | 3.303678e-14 | 0.008408815 | 0.0005914258 | 0.01344249 | 0.0008199267 | 0.02185131 | 0.0007733093 | 2.936667 | 0.004714045 | 6 | 1196086105675.1
438356164383.6 | 0.002936367 | 4.714045e-06 | 1.670237 | 0.002944497 | 0.01006652 | 7.027794e-05 | 1.849676 | 0.01291324 | 2.7896 | 0.009846765 | 0.03362705 | 0.0002546013 | 0.01205445 | 8.218827e-05 | 28.5326 | 0.04585831 | 0.5113296 | 0.02873406 | 0.4843696 | 0.03592642 | 0.5113296 | 0.02873406 | 0.4843696 | 0.03592642 | 0.7058106 | 0.004428828 | -5.525147 | 0.0649947 | 0.7058106 | 0.004428828 | -5.525147 | 0.0649947 | 4.538197e-15 | 8.087716e-15 | -8.419191e-16 | 2.798852e-15 | -4.006055e-15 | 7.836805e-15 | 0.008408815 | 0.0005914258 | 0.01344249 | 0.0008199267 | 0.02185131 | 0.0007733093 | 2.936667 | 0.004714045 | 6 | 1196086105675.1
444618395303.3 | 0.002936367 | 4.714045e-06 | 1.670198 | 0.002953717 | 0.01017795 | 6.994406e-05 | 1.896868 | 0.01303549 | 2.789466 | 0.009877166 | 0.03399853 | 0.0002604623 | 0.01218816 | 7.912458e-05 | 28.58355 | 0.04594021 | 0.5970026 | 0.01965504 | 0.3246085 | 0.03831347 | 0.5970026 | 0.01965504 | 0.3246085 | 0.03831347 | 0.6809084 | 0.0008640866 | -5.785199 | 0.06327313 | 0.6809084 | 0.0008640866 | -5.785199 | 0.06327313 | 4.798845e-13 | 1.06967e-12 | -3.823608e-13 | 8.55134e-13 | -2.878161e-13 | 6.435775e-13 | 0.008408815 | 0.0005914258 | 0.01344249 | 0.0008199267 | 0.02185131 | 0.0007733093 | 2.936667 | 0.004714045 | 6 | 1196086105675.1
450880626223.1 | 0.002936367 | 4.714045e-06 | 1.670156 | 0.002962053 | 0.0102893 | 7.060695e-05 | 1.944628 | 0.01334437 | 2.789324 | 0.009904577 | 0.03436967 | 0.00026983 | 0.0123218 | 7.692516e-05 | 28.58906 | 0.04594906 | 0.6728375 | 0.01565361 | 0.2132213 | 0.04607107 | 0.6728375 | 0.01565361 | 0.2132213 | 0.04607107 | 0.7074844 | 0.002652185 | -5.976139 | 0.06870931 | 0.7074844 | 0.002652185 | -5.976139 | 0.06870931 | 1.746818e-12 | 3.902433e-12 | -9.18432e-13 | 2.054074e-12 | 1.483806e-12 | 3.319027e-12 | 0.008408815 | 0.0005914258 | 0.01344249 | 0.0008199267 | 0.02185131 | 0.0007733093 | 2.936667 | 0.004714045 | 6 | 1196086105675.1
457142857142.9 | 0.002936367 | 4.714045e-06 | 1.670111 | 0.00296924 | 0.01040036 | 7.244169e-05 | 1.992918 | 0.01388128 | 2.789173 | 0.009928111 | 0.03473976 | 0.0002827775 | 0.01245512 | 7.601528e-05 | 28.36515 | 0.04558918 | 0.7117218 | 0.003413226 | -0.00294297 | 0.05290202 | 0.7117218 | 0.003413226 | -0.00294297 | 0.05290202 | 0.7136974 | 0.001711744 | -6.28736 | 0.07436449 | 0.7136974 | 0.001711744 | -6.28736 | 0.07436449 | 1.431234e-12 | 3.197193e-12 | 1.429986e-12 | 3.197744e-12 | 3.138693e-15 | 6.21906e-15 | 0.008408815 | 0.0005914258 | 0.01344249 | 0.0008199267 | 0.02185131 | 0.0007733093 | 2.936667 | 0.004714045 | 6 | 1196086105675.1
463405088062.6 | 0.002936367 | 4.714045e-06 | 1.670063 | 0.002975075 | 0.0105108 | 7.544016e-05 | 2.041671 | 0.01465388 | 2.789009 | 0.009947095 | 0.03510772 | 0.0002988427 | 0.01258774 | 7.665597e-05 | 28.27945 | 0.04545144 | 0.6934445 | 0.01996738 | -0.1941313 | 0.04966871 | 0.6934445 | 0.01996738 | -0.1941313 | 0.04966871 | 0.7220738 | 0.005227531 | -6.556631 | 0.07400302 | 0.7220738 | 0.005227531 | -6.556631 | 0.07400302 | 9.44243e-15 | 1.440908e-14 | 6.901886e-15 | 1.491965e-14 | -7.771561e-16 | 5.093633e-15 | 0.008408815 | 0.0005914258 | 0.01344249 | 0.0008199267 | 0.02185131 | 0.0007733093 | 2.936667 | 0.004714045 | 6 | 1196086105675.1
469667318982.4 | 0.002936367 | 4.714045e-06 | 1.670011 | 0.002979444 | 0.01061984 | 7.941069e-05 | 2.090729 | 0.01563358 | 2.788833 | 0.009961151 | 0.03547088 | 0.0003171274 | 0.01271872 | 7.885335e-05 | 28.39074 | 0.04563032 | 0.5609663 | 0.02858504 | -0.3487779 | 0.03635256 | 0.5609663 | 0.02858504 | -0.3487779 | 0.03635256 | 0.662156 | 0.004162647 | -6.839888 | 0.0697402 | 0.662156 | 0.004162647 | -6.839888 | 0.0697402 | 6.250149e-15 | 1.115266e-14 | -5.181041e-15 | 1.09133e-14 | 1.498801e-15 | 3.90595e-15 | 0.008408815 | 0.0005914258 | 0.01344249 | 0.0008199267 | 0.02185131 | 0.0007733093 | 2.936667 | 0.004714045 | 6 | 1196086105675.1
475929549902.2 | 0.002936367 | 4.714045e-06 | 1.669956 | 0.002982335 | 0.0107271 | 8.401226e-05 | 2.140002 | 0.01676002 | 2.788646 | 0.009970256 | 0.03582799 | 0.0003364322 | 0.01284759 | 8.232582e-05 | 28.1772 | 0.04528711 | 0.4927734 | 0.03427846 | -0.462892 | 0.03288098 | 0.4927734 | 0.03427846 | -0.462892 | 0.03288098 | 0.6777528 | 0.001376904 | -7.037492 | 0.07019181 | 0.6777528 | 0.001376904 | -7.037492 | 0.07019181 | 3.655651e-13 | 8.144698e-13 | -3.038033e-13 | 6.798962e-13 | 2.012372e-13 | 4.493853e-13 | 0.008408815 | 0.0005914258 | 0.01344249 | 0.0008199267 | 0.02185131 | 0.0007733093 | 2.936667 | 0.004714045 | 6 | 1196086105675.1
482191780821.9 | 0.002936367 | 4.714045e-06 | 1.669897 | 0.00298385 | 0.01083211 | 8.881014e-05 | 2.189383 | 0.01795029 | 2.788446 | 0.009974754 | 0.03617746 | 0.0003553829 | 0.0129738 | 8.656531e-05 | 28.44065 | 0.04571052 | 0.3571946 | 0.04196567 | -0.5565302 | 0.02478793 | 0.3571946 | 0.04196567 | -0.5565302 | 0.02478793 | 0.6630854 | 0.002674983 | -7.283491 | 0.07356105 | 0.6630854 | 0.002674983 | -7.283491 | 0.07356105 | 7.512817e-13 | 1.676927e-12 | 5.999368e-13 | 1.340383e-12 | 4.511206e-13 | 1.00819e-12 | 0.008408815 | 0.0005914258 | 0.01344249 | 0.0008199267 | 0.02185131 | 0.0007733093 | 2.936667 | 0.004714045 | 6 | 1196086105675.1
488454011741.7 | 0.002936367 | 4.714045e-06 | 1.669834 | 0.00298425 | 0.01093464 | 9.332799e-05 | 2.23881 | 0.01910842 | 2.788236 | 0.009975534 | 0.03651858 | 0.0003725581 | 0.0130971 | 9.09285e-05 | 28.66158 | 0.04606562 | 0.2091272 | 0.05285507 | -0.6770354 | 0.01451792 | 0.2091272 | 0.05285507 | -0.6770354 | 0.01451792 | 0.7107137 | 0.001263232 | -7.554505 | 0.07726604 | 0.7107137 | 0.001263232 | -7.554505 | 0.07726604 | 7.237953e-13 | 1.614049e-12 | 2.145228e-13 | 4.770831e-13 | -6.89578e-13 | 1.542688e-12 | 0.008408815 | 0.0005914258 | 0.01344249 | 0.0008199267 | 0.02185131 | 0.0007733093 | 2.936667 | 0.004714045 | 6 | 1196086105675.1
494716242661.4 | 0.002936367 | 4.714045e-06 | 1.669769 | 0.002983887 | 0.01103402 | 9.716026e-05 | 2.288121 | 0.0201481 | 2.788017 | 0.009973782 | 0.03684906 | 0.0003867995 | 0.01321664 | 9.482342e-05 | 28.1861 | 0.04530141 | -0.0002609116 | 0.05292495 | -0.6634298 | 0.006826536 | -0.0002609116 | 0.05292495 | -0.6634298 | 0.006826536 | 0.6655526 | 0.0051471 | -7.855033 | 0.08011148 | 0.6655526 | 0.0051471 | -7.855033 | 0.08011148 | 2.883848e-15 | 3.878652e-15 | -8.783483e-16 | 1.686076e-15 | -1.887379e-15 | 4.022931e-15 | 0.008408815 | 0.0005914258 | 0.01344249 | 0.0008199267 | 0.02185131 | 0.0007733093 | 2.936667 | 0.004714045 | 6 | 1196086105675.1
500978473581.2 | 0.002936367 | 4.714045e-06 | 1.669702 | 0.002983172 | 0.01113006 | 0.0001000423 | 2.337253 | 0.02100835 | 2.78779 | 0.009970877 | 0.03716832 | 0.0003974006 | 0.01333222 | 9.783382e-05 | 28.47744 | 0.04576966 | -0.1639645 | 0.04513298 | -0.6417012 | 0.01766243 | -0.1639645 | 0.04513298 | -0.6417012 | 0.01766243 | 0.6640715 | 0.004773947 | -8.104697 | 0.07287793 | 0.6640715 | 0.004773947 | -8.104697 | 0.07287793 | 7.100053e-15 | 1.352403e-14 | 6.54569e-16 | 8.654228e-16 | 5.865678e-15 | 1.406152e-14 | 0.008408815 | 0.0005914258 | 0.01344249 | 0.0008199267 | 0.02185131 | 0.0007733093 | 2.936667 | 0.004714045 | 6 | 1196086105675.1
507240704501.0 | 0.002936367 | 4.714045e-06 | 1.669634 | 0.002982459 | 0.01122271 | 0.0001019054 | 2.386167 | 0.02166708 | 2.787561 | 0.009968011 | 0.03747619 | 0.0004042641 | 0.01344376 | 9.980377e-05 | 28.66766 | 0.04607539 | -0.2801475 | 0.04022444 | -0.5604771 | 0.02353106 | -0.2801475 | 0.04022444 | -0.5604771 | 0.02353106 | 0.6283194 | 0.001907366 | -8.317752 | 0.07426235 | 0.6283194 | 0.001907366 | -8.317752 | 0.07426235 | 1.578662e-13 | 3.502227e-13 | 5.317968e-14 | 1.203568e-13 | 1.476597e-13 | 3.293334e-13 | 0.008408815 | 0.0005914258 | 0.01344249 | 0.0008199267 | 0.02185131 | 0.0007733093 | 2.936667 | 0.004714045 | 6 | 1196086105675.1
513502935420.7 | 0.002936367 | 4.714045e-06 | 1.669566 | 0.002982065 | 0.01131271 | 0.0001028272 | 2.434999 | 0.022133 | 2.78733 | 0.00996624 | 0.0377752 | 0.0004077544 | 0.01355214 | 0.0001007706 | 28.81524 | 0.04631258 | -0.4371009 | 0.0386536 | -0.5040081 | 0.03470593 | -0.4371009 | 0.0386536 | -0.5040081 | 0.03470593 | 0.6691604 | 0.002070761 | -8.568392 | 0.07771751 | 0.6691604 | 0.002070761 | -8.568392 | 0.07771751 | 4.452734e-13 | 9.904443e-13 | 2.6897e-13 | 6.040684e-13 | -3.506639e-13 | 7.867907e-13 | 0.008408815 | 0.0005914258 | 0.01344249 | 0.0008199267 | 0.02185131 | 0.0007733093 | 2.936667 | 0.004714045 | 6 | 1196086105675.1
519765166340.5 | 0.002936367 | 4.714045e-06 | 1.669498 | 0.002982226 | 0.01140059 | 0.0001029836 | 2.48384 | 0.02243697 | 2.787102 | 0.009966352 | 0.03806708 | 0.0004085536 | 0.01365798 | 0.000100896 | 28.53179 | 0.04585701 | -0.5451206 | 0.02784664 | -0.3658031 | 0.0482734 | -0.5451206 | 0.02784664 | -0.3658031 | 0.0482734 | 0.6588369 | 0.002844332 | -8.834108 | 0.08474968 | 0.6588369 | 0.002844332 | -8.834108 | 0.08474968 | 1.606865e-13 | 3.561086e-13 | -1.305622e-13 | 2.924433e-13 | -9.20745e-14 | 2.03927e-13 | 0.008408815 | 0.0005914258 | 0.01344249 | 0.0008199267 | 0.02185131 | 0.0007733093 | 2.936667 | 0.004714045 | 6 | 1196086105675.1
526027397260.3 | 0.002936367 | 4.714045e-06 | 1.669431 | 0.002983102 | 0.01148715 | 0.0001026596 | 2.532852 | 0.02263587 | 2.786876 | 0.009968875 | 0.03835457 | 0.0004077128 | 0.01376225 | 0.0001004709 | 28.56732 | 0.04591411 | -0.6346575 | 0.009509743 | -0.187409 | 0.05237464 | -0.6346575 | 0.009509743 | -0.187409 | 0.05237464 | 0.6638693 | 0.004826438 | -9.138266 | 0.0801645 | 0.6638693 | 0.004826438 | -9.138266 | 0.0801645 | 3.018913e-15 | 1.955788e-15 | -7.586524e-16 | 2.132107e-15 | -4.972874e-16 | 2.751402e-15 | 0.008408815 | 0.0005914258 | 0.01344249 | 0.0008199267 | 0.02185131 | 0.0007733093 | 2.936667 | 0.004714045 | 6 | 1196086105675.1
532289628180.0 | 0.002936367 | 4.714045e-06 | 1.669365 | 0.002984664 | 0.011573 | 0.0001021989 | 2.582159 | 0.02280255 | 2.786655 | 0.009973704 | 0.03863968 | 0.0004064703 | 0.01386565 | 9.985805e-05 | 28.32896 | 0.04553102 | -0.6157994 | 0.002581997 | -0.03567334 | 0.04869572 | -0.6157994 | 0.002581997 | -0.03567334 | 0.04869572 | 0.6187441 | 0.003890484 | -9.367443 | 0.07878398 | 0.6187441 | 0.003890484 | -9.367443 | 0.07878398 | 5.192351e-15 | 9.186573e-15 | 4.200344e-15 | 9.342911e-15 | 4.102621e-16 | 2.500488e-15 | 0.008408815 | 0.0005914258 | 0.01344249 | 0.0008199267 | 0.02185131 | 0.0007733093 | 2.936667 | 0.004714045 | 6 | 1196086105675.1
538551859099.8 | 0.002936367 | 4.714045e-06 | 1.669301 | 0.002986767 | 0.01165933 | 0.0001019853 | 2.632027 | 0.0230226 | 2.78644 | 0.009980341 | 0.03892644 | 0.0004061794 | 0.01396964 | 9.947773e-05 | 28.43115 | 0.04569526 | -0.6169462 | 0.0108805 | 0.1164649 | 0.04758056 | -0.6169462 | 0.0108805 | 0.1164649 | 0.04758056 | 0.629735 | 0.001679062 | -9.61143 | 0.07759619 | 0.629735 | 0.001679062 | -9.61143 | 0.07759619 | 1.347112e-13 | 2.964379e-13 | 1.320055e-13 | 2.95521e-13 | -1.513141e-14 | 3.217898e-14 | 0.008408815 | 0.0005914258 | 0.01344249 | 0.0008199267 | 0.02185131 | 0.0007733093 | 2.936667 | 0.004714045 | 6 | 1196086105675.1
544814090019.6 | 0.002936367 | 4.714045e-06 | 1.669239 | 0.002989082 | 0.01174713 | 0.0001023838 | 2.682683 | 0.0233813 | 2.786231 | 0.009987674 | 0.03921812 | 0.0004080892 | 0.01407537 | 9.974649e-05 | 27.60995 | 0.04437541 | -0.5772247 | 0.02297198 | 0.2445607 | 0.04900322 | -0.5772247 | 0.02297198 | 0.2445607 | 0.04900322 | 0.6292217 | 0.002714476 | -9.825622 | 0.08613968 | 0.6292217 | 0.002714476 | -9.825622 | 0.08613968 | 1.839952e-13 | 4.053672e-13 | -1.093755e-13 | 2.447724e-13 | -1.452079e-13 | 3.243685e-13 | 0.008408815 | 0.0005914258 | 0.01344249 | 0.0008199267 | 0.02185131 | 0.0007733093 | 2.936667 | 0.004714045 | 6 | 1196086105675.1
551076320939.3 | 0.002936367 | 4.714045e-06 | 1.669178 | 0.002991309 | 0.01183721 | 0.0001036415 | 2.734327 | 0.02394058 | 2.786024 | 0.009994691 | 0.03951741 | 0.0004130086 | 0.01418384 | 0.0001009663 | 27.75376 | 0.04460655 | -0.4947546 | 0.03687741 | 0.4230287 | 0.04041267 | -0.4947546 | 0.03687741 | 0.4230287 | 0.04041267 | 0.6532414 | 0.002051258 | -10.13228 | 0.08388929 | 0.6532414 | 0.002051258 | -10.13228 | 0.08388929 | 5.924722e-14 | 1.296114e-13 | -4.430715e-14 | 9.949919e-14 | 3.766432e-14 | 8.383041e-14 | 0.008408815 | 0.0005914258 | 0.01344249 | 0.0008199267 | 0.02185131 | 0.0007733093 | 2.936667 | 0.004714045 | 6 | 1196086105675.1
557338551859.1 | 0.002936367 | 4.714045e-06 | 1.669117 | 0.002993124 | 0.01192967 | 0.0001059062 | 2.786998 | 0.0247417 | 2.785818 | 0.0100003 | 0.03982462 | 0.0004213851 | 0.01429515 | 0.0001033365 | 24.53657 | 0.03943579 | -0.3547914 | 0.05207965 | 0.5184404 | 0.03272721 | -0.3547914 | 0.05207965 | 0.5184404 | 0.03272721 | 0.6312198 | 0.001517257 | -10.39561 | 0.09757613 | 0.6312198 | 0.001517257 | -10.39561 | 0.09757613 | 2.345058e-15 | 1.095381e-15 | -8.881784e-16 | 1.925632e-15 | -3.330669e-16 | 1.446134e-15 | 0.008408815 | 0.0005914258 | 0.01344249 | 0.0008199267 | 0.02185131 | 0.0007733093 | 2.936667 | 0.004714045 | 6 | 1196086105675.1
563600782778.9 | 0.002936367 | 4.714045e-06 | 1.669055 | 0.002994235 | 0.01202451 | 0.0001091902 | 2.840718 | 0.02579553 | 2.785609 | 0.01000353 | 0.04013975 | 0.0004332014 | 0.01440934 | 0.0001069034 | 26.55953 | 0.04268714 | -0.1914497 | 0.04918898 | 0.5702487 | 0.00933556 | -0.1914497 | 0.04918898 | 0.5702487 | 0.00933556 | 0.6035799 | 0.005878274 | -10.67252 | 0.08277561 | 0.6035799 | 0.005878274 | -10.67252 | 0.08277561 | 7.070429e-15 | 1.193126e-14 | 3.226586e-15 | 7.278516e-15 | -4.773959e-15 | 1.030376e-14 | 0.008408815 | 0.0005914258 | 0.01344249 | 0.0008199267 | 0.02185131 | 0.0007733093 | 2.936667 | 0.004714045 | 6 | 1196086105675.1
569863013698.6 | 0.002936367 | 4.714045e-06 | 1.668992 | 0.002994379 | 0.01212147 | 0.0001133322 | 2.895443 | 0.02707155 | 2.785395 | 0.01000349 | 0.04046191 | 0.0004478595 | 0.01452609 | 0.0001115068 | 26.97012 | 0.04334706 | -0.07656754 | 0.05131739 | 0.5923462 | 0.004544154 | -0.07656754 | 0.05131739 | 0.5923462 | 0.004544154 | 0.5994911 | 0.001071649 | -10.86724 | 0.08609036 | 0.5994911 | 0.001071649 | -10.86724 | 0.08609036 | 6.325467e-14 | 1.380712e-13 | 6.505791e-15 | 1.265078e-14 | -6.159887e-14 | 1.38087e-13 | 0.008408815 | 0.0005914258 | 0.01344249 | 0.0008199267 | 0.02185131 | 0.0007733093 | 2.936667 | 0.004714045 | 6 | 1196086105675.1
576125244618.4 | 0.002936367 | 4.714045e-06 | 1.668926 | 0.002993442 | 0.01222027 | 0.0001180297 | 2.95112 | 0.02850346 | 2.785172 | 0.009999811 | 0.04079011 | 0.000464307 | 0.01464507 | 0.0001168078 | 27.43721 | 0.04409778 | 0.08859338 | 0.0537116 | 0.6023781 | 0.01101778 | 0.08859338 | 0.0537116 | 0.6023781 | 0.01101778 | 0.6113169 | 0.002476068 | -11.14179 | 0.08986036 | 0.6113169 | 0.002476068 | -11.14179 | 0.08986036 | 9.342825e-14 | 2.053092e-13 | -6.328965e-14 | 1.405723e-13 | 6.726101e-14 | 1.503013e-13 | 0.008408815 | 0.0005914258 | 0.01344249 | 0.0008199267 | 0.02185131 | 0.0007733093 | 2.936667 | 0.004714045 | 6 | 1196086105675.1
582387475538.2 | 0.002936367 | 4.714045e-06 | 1.668856 | 0.002991418 | 0.01232006 | 0.0001228393 | 3.007558 | 0.02998739 | 2.784938 | 0.009992472 | 0.04112152 | 0.0004810492 | 0.01476528 | 0.0001222832 | 27.11059 | 0.04357282 | 0.2384341 | 0.05241521 | 0.5693211 | 0.02745124 | 0.2384341 | 0.05241521 | 0.5693211 | 0.02745124 | 0.6200503 | 0.003998033 | -11.39276 | 0.09558071 | 0.6200503 | 0.003998033 | -11.39276 | 0.09558071 | 2.245958e-14 | 4.678492e-14 | 7.022161e-15 | 1.707462e-14 | 2.002102e-14 | 4.417654e-14 | 0.008408815 | 0.0005914258 | 0.01344249 | 0.0008199267 | 0.02185131 | 0.0007733093 | 2.936667 | 0.004714045 | 6 | 1196086105675.1
588649706457.9 | 0.002936367 | 4.714045e-06 | 1.668783 | 0.002988516 | 0.01241969 | 0.0001272759 | 3.064482 | 0.03140453 | 2.784691 | 0.009982183 | 0.04145227 | 0.0004964777 | 0.01488535 | 0.0001273466 | 27.40371 | 0.04404394 | 0.3840882 | 0.03679565 | 0.4559774 | 0.03975011 | 0.3840882 | 0.03679565 | 0.4559774 | 0.03975011 | 0.5986186 | 0.005374281 | -11.69647 | 0.09040681 | 0.5986186 | 0.005374281 | -11.69647 | 0.09040681 | 1.91203e-15 | 1.240364e-15 | -8.326673e-17 | 1.700355e-15 | -9.251859e-18 | 1.515301e-15 | 0.008408815 | 0.0005914258 | 0.01344249 | 0.0008199267 | 0.02185131 | 0.0007733093 | 2.936667 | 0.004714045 | 6 | 1196086105675.1
594911937377.7 | 0.002936367 | 4.714045e-06 | 1.668706 | 0.002984957 | 0.01251808 | 0.0001309649 | 3.121618 | 0.03265854 | 2.784431 | 0.009969695 | 0.04177874 | 0.0005093646 | 0.01500397 | 0.0001315376 | 26.96357 | 0.04333654 | 0.4637857 | 0.02716069 | 0.3511029 | 0.04524077 | 0.4637857 | 0.02716069 | 0.3511029 | 0.04524077 | 0.584069 | 0.004280525 | -11.91909 | 0.09035311 | 0.584069 | 0.004280525 | -11.91909 | 0.09035311 | 5.045088e-15 | 8.595669e-15 | -2.266705e-15 | 6.416956e-15 | -3.811766e-15 | 6.204321e-15 | 0.008408815 | 0.0005914258 | 0.01344249 | 0.0008199267 | 0.02185131 | 0.0007733093 | 2.936667 | 0.004714045 | 6 | 1196086105675.1
601174168297.5 | 0.002936367 | 4.714045e-06 | 1.668625 | 0.002981035 | 0.0126144 | 0.0001336296 | 3.178749 | 0.03367381 | 2.78416 | 0.009956001 | 0.04209819 | 0.0005188026 | 0.01512016 | 0.0001345169 | 27.49959 | 0.04419804 | 0.524428 | 0.01687492 | 0.2229114 | 0.04806566 | 0.524428 | 0.01687492 | 0.2229114 | 0.04806566 | 0.5721055 | 0.002136002 | -12.16482 | 0.08922843 | 0.5721055 | 0.002136002 | -12.16482 | 0.08922843 | 3.40819e-14 | 7.291324e-14 | -3.262205e-14 | 7.274823e-14 | -4.514907e-15 | 1.005132e-14 | 0.008408815 | 0.0005914258 | 0.01344249 | 0.0008199267 | 0.02185131 | 0.0007733093 | 2.936667 | 0.004714045 | 6 | 1196086105675.1
607436399217.2 | 0.002936367 | 4.714045e-06 | 1.668543 | 0.002977076 | 0.01270808 | 0.0001351298 | 3.235713 | 0.03440654 | 2.783882 | 0.009942194 | 0.04240873 | 0.0005243353 | 0.01523321 | 0.0001361107 | 27.20497 | 0.04372452 | 0.5815046 | 0.007613427 | 0.1027758 | 0.05650315 | 0.5815046 | 0.007613427 | 0.1027758 | 0.05650315 | 0.5932582 | 0.002406 | -12.39178 | 0.09634645 | 0.5932582 | 0.002406 | -12.39178 | 0.09634645 | 5.111802e-14 | 1.103461e-13 | 2.668236e-14 | 5.956505e-14 | 4.085924e-14 | 9.412701e-14 | 0.008408815 | 0.0005914258 | 0.01344249 | 0.0008199267 | 0.02185131 | 0.0007733093 | 2.936667 | 0.004714045 | 6 | 1196086105675.1
613698630137.0 | 0.002936367 | 4.714045e-06 | 1.668458 | 0.002973425 | 0.01279858 | 0.000135486 | 3.29235 | 0.03485289 | 2.783597 | 0.009929437 | 0.04270854 | 0.0005260423 | 0.01534248 | 0.0001363389 | 27.66178 | 0.04445872 | 0.5771376 | 0.01320531 | -0.07363378 | 0.05487968 | 0.5771376 | 0.01320531 | -0.07363378 | 0.05487968 | 0.5845315 | 0.004346162 | -12.69404 | 0.09671494 | 0.5845315 | 0.004346162 | -12.69404 | 0.09671494 | 7.309152e-15 | 1.167506e-14 | 5.736152e-15 | 1.229237e-14 | 6.297046e-16 | 2.308329e-15 | 0.008408815 | 0.0005914258 | 0.01344249 | 0.0008199267 | 0.02185131 | 0.0007733093 | 2.936667 | 0.004714045 | 6 | 1196086105675.1
619960861056.8 | 0.002936367 | 4.714045e-06 | 1.668373 | 0.002970365 | 0.01288548 | 0.0001348536 | 3.348528 | 0.03504419 | 2.783311 | 0.009918675 | 0.04299633 | 0.0005244496 | 0.01544746 | 0.0001353836 | 27.54587 | 0.04427241 | 0.5349525 | 0.02648705 | -0.2115338 | 0.04809106 | 0.5349525 | 0.02648705 | -0.2115338 | 0.04809106 | 0.5778456 | 0.005429506 | -12.94388 | 0.09496196 | 0.5778456 | 0.005429506 | -12.94388 | 0.09496196 | 1.137779e-15 | 1.108634e-15 | -4.625929e-16 | 3.53513e-16 | -9.298118e-16 | 1.148955e-15 | 0.008408815 | 0.0005914258 | 0.01344249 | 0.0008199267 | 0.02185131 | 0.0007733093 | 2.936667 | 0.004714045 | 6 | 1196086105675.1
626223091976.5 | 0.002936367 | 4.714045e-06 | 1.668288 | 0.002968122 | 0.01296871 | 0.0001335444 | 3.4042 | 0.03505452 | 2.783027 | 0.009910665 | 0.04327186 | 0.0005205979 | 0.01554804 | 0.0001336186 | 27.74305 | 0.04458933 | 0.4418703 | 0.03382194 | -0.3274892 | 0.03781954 | 0.4418703 | 0.03382194 | -0.3274892 | 0.03781954 | 0.5523248 | 0.003168223 | -13.20478 | 0.09198231 | 0.5523248 | 0.003168223 | -13.20478 | 0.09198231 | 4.501445e-15 | 6.957582e-15 | -2.757054e-15 | 6.744218e-15 | 1.924387e-15 | 3.44701e-15 | 0.008408815 | 0.0005914258 | 0.01344249 | 0.0008199267 | 0.02185131 | 0.0007733093 | 2.936667 | 0.004714045 | 6 | 1196086105675.1
632485322896.3 | 0.002936367 | 4.714045e-06 | 1.668206 | 0.002966758 | 0.01304888 | 0.0001319434 | 3.459496 | 0.03498061 | 2.78275 | 0.009905609 | 0.0435372 | 0.0005157617 | 0.01564494 | 0.0001315102 | 27.44417 | 0.04410896 | 0.3676002 | 0.04179034 | -0.4161843 | 0.03234913 | 0.3676002 | 0.04179034 | -0.4161843 | 0.03234913 | 0.5577874 | 0.00233003 | -13.41407 | 0.09496559 | 0.5577874 | 0.00233003 | -13.41407 | 0.09496559 | 2.125689e-14 | 4.546719e-14 | -5.4771e-15 | 1.367073e-14 | 2.012279e-14 | 4.355809e-14 | 0.008408815 | 0.0005914258 | 0.01344249 | 0.0008199267 | 0.02185131 | 0.0007733093 | 2.936667 | 0.004714045 | 6 | 1196086105675.1
638747553816.0 | 0.002936367 | 4.714045e-06 | 1.668127 | 0.002966285 | 0.01312672 | 0.0001304195 | 3.514589 | 0.03491894 | 2.782483 | 0.009903553 | 0.04379481 | 0.0005111564 | 0.01573903 | 0.0001295087 | 27.62865 | 0.04440546 | 0.2457396 | 0.05026493 | -0.5009 | 0.02231536 | 0.2457396 | 0.05026493 | -0.5009 | 0.02231536 | 0.5606347 | 0.001429044 | -13.68128 | 0.09836878 | 0.5606347 | 0.001429044 | -13.68128 | 0.09836878 | 2.247994e-14 | 4.692296e-14 | 1.926237e-14 | 4.393703e-14 | -8.354428e-15 | 1.832523e-14 | 0.008408815 | 0.0005914258 | 0.01344249 | 0.0008199267 | 0.02185131 | 0.0007733093 | 2.936667 | 0.004714045 | 6 | 1196086105675.1
645009784735.8 | 0.002936367 | 4.714045e-06 | 1.668051 | 0.002966616 | 0.0132032 | 0.0001293127 | 3.569725 | 0.03496204 | 2.782228 | 0.009904191 | 0.04404797 | 0.0005079024 | 0.01583147 | 0.0001280286 | 27.08412 | 0.04353028 | 0.1097418 | 0.05841628 | -0.5580155 | 0.006988648 | 0.1097418 | 0.05841628 | -0.5580155 | 0.006988648 | 0.5717281 | 0.003583989 | -13.94371 | 0.1031529 | 0.5717281 | 0.003583989 | -13.94371 | 0.1031529 | 3.283985e-15 | 5.608801e-15 | 8.149586e-16 | 2.26839e-15 | -2.609024e-15 | 5.443019e-15 | 0.008408815 | 0.0005914258 | 0.01344249 | 0.0008199267 | 0.02185131 | 0.0007733093 | 2.936667 | 0.004714045 | 6 | 1196086105675.1
651272015655.6 | 0.002936367 | 4.714045e-06 | 1.667979 | 0.00296758 | 0.01327908 | 0.0001289002 | 3.625096 | 0.03518884 | 2.781986 | 0.009906954 | 0.04429918 | 0.00050691 | 0.01592315 | 0.000127409 | 27.39345 | 0.04402745 | -0.05001558 | 0.05295572 | -0.5420521 | 0.01092918 | -0.05001558 | 0.05295572 | -0.5420521 | 0.01092918 | 0.5470162 | 0.004368646 | -14.23002 | 0.09891735 | 0.5470162 | 0.004368646 | -14.23002 | 0.09891735 | 2.105496e-15 | 1.133685e-15 | 1.76219e-16 | 2.34616e-15 | -9.251859e-17 | 4.174629e-16 | 0.008408815 | 0.0005914258 | 0.01344249 | 0.0008199267 | 0.02185131 | 0.0007733093 | 2.936667 | 0.004714045 | 6 | 1196086105675.1
657534246575.3 | 0.002936367 | 4.714045e-06 | 1.667911 | 0.002968936 | 0.01335539 | 0.00012935 | 3.680987 | 0.03565118 | 2.781757 | 0.009911034 | 0.04455195 | 0.0005087272 | 0.01601533 | 0.0001278578 | 26.72269 | 0.04294939 | -0.1684439 | 0.04891519 | -0.5117994 | 0.02109761 | -0.1684439 | 0.04891519 | -0.5117994 | 0.02109761 | 0.541424 | 0.003129141 | -14.45576 | 0.0985735 | 0.541424 | 0.003129141 | -14.45576 | 0.0985735 | 4.492693e-15 | 5.456519e-15 | 1.154169e-15 | 1.503728e-15 | 2.359224e-15 | 6.387382e-15 | 0.008408815 | 0.0005914258 | 0.01344249 | 0.0008199267 | 0.02185131 | 0.0007733093 | 2.936667 | 0.004714045 | 6 | 1196086105675.1
663796477495.1 | 0.002936367 | 4.714045e-06 | 1.667847 | 0.002970425 | 0.01343311 | 0.0001307291 | 3.737669 | 0.03637444 | 2.781541 | 0.009915555 | 0.04480949 | 0.0005135681 | 0.01610916 | 0.0001294589 | 26.81018 | 0.04309001 | -0.284181 | 0.04349082 | -0.4449124 | 0.03080964 | -0.284181 | 0.04349082 | -0.4449124 | 0.03080964 | 0.5306089 | 0.0008892567 | -14.70584 | 0.1007111 | 0.5306089 | 0.0008892567 | -14.70584 | 0.1007111 | 1.218688e-14 | 2.509117e-14 | 1.07044e-14 | 2.491471e-14 | 2.803313e-15 | 5.907766e-15 | 0.008408815 | 0.0005914258 | 0.01344249 | 0.0008199267 | 0.02185131 | 0.0007733093 | 2.936667 | 0.004714045 | 6 | 1196086105675.1
670058708414.9 | 0.002936367 | 4.714045e-06 | 1.667786 | 0.002971779 | 0.01351326 | 0.0001329476 | 3.795441 | 0.0373407 | 2.781335 | 0.009919631 | 0.04507521 | 0.0005211359 | 0.01620588 | 0.0001321018 | 26.4326 | 0.04248314 | -0.3936928 | 0.0375138 | -0.3794014 | 0.04438669 | -0.3936928 | 0.0375138 | -0.3794014 | 0.04438669 | 0.5498287 | 0.002317532 | -14.94154 | 0.1060444 | 0.5498287 | 0.002317532 | -14.94154 | 0.1060444 | 1.373403e-14 | 2.812944e-14 | -2.59052e-15 | 6.375464e-15 | -1.255477e-14 | 2.783719e-14 | 0.008408815 | 0.0005914258 | 0.01344249 | 0.0008199267 | 0.02185131 | 0.0007733093 | 2.936667 | 0.004714045 | 6 | 1196086105675.1
676320939334.6 | 0.002936367 | 4.714045e-06 | 1.667727 | 0.002972814 | 0.01359617 | 0.0001358187 | 3.854416 | 0.03850363 | 2.781136 | 0.00992264 | 0.04535016 | 0.0005308201 | 0.0163059 | 0.0001355555 | 26.53313 | 0.04264471 | -0.4769385 | 0.02195477 | -0.242419 | 0.05333501 | -0.4769385 | 0.02195477 | -0.242419 | 0.05333501 | 0.5381026 | 0.003097533 | -15.23843 | 0.1074448 | 0.5381026 | 0.003097533 | -15.23843 | 0.1074448 | 2.784432e-15 | 1.443855e-15 | -1.461794e-15 | 1.737971e-15 | 9.483155e-16 | 1.944503e-15 | 0.008408815 | 0.0005914258 | 0.01344249 | 0.0008199267 | 0.02185131 | 0.0007733093 | 2.936667 | 0.004714045 | 6 | 1196086105675.1
682583170254.4 | 0.002936367 | 4.714045e-06 | 1.667669 | 0.002973396 | 0.01368198 | 0.0001390887 | 3.914656 | 0.03979573 | 2.780941 | 0.009924134 | 0.0456348 | 0.0005417896 | 0.01640938 | 0.000139507 | 25.89195 | 0.04161419 | -0.5185946 | 0.005302823 | -0.1152506 | 0.05651289 | -0.5185946 | 0.005302823 | -0.1152506 | 0.05651289 | 0.534236 | 0.006067099 | -15.49055 | 0.1061464 | 0.534236 | 0.006067099 | -15.49055 | 0.1061464 | 1.304157e-15 | 1.300303e-15 | -2.775558e-16 | 3.778566e-16 | 8.910696e-16 | 1.54201e-15 | 0.008408815 | 0.0005914258 | 0.01344249 | 0.0008199267 | 0.02185131 | 0.0007733093 | 2.936667 | 0.004714045 | 6 | 1196086105675.1
688845401174.2 | 0.002936367 | 4.714045e-06 | 1.667612 | 0.002973485 | 0.01377031 | 0.0001424854 | 3.976075 | 0.0411416 | 2.780748 | 0.009923981 | 0.04592784 | 0.0005531481 | 0.0165159 | 0.0001436248 | 26.35006 | 0.04235048 | -0.5044858 | 0.006724051 | 0.01855287 | 0.0513782 | -0.5044858 | 0.006724051 | 0.01855287 | 0.0513782 | 0.5074695 | 0.00312965 | -15.74542 | 0.1022524 | 0.5074695 | 0.00312965 | -15.74542 | 0.1022524 | 3.435465e-15 | 4.209314e-15 | 2.053913e-15 | 4.446786e-15 | 1.763057e-15 | 1.555606e-15 | 0.008408815 | 0.0005914258 | 0.01344249 | 0.0008199267 | 0.02185131 | 0.0007733093 | 2.936667 | 0.004714045 | 6 | 1196086105675.1
695107632093.9 | 0.002936367 | 4.714045e-06 | 1.667554 | 0.002973136 | 0.01386094 | 0.0001457369 | 4.038628 | 0.04246301 | 2.780555 | 0.009922371 | 0.04622855 | 0.0005639981 | 0.01662518 | 0.000147579 | 25.7359 | 0.04136339 | -0.5015195 | 0.0183628 | 0.1318501 | 0.05265206 | -0.5015195 | 0.0183628 | 0.1318501 | 0.05265206 | 0.5215456 | 0.002419878 | -15.96564 | 0.1072227 | 0.5215456 | 0.002419878 | -15.96564 | 0.1072227 | 9.442082e-15 | 1.836021e-14 | 3.23815e-15 | 7.711767e-15 | -7.928843e-15 | 1.71297e-14 | 0.008408815 | 0.0005914258 | 0.01344249 | 0.0008199267 | 0.02185131 | 0.0007733093 | 2.936667 | 0.004714045 | 6 | 1196086105675.1
701369863013.7 | 0.002936367 | 4.714045e-06 | 1.667496 | 0.002972497 | 0.01395315 | 0.0001486398 | 4.102122 | 0.04369898 | 2.780359 | 0.009919798 | 0.04653448 | 0.0005736722 | 0.01673638 | 0.0001511213 | 26.18224 | 0.04208076 | -0.4389783 | 0.03188638 | 0.2566894 | 0.04599181 | -0.4389783 | 0.03188638 | 0.2566894 | 0.04599181 | 0.5115827 | 0.002549555 | -16.23773 | 0.1097311 | 0.5115827 | 0.002549555 | -16.23773 | 0.1097311 | 6.482248e-15 | 9.992271e-15 | -4.4779e-15 | 1.084144e-14 | 1.341519e-15 | 1.573822e-15 | 0.008408815 | 0.0005914258 | 0.01344249 | 0.0008199267 | 0.02185131 | 0.0007733093 | 2.936667 | 0.004714045 | 6 | 1196086105675.1
707632093933.5 | 0.002936367 | 4.714045e-06 | 1.667437 | 0.002971774 | 0.01404618 | 0.0001510385 | 4.166343 | 0.04480065 | 2.780159 | 0.009916944 | 0.04684308 | 0.0005816644 | 0.01684858 | 0.0001540603 | 25.7468 | 0.04138091 | -0.3667206 | 0.04605344 | 0.3723498 | 0.03628989 | -0.3667206 | 0.04605344 | 0.3723498 | 0.03628989 | 0.5258739 | 0.00478017 | -16.50209 | 0.1116559 | 0.5258739 | 0.00478017 | -16.50209 | 0.1116559 | 2.107771e-15 | 1.288084e-15 | 3.145632e-16 | 1.961481e-15 | 8.789266e-16 | 1.176005e-15 | 0.008408815 | 0.0005914258 | 0.01344249 | 0.0008199267 | 0.02185131 | 0.0007733093 | 2.936667 | 0.004714045 | 6 | 1196086105675.1
713894324853.2 | 0.002936367 | 4.714045e-06 | 1.667377 | 0.002971216 | 0.01413881 | 0.0001528913 | 4.230932 | 0.04575156 | 2.779955 | 0.00991465 | 0.04715029 | 0.0005878441 | 0.01696032 | 0.0001563429 | 26.10665 | 0.04195926 | -0.2369068 | 0.04986538 | 0.4291639 | 0.02033064 | -0.2369068 | 0.04986538 | 0.4291639 | 0.02033064 | 0.4931341 | 0.005015305 | -16.77553 | 0.1092083 | 0.4931341 | 0.005015305 | -16.77553 | 0.1092083 | 6.563138e-16 | 3.545668e-16 | 2.127927e-16 | 6.078126e-16 | 0 | 3.764949e-16 | 0.008408815 | 0.0005914258 | 0.01344249 | 0.0008199267 | 0.02185131 | 0.0007733093 | 2.936667 | 0.004714045 | 6 | 1196086105675.1
720156555773.0 | 0.002936367 | 4.714045e-06 | 1.667316 | 0.002971068 | 0.01423027 | 0.0001542478 | 4.295654 | 0.04656237 | 2.779748 | 0.009913728 | 0.04745354 | 0.0005923811 | 0.01707068 | 0.000158027 | 25.71168 | 0.04132446 | -0.1327902 | 0.05288367 | 0.4777672 | 0.008938584 | -0.1327902 | 0.05288367 | 0.4777672 | 0.008938584 | 0.4987509 | 0.004337203 | -17.00866 | 0.107646 | 0.4987509 | 0.004337203 | -17.00866 | 0.107646 | 3.00222e-15 | 3.489356e-15 | 3.989864e-16 | 1.802937e-15 | -1.850372e-15 | 3.788837e-15 | 0.008408815 | 0.0005914258 | 0.01344249 | 0.0008199267 | 0.02185131 | 0.0007733093 | 2.936667 | 0.004714045 | 6 | 1196086105675.1
726418786692.8 | 0.002936367 | 4.714045e-06 | 1.667254 | 0.002971546 | 0.0143198 | 0.0001552517 | 4.360269 | 0.04727293 | 2.779541 | 0.009914899 | 0.04775034 | 0.0005957582 | 0.01717873 | 0.0001592829 | 26.16909 | 0.04205962 | -0.01540554 | 0.05269516 | 0.477191 | 0.003688988 | -0.01540554 | 0.05269516 | 0.477191 | 0.003688988 | 0.480346 | 0.00259394 | -17.24714 | 0.1102618 | 0.480346 | 0.00259394 | -17.24714 | 0.1102618 | 5.987711e-15 | 1.005476e-14 | -3.915849e-15 | 9.831796e-15 | -2.053913e-15 | 4.553494e-15 | 0.008408815 | 0.0005914258 | 0.01344249 | 0.0008199267 | 0.02185131 | 0.0007733093 | 2.936667 | 0.004714045 | 6 | 1196086105675.1
732681017612.5 | 0.002936367 | 4.714045e-06 | 1.667193 | 0.002972812 | 0.01440719 | 0.0001560857 | 4.424695 | 0.04793659 | 2.779334 | 0.009918702 | 0.04803996 | 0.0005985925 | 0.01728422 | 0.0001603261 | 25.95045 | 0.04170822 | 0.1109073 | 0.05366353 | 0.487089 | 0.0174063 | 0.1109073 | 0.05366353 | 0.487089 | 0.0174063 | 0.5027224 | 0.00300607 | -17.50342 | 0.112584 | 0.5027224 | 0.00300607 | -17.50342 | 0.112584 | 4.513775e-15 | 6.467464e-15 | -2.265549e-15 | 1.895355e-15 | 3.349173e-15 | 6.500785e-15 | 0.008408815 | 0.0005914258 | 0.01344249 | 0.0008199267 | 0.02185131 | 0.0007733093 | 2.936667 | 0.004714045 | 6 | 1196086105675.1
738943248532.3 | 0.002936367 | 4.714045e-06 | 1.667133 | 0.002974947 | 0.01449203 | 0.0001569752 | 4.488791 | 0.04862182 | 2.77913 | 0.009925402 | 0.04832109 | 0.0006016458 | 0.01738664 | 0.0001614201 | 25.99419 | 0.04177852 | 0.226293 | 0.04612632 | 0.4212652 | 0.03079152 | 0.226293 | 0.04612632 | 0.4212652 | 0.03079152 | 0.4813888 | 0.003671801 | -17.77266 | 0.1154581 | 0.4813888 | 0.003671801 | -17.77266 | 0.1154581 | 2.973871e-15 | 1.828876e-15 | 1.521931e-15 | 2.841545e-15 | -2.312965e-16 | 1.320814e-15 | 0.008408815 | 0.0005914258 | 0.01344249 | 0.0008199267 | 0.02185131 | 0.0007733093 | 2.936667 | 0.004714045 | 6 | 1196086105675.1
745205479452.1 | 0.002936367 | 4.714045e-06 | 1.667074 | 0.002977952 | 0.01457439 | 0.0001581138 | 4.552559 | 0.04938954 | 2.778931 | 0.009935006 | 0.04859399 | 0.0006055662 | 0.01748609 | 0.0001627946 | 25.58053 | 0.04111368 | 0.332122 | 0.03475149 | 0.3519332 | 0.04138694 | 0.332122 | 0.03475149 | 0.3519332 | 0.04138694 | 0.4868888 | 0.004679079 | -18.03636 | 0.1111194 | 0.4868888 | 0.004679079 | -18.03636 | 0.1111194 | 1.329384e-15 | 4.07256e-16 | -1.110223e-16 | 1.050809e-15 | 3.700743e-17 | 9.02898e-16 | 0.008408815 | 0.0005914258 | 0.01344249 | 0.0008199267 | 0.02185131 | 0.0007733093 | 2.936667 | 0.004714045 | 6 | 1196086105675.1
751467710371.8 | 0.002936367 | 4.714045e-06 | 1.667017 | 0.002981774 | 0.01465444 | 0.0001597236 | 4.61603 | 0.05031165 | 2.778738 | 0.009947328 | 0.04885922 | 0.0006110885 | 0.01758275 | 0.0001647166 | 24.50344 | 0.03938254 | 0.3834245 | 0.0271684 | 0.2508797 | 0.04525759 | 0.3834245 | 0.0271684 | 0.2508797 | 0.04525759 | 0.4612348 | 0.001932433 | -18.27037 | 0.1145883 | 0.4612348 | 0.001932433 | -18.27037 | 0.1145883 | 2.273363e-15 | 2.50416e-15 | -1.202742e-15 | 2.150575e-15 | -6.476301e-17 | 2.315868e-15 | 0.008408815 | 0.0005914258 | 0.01344249 | 0.0008199267 | 0.02185131 | 0.0007733093 | 2.936667 | 0.004714045 | 6 | 1196086105675.1
757729941291.6 | 0.002936367 | 4.714045e-06 | 1.666962 | 0.002986291 | 0.01473299 | 0.0001620097 | 4.679448 | 0.05145701 | 2.778554 | 0.009961962 | 0.04911952 | 0.0006188833 | 0.0176776 | 0.0001674364 | 23.93838 | 0.03847437 | 0.4511529 | 0.0119225 | 0.1457133 | 0.0557949 | 0.4511529 | 0.0119225 | 0.1457133 | 0.0557949 | 0.4774996 | 0.004548727 | -18.53841 | 0.1198549 | 0.4774996 | 0.004548727 | -18.53841 | 0.1198549 | 4.38736e-15 | 7.552541e-15 | -2.109424e-15 | 4.599951e-15 | 3.418562e-15 | 6.24452e-15 | 0.008408815 | 0.0005914258 | 0.01344249 | 0.0008199267 | 0.02185131 | 0.0007733093 | 2.936667 | 0.004714045 | 6 | 1196086105675.1
763992172211.4 | 0.002936367 | 4.714045e-06 | 1.66691 | 0.002991317 | 0.01481076 | 0.0001651528 | 4.743025 | 0.05288885 | 2.778378 | 0.009978287 | 0.04937726 | 0.0006295395 | 0.01777147 | 0.0001711756 | 25.51109 | 0.04100207 | 0.4590368 | 0.003172867 | 0.04115615 | 0.05474792 | 0.4590368 | 0.003172867 | 0.04115615 | 0.05474792 | 0.4641176 | 0.003287203 | -18.76107 | 0.1184984 | 0.4641176 | 0.003287203 | -18.76107 | 0.1184984 | 2.898153e-15 | 2.113548e-15 | 1.119475e-15 | 2.7483e-15 | -1.885066e-16 | 2.006106e-15 | 0.008408815 | 0.0005914258 | 0.01344249 | 0.0008199267 | 0.02185131 | 0.0007733093 | 2.936667 | 0.004714045 | 6 | 1196086105675.1
770254403131.1 | 0.002936367 | 4.714045e-06 | 1.666861 | 0.00299664 | 0.01488864 | 0.0001692751 | 4.807046 | 0.05465331 | 2.778212 | 0.009995586 | 0.04963544 | 0.0006434451 | 0.01786545 | 0.0001760882 | 24.87352 | 0.03997734 | 0.4623805 | 0.01855194 | -0.09977597 | 0.05439201 | 0.4623805 | 0.01855194 | -0.09977597 | 0.05439201 | 0.4764791 | 0.00461842 | -19.06337 | 0.1208802 | 0.4764791 | 0.00461842 | -19.06337 | 0.1208802 | 2.252523e-15 | 1.084728e-15 | 3.145632e-16 | 4.684767e-16 | 9.483155e-17 | 2.433738e-15 | 0.008408815 | 0.0005914258 | 0.01344249 | 0.0008199267 | 0.02185131 | 0.0007733093 | 2.936667 | 0.004714045 | 6 | 1196086105675.1
776516634050.9 | 0.002936367 | 4.714045e-06 | 1.666814 | 0.003002015 | 0.0149672 | 0.0001744768 | 4.871698 | 0.05679076 | 2.778053 | 0.01001305 | 0.04989596 | 0.0006609135 | 0.01796023 | 0.0001823031 | 25.11204 | 0.0403607 | 0.4037634 | 0.02837547 | -0.1913176 | 0.0456531 | 0.4037634 | 0.02837547 | -0.1913176 | 0.0456531 | 0.449995 | 0.004598852 | -19.29332 | 0.1196253 | 0.449995 | 0.004598852 | -19.29332 | 0.1196253 | 1.328216e-15 | 9.419158e-16 | -4.440892e-16 | 7.61805e-16 | -5.551115e-16 | 1.25126e-15 | 0.008408815 | 0.0005914258 | 0.01344249 | 0.0008199267 | 0.02185131 | 0.0007733093 | 2.936667 | 0.004714045 | 6 | 1196086105675.1
782778864970.6 | 0.002936367 | 4.714045e-06 | 1.666769 | 0.003007204 | 0.01504726 | 0.0001807995 | 4.937257 | 0.05932332 | 2.777902 | 0.01002987 | 0.05016156 | 0.0006820547 | 0.0180568 | 0.0001898828 | 24.46732 | 0.0393245 | 0.3409652 | 0.03896927 | -0.2949097 | 0.03698916 | 0.3409652 | 0.03896927 | -0.2949097 | 0.03698916 | 0.4539855 | 0.003601916 | -19.5637 | 0.118679 | 0.4539855 | 0.003601916 | -19.5637 | 0.118679 | 2.297818e-15 | 2.105807e-15 | -1.619075e-15 | 1.717684e-15 | -2.775558e-16 | 2.016311e-15 | 0.008408815 | 0.0005914258 | 0.01344249 | 0.0008199267 | 0.02185131 | 0.0007733093 | 2.936667 | 0.004714045 | 6 | 1196086105675.1
789041095890.4 | 0.002936367 | 4.714045e-06 | 1.666727 | 0.003011971 | 0.01512941 | 0.0001882635 | 5.003926 | 0.06226656 | 2.777759 | 0.01004527 | 0.05043415 | 0.0007069185 | 0.01815585 | 0.0001988596 | 24.51303 | 0.03939796 | 0.2652194 | 0.04586609 | -0.3529341 | 0.02982923 | 0.2652194 | 0.04586609 | -0.3529341 | 0.02982923 | 0.4448489 | 0.002592059 | -19.77661 | 0.1233761 | 0.4448489 | 0.002592059 | -19.77661 | 0.1233761 | 3.723419e-15 | 4.985239e-15 | 1.808738e-15 | 3.6245e-15 | 2.220446e-15 | 4.168637e-15 | 0.008408815 | 0.0005914258 | 0.01344249 | 0.0008199267 | 0.02185131 | 0.0007733093 | 2.936667 | 0.004714045 | 6 | 1196086105675.1
795303326810.2 | 0.002936367 | 4.714045e-06 | 1.666686 | 0.003016093 | 0.01521418 | 0.0001967676 | 5.071899 | 0.06559574 | 2.777619 | 0.0100585 | 0.05071552 | 0.0007351599 | 0.01825804 | 0.0002091159 | 23.91771 | 0.03844115 | 0.1549743 | 0.0552834 | -0.4237222 | 0.01502671 | 0.1549743 | 0.0552834 | -0.4237222 | 0.01502671 | 0.4547829 | 0.00347229 | -20.07081 | 0.1263901 | 0.4547829 | 0.00347229 | -20.07081 | 0.1263901 | 2.477221e-15 | 1.64931e-15 | 1.96602e-17 | 1.840889e-15 | -9.436896e-16 | 2.139401e-15 | 0.008408815 | 0.0005914258 | 0.01344249 | 0.0008199267 | 0.02185131 | 0.0007733093 | 2.936667 | 0.004714045 | 6 | 1196086105675.1
801565557729.9 | 0.002936367 | 4.714045e-06 | 1.666645 | 0.003019379 | 0.01530148 | 0.0002060957 | 5.141167 | 0.0692464 | 2.77748 | 0.01006893 | 0.05100531 | 0.0007660639 | 0.01836325 | 0.0002203906 | 23.75082 | 0.03817291 | 0.05020063 | 0.05694551 | -0.4373175 | 0.003232632 | 0.05020063 | 0.05694551 | -0.4373175 | 0.003232632 | 0.4438417 | 0.004948103 | -20.30756 | 0.1287136 | 0.4438417 | 0.004948103 | -20.30756 | 0.1287136 | 2.263563e-15 | 1.063122e-15 | -8.095376e-16 | 2.295403e-15 | -2.035409e-16 | 5.369267e-16 | 0.008408815 | 0.0005914258 | 0.01344249 | 0.0008199267 | 0.02185131 | 0.0007733093 | 2.936667 | 0.004714045 | 6 | 1196086105675.1
807827788649.7 | 0.002936367 | 4.714045e-06 | 1.666604 | 0.003021732 | 0.01539103 | 0.0002159199 | 5.211656 | 0.073114 | 2.777341 | 0.01007624 | 0.05130259 | 0.0007985453 | 0.01847119 | 0.0002322882 | 23.62294 | 0.03796739 | -0.07672832 | 0.05145194 | -0.4264041 | 0.01634293 | -0.07672832 | 0.05145194 | -0.4264041 | 0.01634293 | 0.43657 | 0.005360346 | -20.59996 | 0.1237005 | 0.43657 | 0.005360346 | -20.59996 | 0.1237005 | 1.527915e-15 | 1.212707e-15 | 9.512067e-16 | 1.663233e-15 | -1.387779e-16 | 3.388e-16 | 0.008408815 | 0.0005914258 | 0.01344249 | 0.0008199267 | 0.02185131 | 0.0007733093 | 2.936667 | 0.004714045 | 6 | 1196086105675.1
814090019569.5 | 0.002936367 | 4.714045e-06 | 1.666562 | 0.003023136 | 0.01548223 | 0.0002258672 | 5.283175 | 0.07707523 | 2.777198 | 0.01008037 | 0.05160529 | 0.0008313756 | 0.0185811 | 0.0002443569 | 23.13232 | 0.03717885 | -0.1600294 | 0.04886334 | -0.3913993 | 0.02557984 | -0.1600294 | 0.04886334 | -0.3913993 | 0.02557984 | 0.4264119 | 0.004204511 | -20.8096 | 0.1295072 | 0.4264119 | 0.004204511 | -20.8096 | 0.1295072 | 2.341921e-15 | 1.872063e-15 | -6.938894e-16 | 2.4893e-15 | 7.031412e-16 | 1.347853e-15 | 0.008408815 | 0.0005914258 | 0.01344249 | 0.0008199267 | 0.02185131 | 0.0007733093 | 2.936667 | 0.004714045 | 6 | 1196086105675.1
820352250489.2 | 0.002936367 | 4.714045e-06 | 1.666518 | 0.003023676 | 0.01557443 | 0.0002355025 | 5.35552 | 0.08098137 | 2.77705 | 0.01008162 | 0.05191129 | 0.0008631174 | 0.01869226 | 0.0002560709 | 23.17602 | 0.03724908 | -0.261184 | 0.03833192 | -0.33295 | 0.03897091 | -0.261184 | 0.03833192 | -0.33295 | 0.03897091 | 0.4266487 | 0.005632965 | -21.08726 | 0.1282263 | 0.4266487 | 0.005632965 | -21.08726 | 0.1282263 | 2.162699e-15 | 3.062924e-15 | 8.604228e-16 | 3.137199e-15 | -2.868076e-16 | 1.842328e-15 | 0.008408815 | 0.0005914258 | 0.01344249 | 0.0008199267 | 0.02185131 | 0.0007733093 | 2.936667 | 0.004714045 | 6 | 1196086105675.1
826614481409.0 | 0.002936367 | 4.714045e-06 | 1.666473 | 0.003023545 | 0.01566665 | 0.0002444031 | 5.428357 | 0.08468353 | 2.776895 | 0.01008065 | 0.05221728 | 0.0008923844 | 0.01880347 | 0.0002669155 | 23.07127 | 0.03708072 | -0.3306066 | 0.03090788 | -0.2647297 | 0.04777738 | -0.3306066 | 0.03090788 | -0.2647297 | 0.04777738 | 0.4273128 | 0.004925175 | -21.31737 | 0.1333018 | 0.4273128 | 0.004925175 | -21.31737 | 0.1333018 | 1.920308e-15 | 1.02736e-15 | -5.273559e-16 | 1.462291e-15 | 1.434038e-16 | 1.518581e-15 | 0.008408815 | 0.0005914258 | 0.01344249 | 0.0008199267 | 0.02185131 | 0.0007733093 | 2.936667 | 0.004714045 | 6 | 1196086105675.1
832876712328.8 | 0.002936367 | 4.714045e-06 | 1.666424 | 0.003023032 | 0.01575776 | 0.0002521793 | 5.501288 | 0.08803986 | 2.776731 | 0.01007842 | 0.05251944 | 0.0009178958 | 0.01891338 | 0.0002764174 | 22.96153 | 0.03690435 | -0.3875189 | 0.01206876 | -0.1530532 | 0.05404176 | -0.3875189 | 0.01206876 | -0.1530532 | 0.05404176 | 0.4202379 | 0.007903851 | -21.61745 | 0.1312893 | 0.4202379 | 0.007903851 | -21.61745 | 0.1312893 | 1.943905e-15 | 7.300063e-16 | 6.013708e-16 | 4.736554e-16 | -1.561251e-15 | 1.134978e-15 | 0.008408815 | 0.0005914258 | 0.01344249 | 0.0008199267 | 0.02185131 | 0.0007733093 | 2.936667 | 0.004714045 | 6 | 1196086105675.1
839138943248.5 | 0.002936367 | 4.714045e-06 | 1.666374 | 0.003022504 | 0.01584649 | 0.0002585895 | 5.57386 | 0.09095652 | 2.77656 | 0.01007616 | 0.05281356 | 0.0009388644 | 0.01902047 | 0.0002842805 | 22.97019 | 0.03691827 | -0.4022739 | 0.003820028 | -0.06091223 | 0.05316925 | -0.4022739 | 0.003820028 | -0.06091223 | 0.05316925 | 0.4102821 | 0.006685555 | -21.84273 | 0.1294969 | 0.4102821 | 0.006685555 | -21.84273 | 0.1294969 | 2.229798e-15 | 9.096378e-16 | -1.202742e-16 | 3.784225e-16 | 2.125614e-15 | 1.059969e-15 | 0.008408815 | 0.0005914258 | 0.01344249 | 0.0008199267 | 0.02185131 | 0.0007733093 | 2.936667 | 0.004714045 | 6 | 1196086105675.1
845401174168.3 | 0.002936367 | 4.714045e-06 | 1.666321 | 0.003022365 | 0.01593186 | 0.0002635684 | 5.645707 | 0.09339966 | 2.776381 | 0.01007523 | 0.05309641 | 0.0009550838 | 0.01912356 | 0.0002904233 | 22.9577 | 0.03689819 | -0.397274 | 0.01373954 | 0.04708046 | 0.0503351 | -0.397274 | 0.01373954 | 0.04708046 | 0.0503351 | 0.4033906 | 0.006450322 | -22.11106 | 0.1290525 | 0.4033906 | 0.006450322 | -22.11106 | 0.1290525 | 1.853382e-15 | 1.125314e-15 | 2.220446e-16 | 1.06922e-15 | -8.917924e-16 | 1.647278e-15 | 0.008408815 | 0.0005914258 | 0.01344249 | 0.0008199267 | 0.02185131 | 0.0007733093 | 2.936667 | 0.004714045 | 6 | 1196086105675.1
851663405088.1 | 0.002936367 | 4.714045e-06 | 1.666267 | 0.003022985 | 0.01601316 | 0.0002672536 | 5.716551 | 0.09540709 | 2.7762 | 0.01007686 | 0.05336564 | 0.0009670248 | 0.01922178 | 0.0002950055 | 23.0183 | 0.03699559 | -0.3770048 | 0.02291706 | 0.131522 | 0.04787359 | -0.3770048 | 0.02291706 | 0.131522 | 0.04787359 | 0.402765 | 0.00529118 | -22.32824 | 0.1317076 | 0.402765 | 0.00529118 | -22.32824 | 0.1317076 | 2.233239e-15 | 1.80413e-15 | -3.978299e-16 | 7.982912e-16 | -1.394718e-15 | 2.345521e-15 | 0.008408815 | 0.0005914258 | 0.01344249 | 0.0008199267 | 0.02185131 | 0.0007733093 | 2.936667 | 0.004714045 | 6 | 1196086105675.1
857925636007.8 | 0.002936367 | 4.714045e-06 | 1.666213 | 0.003024672 | 0.01608991 | 0.000269921 | 5.786186 | 0.09706786 | 2.776016 | 0.01008207 | 0.05361968 | 0.0009756135 | 0.01931457 | 0.0002983551 | 22.94176 | 0.03687258 | -0.3250575 | 0.03714179 | 0.2329911 | 0.03946163 | -0.3250575 | 0.03714179 | 0.2329911 | 0.03946163 | 0.4035394 | 0.006319047 | -22.61499 | 0.1340962 | 0.4035394 | 0.006319047 | -22.61499 | 0.1340962 | 2.573604e-15 | 1.542152e-15 | -6.013708e-16 | 1.668544e-15 | -1.050086e-15 | 2.180207e-15 | 0.008408815 | 0.0005914258 | 0.01344249 | 0.0008199267 | 0.02185131 | 0.0007733093 | 2.936667 | 0.004714045 | 6 | 1196086105675.1
864187866927.6 | 0.002936367 | 4.714045e-06 | 1.666159 | 0.00302764 | 0.01616186 | 0.0002720071 | 5.854483 | 0.09853208 | 2.775835 | 0.01009158 | 0.0538577 | 0.0009823118 | 0.01940157 | 0.0003009913 | 22.98421 | 0.0369408 | -0.2585083 | 0.04452722 | 0.2986165 | 0.02975094 | -0.2585083 | 0.04452722 | 0.2986165 | 0.02975094 | 0.3985333 | 0.006113541 | -22.85025 | 0.134124 | 0.3985333 | 0.006113541 | -22.85025 | 0.134124 | 1.588673e-15 | 1.176309e-15 | -8.419191e-16 | 1.47311e-15 | -4.718448e-16 | 8.978117e-16 | 0.008408815 | 0.0005914258 | 0.01344249 | 0.0008199267 | 0.02185131 | 0.0007733093 | 2.936667 | 0.004714045 | 6 | 1196086105675.1
870450097847.4 | 0.002936367 | 4.714045e-06 | 1.666108 | 0.003031957 | 0.01622911 | 0.0002740378 | 5.921447 | 0.09998698 | 2.77566 | 0.0101056 | 0.05408014 | 0.0009888689 | 0.01948294 | 0.0003035435 | 22.61602 | 0.03634903 | -0.1590527 | 0.04983305 | 0.3513907 | 0.01499485 | -0.1590527 | 0.04983305 | 0.3513907 | 0.01499485 | 0.3891537 | 0.006386116 | -23.13892 | 0.1333853 | 0.3891537 | 0.006386116 | -23.13892 | 0.1333853 | 1.517742e-15 | 5.427143e-16 | -5.597374e-16 | 1.297843e-15 | -3.423188e-16 | 6.951219e-16 | 0.008408815 | 0.0005914258 | 0.01344249 | 0.0008199267 | 0.02185131 | 0.0007733093 | 2.936667 | 0.004714045 | 6 | 1196086105675.1
876712328767.1 | 0.002936367 | 4.714045e-06 | 1.666059 | 0.003037552 | 0.01629231 | 0.0002765867 | 5.98727 | 0.101643 | 2.775495 | 0.01012389 | 0.05428912 | 0.000997192 | 0.01955939 | 0.0003066998 | 22.70912 | 0.03649867 | -0.08419405 | 0.05098579 | 0.3709081 | 0.007087551 | -0.08419405 | 0.05098579 | 0.3709081 | 0.007087551 | 0.3837828 | 0.004693251 | -23.3401 | 0.1341163 | 0.3837828 | 0.004693251 | -23.3401 | 0.1341163 | 2.011171e-15 | 1.183025e-15 | 1.250157e-15 | 1.910455e-15 | 4.625929e-17 | 4.790462e-16 | 0.008408815 | 0.0005914258 | 0.01344249 | 0.0008199267 | 0.02185131 | 0.0007733093 | 2.936667 | 0.004714045 | 6 | 1196086105675.1
882974559686.9 | 0.002936367 | 4.714045e-06 | 1.666013 | 0.003044197 | 0.01635241 | 0.0002801667 | 6.052282 | 0.1036941 | 2.775343 | 0.01014567 | 0.05448794 | 0.001008977 | 0.01963209 | 0.0003110773 | 22.19558 | 0.0356733 | 0.02525339 | 0.05300505 | 0.3816777 | 0.00987814 | 0.02525339 | 0.05300505 | 0.3816777 | 0.00987814 | 0.3862589 | 0.005171809 | -23.62961 | 0.139573 | 0.3862589 | 0.005171809 | -23.62961 | 0.139573 | 1.80656e-15 | 8.190731e-16 | 1.776646e-15 | 8.224239e-16 | 0 | 3.188873e-16 | 0.008408815 | 0.0005914258 | 0.01344249 | 0.0008199267 | 0.02185131 | 0.0007733093 | 2.936667 | 0.004714045 | 6 | 1196086105675.1
889236790606.7 | 0.002936367 | 4.714045e-06 | 1.665973 | 0.003051561 | 0.01641064 | 0.0002851774 | 6.116912 | 0.1062972 | 2.775205 | 0.01016985 | 0.05468065 | 0.001025546 | 0.0197025 | 0.000317157 | 22.27979 | 0.03580863 | 0.1070479 | 0.05006422 | 0.3662061 | 0.02096809 | 0.1070479 | 0.05006422 | 0.3662061 | 0.02096809 | 0.3853392 | 0.005094207 | -23.848 | 0.1409153 | 0.3853392 | 0.005094207 | -23.848 | 0.1409153 | 1.089639e-15 | 1.228203e-15 | -8.014422e-16 | 1.305273e-15 | 3.423188e-16 | 4.822517e-16 | 0.008408815 | 0.0005914258 | 0.01344249 | 0.0008199267 | 0.02185131 | 0.0007733093 | 2.936667 | 0.004714045 | 6 | 1196086105675.1
895499021526.4 | 0.002936367 | 4.714045e-06 | 1.665936 | 0.003059235 | 0.01646817 | 0.0002918462 | 6.181581 | 0.109549 | 2.775081 | 0.01019505 | 0.05487114 | 0.001047643 | 0.019772 | 0.0003252159 | 21.79668 | 0.03503217 | 0.211305 | 0.04072534 | 0.3110917 | 0.03637123 | 0.211305 | 0.04072534 | 0.3110917 | 0.03637123 | 0.3799607 | 0.006256911 | -24.16081 | 0.1435117 | 0.3799607 | 0.006256911 | -24.16081 | 0.1435117 | 1.741228e-15 | 1.572724e-15 | -1.156482e-16 | 1.658413e-15 | 3.93204e-16 | 1.60842e-15 | 0.008408815 | 0.0005914258 | 0.01344249 | 0.0008199267 | 0.02185131 | 0.0007733093 | 2.936667 | 0.004714045 | 6 | 1196086105675.1
901761252446.2 | 0.002936367 | 4.714045e-06 | 1.665904 | 0.003066798 | 0.01652633 | 0.0003002598 | 6.246795 | 0.1134953 | 2.774972 | 0.01021986 | 0.0550639 | 0.001075546 | 0.01984222 | 0.0003353628 | 21.7499 | 0.03495699 | 0.2656364 | 0.03187035 | 0.2579424 | 0.04221931 | 0.2656364 | 0.03187035 | 0.2579424 | 0.04221931 | 0.3739774 | 0.006006004 | -24.36405 | 0.1412439 | 0.3739774 | 0.006006004 | -24.36405 | 0.1412439 | 9.739625e-16 | 6.975672e-16 | 3.23815e-16 | 7.840097e-16 | -3.700743e-16 | 7.607368e-16 | 0.008408815 | 0.0005914258 | 0.01344249 | 0.0008199267 | 0.02185131 | 0.0007733093 | 2.936667 | 0.004714045 | 6 | 1196086105675.1
908023483365.9 | 0.002936367 | 4.714045e-06 | 1.665875 | 0.003073811 | 0.01658638 | 0.0003103206 | 6.313029 | 0.1181128 | 2.774875 | 0.01024282 | 0.05526305 | 0.001108909 | 0.01991466 | 0.0003474895 | 21.18244 | 0.03404496 | 0.3222233 | 0.01885702 | 0.165431 | 0.04975039 | 0.3222233 | 0.01885702 | 0.165431 | 0.04975039 | 0.3660456 | 0.006048352 | -24.66039 | 0.1450832 | 0.3660456 | 0.006048352 | -24.66039 | 0.1450832 | 1.21811e-15 | 5.999707e-16 | -6.56882e-16 | 6.10973e-16 | 7.21645e-16 | 7.198636e-16 | 0.008408815 | 0.0005914258 | 0.01344249 | 0.0008199267 | 0.02185131 | 0.0007733093 | 2.936667 | 0.004714045 | 6 | 1196086105675.1
914285714285.7 | 0.002936367 | 4.714045e-06 | 1.665849 | 0.003079927 | 0.01664947 | 0.000321764 | 6.380747 | 0.1233129 | 2.774786 | 0.01026278 | 0.05547243 | 0.001146831 | 0.01999073 | 0.0003612888 | 21.1101 | 0.03392869 | 0.3540432 | 0.01035416 | 0.1024547 | 0.05345497 | 0.3540432 | 0.01035416 | 0.1024547 | 0.05345497 | 0.3725289 | 0.005519 | -24.85276 | 0.1460837 | 0.3725289 | 0.005519 | -24.85276 | 0.1460837 | 1.781075e-15 | 7.087004e-16 | -3.700743e-16 | 3.017865e-16 | 1.32822e-15 | 1.297029e-15 | 0.008408815 | 0.0005914258 | 0.01344249 | 0.0008199267 | 0.02185131 | 0.0007733093 | 2.936667 | 0.004714045 | 6 | 1196086105675.1
920547945205.5 | 0.002936367 | 4.714045e-06 | 1.665824 | 0.003084894 | 0.01671617 | 0.0003341737 | 6.450187 | 0.128946 | 2.7747 | 0.01027889 | 0.05569386 | 0.001187904 | 0.02007111 | 0.0003762721 | 20.37466 | 0.03274667 | 0.3608642 | 0.01043597 | -0.01661417 | 0.05541429 | 0.3608642 | 0.01043597 | -0.01661417 | 0.05541429 | 0.3655597 | 0.006693833 | -25.18112 | 0.1539707 | 0.3655597 | 0.006693833 | -25.18112 | 0.1539707 | 1.085114e-15 | 5.513991e-16 | 0 | 2.812322e-16 | -5.098641e-16 | 1.068859e-15 | 0.008408815 | 0.0005914258 | 0.01344249 | 0.0008199267 | 0.02185131 | 0.0007733093 | 2.936667 | 0.004714045 | 6 | 1196086105675.1
926810176125.2 | 0.002936367 | 4.714045e-06 | 1.665799 | 0.003088618 | 0.01678669 | 0.0003470477 | 6.521463 | 0.1348246 | 2.774613 | 0.01029084 | 0.05592799 | 0.001230438 | 0.0201561 | 0.0003918453 | 20.35338 | 0.03271246 | 0.3533956 | 0.02198302 | -0.09074627 | 0.05076323 | 0.3533956 | 0.02198302 | -0.09074627 | 0.05076323 | 0.3689463 | 0.007879756 | -25.38695 | 0.1492798 | 0.3689463 | 0.007879756 | -25.38695 | 0.1492798 | 6.933719e-16 | 6.901174e-16 | 2.775558e-17 | 3.036245e-16 | -7.632783e-17 | 9.264138e-16 | 0.008408815 | 0.0005914258 | 0.01344249 | 0.0008199267 | 0.02185131 | 0.0007733093 | 2.936667 | 0.004714045 | 6 | 1196086105675.1
933072407045.0 | 0.002936367 | 4.714045e-06 | 1.665771 | 0.00309113 | 0.01686057 | 0.0003598517 | 6.594421 | 0.1407434 | 2.774518 | 0.01029876 | 0.05617323 | 0.001272637 | 0.02024515 | 0.0004073762 | 20.17146 | 0.03242008 | 0.291004 | 0.03470886 | -0.1840429 | 0.03983309 | 0.291004 | 0.03470886 | -0.1840429 | 0.03983309 | 0.3482583 | 0.00791752 | -25.69958 | 0.1507046 | 0.3482583 | 0.00791752 | -25.69958 | 0.1507046 | 1.990295e-15 | 1.628215e-15 | -1.026956e-15 | 9.046501e-16 | -1.378527e-15 | 1.684931e-15 | 0.008408815 | 0.0005914258 | 0.01344249 | 0.0008199267 | 0.02185131 | 0.0007733093 | 2.936667 | 0.004714045 | 6 | 1196086105675.1
939334637964.8 | 0.002936367 | 4.714045e-06 | 1.665739 | 0.00309262 | 0.01693723 | 0.0003721015 | 6.668865 | 0.1465112 | 2.77441 | 0.01030328 | 0.05642761 | 0.001312877 | 0.0203376 | 0.0004222894 | 20.05292 | 0.03222955 | 0.2591064 | 0.04142358 | -0.2417244 | 0.03373588 | 0.2591064 | 0.04142358 | -0.2417244 | 0.03373588 | 0.35828 | 0.007498503 | -25.88595 | 0.1483885 | 0.35828 | 0.007498503 | -25.88595 | 0.1483885 | 1.643036e-15 | 7.929845e-16 | 0 | 1.050809e-15 | 5.412337e-16 | 1.389697e-15 | 0.008408815 | 0.0005914258 | 0.01344249 | 0.0008199267 | 0.02185131 | 0.0007733093 | 2.936667 | 0.004714045 | 6 | 1196086105675.1
945596868884.5 | 0.002936367 | 4.714045e-06 | 1.665703 | 0.003093355 | 0.01701538 | 0.0003833691 | 6.7443 | 0.1519541 | 2.774285 | 0.01030528 | 0.05668675 | 0.00134972 | 0.0204319 | 0.0004360767 | 19.78786 | 0.03180355 | 0.1656437 | 0.05021313 | -0.2947665 | 0.01955224 | 0.1656437 | 0.05021313 | -0.2947665 | 0.01955224 | 0.3422826 | 0.008448781 | -26.19463 | 0.1562332 | 0.3422826 | 0.008448781 | -26.19463 | 0.1562332 | 1.490468e-15 | 9.270981e-16 | 1.503427e-16 | 1.478281e-15 | 1.29526e-16 | 9.253709e-16 | 0.008408815 | 0.0005914258 | 0.01344249 | 0.0008199267 | 0.02185131 | 0.0007733093 | 2.936667 | 0.004714045 | 6 | 1196086105675.1
951859099804.3 | 0.002936367 | 4.714045e-06 | 1.66566 | 0.003093743 | 0.01709361 | 0.0003933538 | 6.820175 | 0.1569442 | 2.774142 | 0.01030614 | 0.05694591 | 0.00138216 | 0.02052637 | 0.0004483792 | 19.88039 | 0.03195226 | 0.1040797 | 0.05341195 | -0.336358 | 0.009278371 | 0.1040797 | 0.05341195 | -0.336358 | 0.009278371 | 0.3561271 | 0.009035677 | -26.40651 | 0.1509149 | 0.3561271 | 0.009035677 | -26.40651 | 0.1509149 | 1.244839e-15 | 1.186689e-15 | -5.195497e-16 | 1.403545e-15 | -2.775558e-16 | 8.005932e-16 | 0.008408815 | 0.0005914258 | 0.01344249 | 0.0008199267 | 0.02185131 | 0.0007733093 | 2.936667 | 0.004714045 | 6 | 1196086105675.1
958121330724.1 | 0.002936367 | 4.714045e-06 | 1.665612 | 0.003094197 | 0.01716994 | 0.0004019177 | 6.895702 | 0.1614161 | 2.773978 | 0.01030724 | 0.05719855 | 0.001409739 | 0.02061865 | 0.0004590306 | 19.53958 | 0.0314045 | -0.004921299 | 0.05198257 | -0.3275049 | 0.01066003 | -0.004921299 | 0.05198257 | -0.3275049 | 0.01066003 | 0.3316871 | 0.009118528 | -26.72205 | 0.1584265 | 0.3316871 | 0.009118528 | -26.72205 | 0.1584265 | 8.101395e-16 | 6.394281e-16 | -3.009745e-16 | 9.806982e-16 | 8.326673e-17 | 7.685171e-17 | 0.008408815 | 0.0005914258 | 0.01344249 | 0.0008199267 | 0.02185131 | 0.0007733093 | 2.936667 | 0.004714045 | 6 | 1196086105675.1
964383561643.8 | 0.002936367 | 4.714045e-06 | 1.665558 | 0.00309516 | 0.01724285 | 0.0004091131 | 6.970246 | 0.1653798 | 2.773796 | 0.01031006 | 0.05743959 | 0.001432639 | 0.0207069 | 0.0004680903 | 19.63422 | 0.03155662 | -0.0709796 | 0.04707509 | -0.3292473 | 0.01974151 | -0.0709796 | 0.04707509 | -0.3292473 | 0.01974151 | 0.34053 | 0.009327144 | -26.91915 | 0.1481628 | 0.34053 | 0.009327144 | -26.91915 | 0.1481628 | 9.548805e-16 | 7.030837e-16 | -7.210667e-16 | 8.871669e-16 | 1.757853e-16 | 2.61191e-16 | 0.008408815 | 0.0005914258 | 0.01344249 | 0.0008199267 | 0.02185131 | 0.0007733093 | 2.936667 | 0.004714045 | 6 | 1196086105675.1
970645792563.6 | 0.002936367 | 4.714045e-06 | 1.6655 | 0.003096995 | 0.01731069 | 0.0004151757 | 7.043107 | 0.1689203 | 2.773601 | 0.01031581 | 0.05766354 | 0.001451654 | 0.02078911 | 0.0004758364 | 19.50617 | 0.03135081 | -0.151777 | 0.04144697 | -0.2783426 | 0.02976524 | -0.151777 | 0.04144697 | -0.2783426 | 0.02976524 | 0.3210273 | 0.007493357 | -27.20512 | 0.1576961 | 0.3210273 | 0.007493357 | -27.20512 | 0.1576961 | 1.217685e-15 | 1.442695e-15 | 1.387779e-17 | 1.649901e-15 | -4.625929e-17 | 9.163077e-16 | 0.008408815 | 0.0005914258 | 0.01344249 | 0.0008199267 | 0.02185131 | 0.0007733093 | 2.936667 | 0.004714045 | 6 | 1196086105675.1
976908023483.4 | 0.002936367 | 4.714045e-06 | 1.66544 | 0.0031 | 0.01737258 | 0.0004204902 | 7.113892 | 0.1721864 | 2.773399 | 0.01032547 | 0.0578676 | 0.001468082 | 0.02086422 | 0.000482723 | 19.28748 | 0.03099933 | -0.2163001 | 0.03416921 | -0.253237 | 0.04027404 | -0.2163001 | 0.03416921 | -0.253237 | 0.04027404 | 0.3370772 | 0.009118423 | -27.4137 | 0.1551687 | 0.3370772 | 0.009118423 | -27.4137 | 0.1551687 | 1.375399e-15 | 1.121237e-15 | 9.668192e-16 | 1.031624e-15 | -7.308968e-16 | 7.846645e-16 | 0.008408815 | 0.0005914258 | 0.01344249 | 0.0008199267 | 0.02185131 | 0.0007733093 | 2.936667 | 0.004714045 | 6 | 1196086105675.1
983170254403.1 | 0.002936367 | 4.714045e-06 | 1.66538 | 0.003104334 | 0.01742755 | 0.0004255106 | 7.182145 | 0.1753591 | 2.773195 | 0.01033959 | 0.05804856 | 0.001483452 | 0.02093102 | 0.0004892861 | 19.4362 | 0.03123835 | -0.264067 | 0.0219942 | -0.1696584 | 0.04575716 | -0.264067 | 0.0219942 | -0.1696584 | 0.04575716 | 0.3178522 | 0.007925133 | -27.70594 | 0.158332 | 0.3178522 | 0.007925133 | -27.70594 | 0.158332 | 1.627916e-15 | 1.341584e-15 | -8.049117e-16 | 7.886361e-16 | 1.10791e-15 | 1.397377e-15 | 0.008408815 | 0.0005914258 | 0.01344249 | 0.0008199267 | 0.02185131 | 0.0007733093 | 2.936667 | 0.004714045 | 6 | 1196086105675.1
989432485322.9 | 0.002936367 | 4.714045e-06 | 1.665321 | 0.003110087 | 0.01747568 | 0.0004307502 | 7.247853 | 0.1786491 | 2.772999 | 0.01035846 | 0.05820681 | 0.001499507 | 0.02098958 | 0.0004961275 | 17.90507 | 0.02877748 | -0.3109345 | 0.01220787 | -0.1151088 | 0.05239081 | -0.3109345 | 0.01220787 | -0.1151088 | 0.05239081 | 0.3357805 | 0.008696658 | -27.92283 | 0.1588542 | 0.3357805 | 0.008696658 | -27.92283 | 0.1588542 | 1.26796e-15 | 6.620104e-16 | 2.59052e-16 | 5.134573e-16 | -4.718448e-16 | 1.221718e-15 | 0.008408815 | 0.0005914258 | 0.01344249 | 0.0008199267 | 0.02185131 | 0.0007733093 | 2.936667 | 0.004714045 | 6 | 1196086105675.1
995694716242.7 | 0.002936367 | 4.714045e-06 | 1.665267 | 0.003117147 | 0.01751724 | 0.0004366922 | 7.311072 | 0.1822597 | 2.772818 | 0.0103817 | 0.05834333 | 0.00151789 | 0.0210402 | 0.0005038117 | 18.60672 | 0.02990519 | -0.2993438 | 0.006986953 | -0.01978816 | 0.04918269 | -0.2993438 | 0.006986953 | -0.01978816 | 0.04918269 | 0.3039608 | 0.008592328 | -28.21172 | 0.161778 | 0.3039608 | 0.008592328 | -28.21172 | 0.161778 | 1.786622e-15 | 8.621614e-16 | -2.220446e-16 | 2.376845e-16 | 1.228762e-16 | 1.95306e-15 | 0.008408815 | 0.0005914258 | 0.01344249 | 0.0008199267 | 0.02185131 | 0.0007733093 | 2.936667 | 0.004714045 | 6 | 1196086105675.1
1001956947162.4 | 0.002936367 | 4.714045e-06 | 1.66522 | 0.003125322 | 0.0175538 | 0.0004437392 | 7.372407 | 0.1863657 | 2.772659 | 0.01040868 | 0.05846342 | 0.001539978 | 0.02108472 | 0.0005128071 | 18.44487 | 0.02964505 | -0.3202519 | 0.01479744 | 0.04474871 | 0.05006915 | -0.3202519 | 0.01479744 | 0.04474871 | 0.05006915 | 0.3274472 | 0.008243534 | -28.4158 | 0.1580048 | 0.3274472 | 0.008243534 | -28.4158 | 0.1580048 | 2.549215e-15 | 1.371112e-15 | -2.405483e-16 | 4.528688e-16 | -2.504652e-15 | 1.357281e-15 | 0.008408815 | 0.0005914258 | 0.01344249 | 0.0008199267 | 0.02185131 | 0.0007733093 | 2.936667 | 0.004714045 | 6 | 1196086105675.1
1008219178082.2 | 0.002936367 | 4.714045e-06 | 1.665181 | 0.003134345 | 0.01758705 | 0.0004521712 | 7.432539 | 0.191094 | 2.772529 | 0.0104385 | 0.0585728 | 0.001566732 | 0.02112517 | 0.0005234376 | 18.45009 | 0.02965344 | -0.2705407 | 0.02750893 | 0.1247986 | 0.0434205 | -0.2705407 | 0.02750893 | 0.1247986 | 0.0434205 | 0.302221 | 0.008458374 | -28.70939 | 0.1683063 | 0.302221 | 0.008458374 | -28.70939 | 0.1683063 | 1.174488e-15 | 4.050314e-16 | -1.572816e-16 | 4.196103e-16 | -1.873501e-16 | 1.143487e-15 | 0.008408815 | 0.0005914258 | 0.01344249 | 0.0008199267 | 0.02185131 | 0.0007733093 | 2.936667 | 0.004714045 | 6 | 1196086105675.1
1014481409002.0 | 0.002936367 | 4.714045e-06 | 1.665152 | 0.00314399 | 0.01761986 | 0.0004621323 | 7.492654 | 0.1965167 | 2.772431 | 0.01047043 | 0.05868104 | 0.001598659 | 0.02116496 | 0.0005358663 | 17.82424 | 0.02864758 | -0.2581291 | 0.03831376 | 0.1975067 | 0.03902728 | -0.2581291 | 0.03831376 | 0.1975067 | 0.03902728 | 0.3294898 | 0.008190086 | -28.9301 | 0.1646825 | 0.3294898 | 0.008190086 | -28.9301 | 0.1646825 | 2.094669e-15 | 1.115768e-15 | -3.885781e-16 | 1.324244e-15 | -8.465451e-16 | 1.735315e-15 | 0.008408815 | 0.0005914258 | 0.01344249 | 0.0008199267 | 0.02185131 | 0.0007733093 | 2.936667 | 0.004714045 | 6 | 1196086105675.1
1020743639921.7 | 0.002936367 | 4.714045e-06 | 1.665134 | 0.003154046 | 0.01765487 | 0.0004735919 | 7.553883 | 0.202633 | 2.77237 | 0.01050376 | 0.05879699 | 0.001635673 | 0.02120724 | 0.0005500521 | 17.62753 | 0.0283314 | -0.1662466 | 0.04630127 | 0.2375235 | 0.02411313 | -0.1662466 | 0.04630127 | 0.2375235 | 0.02411313 | 0.2944563 | 0.008722116 | -29.23802 | 0.1755819 | 0.2944563 | 0.008722116 | -29.23802 | 0.1755819 | 1.17339e-15 | 7.540563e-16 | -3.515706e-16 | 1.086099e-15 | -1.572816e-16 | 7.858091e-16 | 0.008408815 | 0.0005914258 | 0.01344249 | 0.0008199267 | 0.02185131 | 0.0007733093 | 2.936667 | 0.004714045 | 6 | 1196086105675.1
1027005870841.5 | 0.002936367 | 4.714045e-06 | 1.665128 | 0.003164405 | 0.01769577 | 0.0004864131 | 7.617834 | 0.2093955 | 2.772347 | 0.01053815 | 0.05893299 | 0.001677331 | 0.02125647 | 0.0005658275 | 16.98627 | 0.02730076 | -0.1235457 | 0.05184753 | 0.2925355 | 0.0145239 | -0.1235457 | 0.05184753 | 0.2925355 | 0.0145239 | 0.3219475 | 0.009460568 | -29.44894 | 0.1651764 | 0.3219475 | 0.009460568 | -29.44894 | 0.1651764 | 1.700026e-15 | 1.061216e-15 | 1.077842e-15 | 1.496072e-15 | 4.255855e-16 | 6.596776e-16 | 0.008408815 | 0.0005914258 | 0.01344249 | 0.0008199267 | 0.02185131 | 0.0007733093 | 2.936667 | 0.004714045 | 6 | 1196086105675.1
1033268101761.3 | 0.002936367 | 4.714045e-06 | 1.665133 | 0.00317501 | 0.01774559 | 0.000500333 | 7.685861 | 0.2167012 | 2.772363 | 0.01057341 | 0.0590991 | 0.001722751 | 0.02131625 | 0.0005828825 | 17.13654 | 0.02754228 | -0.03611693 | 0.05035296 | 0.280163 | 0.005811182 | -0.03611693 | 0.05035296 | 0.280163 | 0.005811182 | 0.2868517 | 0.009002063 | -29.72022 | 0.1741812 | 0.2868517 | 0.009002063 | -29.72022 | 0.1741812 | 1.258757e-15 | 6.10677e-16 | -3.310431e-16 | 1.348149e-15 | -6.476301e-17 | 1.615768e-16 | 0.008408815 | 0.0005914258 | 0.01344249 | 0.0008199267 | 0.02185131 | 0.0007733093 | 2.936667 | 0.004714045 | 6 | 1196086105675.1
1039530332681.0 | 0.002936367 | 4.714045e-06 | 1.66515 | 0.003186039 | 0.01780781 | 0.0005150783 | 7.759556 | 0.2244397 | 2.772417 | 0.01061015 | 0.05930696 | 0.001771014 | 0.02139079 | 0.0006008953 | 15.84705 | 0.02546979 | 0.03724269 | 0.05530641 | 0.320118 | 0.01529274 | 0.03724269 | 0.05530641 | 0.320118 | 0.01529274 | 0.3271734 | 0.01062036 | -29.96393 | 0.17254 | 0.3271734 | 0.01062036 | -29.96393 | 0.17254 | 2.245329e-15 | 1.729399e-15 | -5.224409e-16 | 2.714695e-15 | 8.326673e-17 | 6.187688e-16 | 0.008408815 | 0.0005914258 | 0.01344249 | 0.0008199267 | 0.02185131 | 0.0007733093 | 2.936667 | 0.004714045 | 6 | 1196086105675.1
1045792563600.8 | 0.002936367 | 4.714045e-06 | 1.665178 | 0.003197808 | 0.01788456 | 0.0005304526 | 7.839943 | 0.2325312 | 2.772509 | 0.01064942 | 0.05956358 | 0.001821461 | 0.02148263 | 0.0006196338 | 16.4019 | 0.02636154 | 0.1027146 | 0.044394 | 0.2587489 | 0.02774343 | 0.1027146 | 0.044394 | 0.2587489 | 0.02774343 | 0.2830566 | 0.01099039 | -30.22781 | 0.1814103 | 0.2830566 | 0.01099039 | -30.22781 | 0.1814103 | 1.517359e-15 | 1.36803e-15 | 1.734723e-17 | 1.766998e-15 | 8.326673e-17 | 1.021943e-15 | 0.008408815 | 0.0005914258 | 0.01344249 | 0.0008199267 | 0.02185131 | 0.0007733093 | 2.936667 | 0.004714045 | 6 | 1196086105675.1
1052054794520.5 | 0.002936367 | 4.714045e-06 | 1.665216 | 0.003210445 | 0.01797729 | 0.0005462447 | 7.927784 | 0.2408878 | 2.772633 | 0.01069165 | 0.05987381 | 0.001873396 | 0.02159355 | 0.0006388442 | 15.33319 | 0.0246439 | 0.1979138 | 0.03897661 | 0.2489461 | 0.04091532 | 0.1979138 | 0.03897661 | 0.2489461 | 0.04091532 | 0.3228353 | 0.01070811 | -30.5202 | 0.1720835 | 0.3228353 | 0.01070811 | -30.5202 | 0.1720835 | 1.370169e-15 | 4.648914e-16 | 1.711594e-16 | 1.0653e-15 | -3.885781e-16 | 8.822315e-16 | 0.008408815 | 0.0005914258 | 0.01344249 | 0.0008199267 | 0.02185131 | 0.0007733093 | 2.936667 | 0.004714045 | 6 | 1196086105675.1
1058317025440.3 | 0.002936367 | 4.714045e-06 | 1.665261 | 0.003223833 | 0.01808538 | 0.0005621776 | 8.022924 | 0.2493897 | 2.772778 | 0.01073643 | 0.06023545 | 0.001925884 | 0.02172282 | 0.0006581983 | 15.84308 | 0.0254634 | 0.2052817 | 0.02542971 | 0.1682109 | 0.04418881 | 0.2052817 | 0.02542971 | 0.1682109 | 0.04418881 | 0.2700123 | 0.01132067 | -30.73449 | 0.1845645 | 0.2700123 | 0.01132067 | -30.73449 | 0.1845645 | 9.587146e-16 | 9.932966e-16 | -4.440892e-16 | 8.085722e-16 | 5.319819e-16 | 8.785004e-16 | 0.008408815 | 0.0005914258 | 0.01344249 | 0.0008199267 | 0.02185131 | 0.0007733093 | 2.936667 | 0.004714045 | 6 | 1196086105675.1
1064579256360.1 | 0.002936367 | 4.714045e-06 | 1.665309 | 0.003237675 | 0.01820754 | 0.0005780499 | 8.124909 | 0.2579482 | 2.772933 | 0.01078274 | 0.06064406 | 0.001978249 | 0.02186896 | 0.0006774561 | 14.95182 | 0.02403095 | 0.285562 | 0.01476779 | 0.111418 | 0.0538271 | 0.285562 | 0.01476779 | 0.111418 | 0.0538271 | 0.3113624 | 0.01133578 | -31.0474 | 0.1755182 | 0.3113624 | 0.01133578 | -31.0474 | 0.1755182 | 1.728654e-15 | 1.17604e-15 | -1.665335e-16 | 7.12333e-16 | -2.081668e-17 | 1.958502e-15 | 0.008408815 | 0.0005914258 | 0.01344249 | 0.0008199267 | 0.02185131 | 0.0007733093 | 2.936667 | 0.004714045 | 6 | 1196086105675.1
1070841487279.8 | 0.002936367 | 4.714045e-06 | 1.665355 | 0.003251399 | 0.01834013 | 0.000593563 | 8.232217 | 0.2664288 | 2.773081 | 0.01082865 | 0.06108736 | 0.002029461 | 0.02202764 | 0.0006962716 | 15.46734 | 0.0248595 | 0.2557 | 0.007595518 | 0.04932309 | 0.05038742 | 0.2557 | 0.007595518 | 0.04932309 | 0.05038742 | 0.2650469 | 0.01272571 | -31.23127 | 0.1865561 | 0.2650469 | 0.01272571 | -31.23127 | 0.1865561 | 1.145458e-15 | 1.150577e-15 | -1.804112e-16 | 2.8203e-16 | 9.731799e-16 | 1.255681e-15 | 0.008408815 | 0.0005914258 | 0.01344249 | 0.0008199267 | 0.02185131 | 0.0007733093 | 2.936667 | 0.004714045 | 6 | 1196086105675.1
1077103718199.6 | 0.002936367 | 4.714045e-06 | 1.665394 | 0.003264218 | 0.01847878 | 0.0006084057 | 8.342957 | 0.2746882 | 2.773205 | 0.01087151 | 0.06155061 | 0.002078443 | 0.02219369 | 0.0007142834 | 15.01619 | 0.02413439 | 0.2904585 | 0.01755593 | -0.04593481 | 0.05023096 | 0.2904585 | 0.01755593 | -0.04593481 | 0.05023096 | 0.2986134 | 0.01172655 | -31.5766 | 0.1737005 | 0.2986134 | 0.01172655 | -31.5766 | 0.1737005 | 1.869486e-15 | 8.639489e-16 | -6.476301e-17 | 5.673887e-16 | -8.607481e-16 | 1.781677e-15 | 0.008408815 | 0.0005914258 | 0.01344249 | 0.0008199267 | 0.02185131 | 0.0007733093 | 2.936667 | 0.004714045 | 6 | 1196086105675.1
1083365949119.4 | 0.002936367 | 4.714045e-06 | 1.665419 | 0.003274958 | 0.01861733 | 0.0006221226 | 8.454378 | 0.2825142 | 2.773286 | 0.01090738 | 0.06201305 | 0.002123611 | 0.02235979 | 0.000730968 | 15.42257 | 0.02478754 | 0.2381488 | 0.02394755 | -0.07984389 | 0.04125193 | 0.2381488 | 0.02394755 | -0.07984389 | 0.04125193 | 0.2554201 | 0.01121263 | -31.74466 | 0.1820177 | 0.2554201 | 0.01121263 | -31.74466 | 0.1820177 | 9.292766e-16 | 9.142721e-16 | -1.341519e-16 | 3.150051e-16 | -7.112366e-16 | 1.037481e-15 | 0.008408815 | 0.0005914258 | 0.01344249 | 0.0008199267 | 0.02185131 | 0.0007733093 | 2.936667 | 0.004714045 | 6 | 1196086105675.1
1089628180039.1 | 0.002936367 | 4.714045e-06 | 1.665426 | 0.003282168 | 0.01874986 | 0.0006339776 | 8.56378 | 0.2895619 | 2.773303 | 0.01093139 | 0.06245475 | 0.002162407 | 0.02251892 | 0.0007454783 | 14.51439 | 0.0233279 | 0.2254536 | 0.03250169 | -0.1675736 | 0.03624292 | 0.2254536 | 0.03250169 | -0.1675736 | 0.03624292 | 0.2849675 | 0.00858318 | -32.057 | 0.1679955 | 0.2849675 | 0.00858318 | -32.057 | 0.1679955 | 1.099686e-15 | 8.695046e-16 | -3.423188e-16 | 6.285819e-16 | -6.52256e-16 | 1.013712e-15 | 0.008408815 | 0.0005914258 | 0.01344249 | 0.0008199267 | 0.02185131 | 0.0007733093 | 2.936667 | 0.004714045 | 6 | 1196086105675.1
1095890410958.9 | 0.002936367 | 4.714045e-06 | 1.665411 | 0.003284941 | 0.01887098 | 0.0006432892 | 8.668636 | 0.2955034 | 2.773247 | 0.01094052 | 0.06285757 | 0.002192427 | 0.02266465 | 0.0007570445 | 12.11045 | 0.01946421 | 0.1660379 | 0.03460594 | -0.1755981 | 0.03358217 | 0.1660379 | 0.03460594 | -0.1755981 | 0.03358217 | 0.2463188 | 0.007459491 | -32.22793 | 0.1925783 | 0.2463188 | 0.007459491 | -32.22793 | 0.1925783 | 1.12195e-15 | 8.101089e-16 | 7.609654e-16 | 8.816644e-16 | 5.134781e-16 | 5.431282e-16 | 0.008408815 | 0.0005914258 | 0.01344249 | 0.0008199267 | 0.02185131 | 0.0007733093 | 2.936667 | 0.004714045 | 6 | 1196086105675.1
1102152641878.7 | 0.002936367 | 4.714045e-06 | 1.665371 | 0.003282906 | 0.01897738 | 0.0006496695 | 8.767327 | 0.3001397 | 2.77311 | 0.01093356 | 0.06321043 | 0.002212267 | 0.02279303 | 0.0007652419 | 4.861712 | 0.007813866 | 0.009584997 | 0.06992966 | -0.2232325 | 0.01873569 | 0.009584997 | 0.06992966 | -0.2232325 | 0.01873569 | 0.2338545 | 0.02186021 | -32.96236 | 0.2966018 | 0.2338545 | 0.02186021 | -32.96236 | 0.2966018 | 1.37202e-15 | 1.13404e-15 | -1.170071e-15 | 1.12314e-15 | -2.405483e-16 | 6.929018e-16 | 0.008408815 | 0.0005914258 | 0.01344249 | 0.0008199267 | 0.02185131 | 0.0007733093 | 2.936667 | 0.004714045 | 6 | 1196086105675.1
1108414872798.4 | 0.002936367 | 4.714045e-06 | 1.665308 | 0.003276167 | 0.01906678 | 0.0006529099 | 8.858677 | 0.3033505 | 2.772898 | 0.01091089 | 0.06350573 | 0.002221104 | 0.02290132 | 0.0007698663 | 13.43099 | 0.02158662 | 0.07219222 | 0.04626347 | -0.2401813 | 0.008235184 | 0.07219222 | 0.04626347 | -0.2401813 | 0.008235184 | 0.2546223 | 0.01656488 | -32.70364 | 0.1736064 | 0.2546223 | 0.01656488 | -32.70364 | 0.1736064 | 1.112985e-15 | 1.05982e-15 | 7.267046e-16 | 1.264575e-15 | 3.145632e-16 | 3.684517e-16 | 0.008408815 | 0.0005914258 | 0.01344249 | 0.0008199267 | 0.02185131 | 0.0007733093 | 2.936667 | 0.004714045 | 6 | 1196086105675.1
1114677103718.2 | 0.002936367 | 4.714045e-06 | 1.665225 | 0.003265431 | 0.01914069 | 0.0006535688 | 8.94326 | 0.3053723 | 2.772617 | 0.01087488 | 0.06374862 | 0.002220749 | 0.02299131 | 0.0007716062 | 11.90256 | 0.01913009 | -0.0363958 | 0.04840397 | -0.2493309 | 0.01299497 | -0.0363958 | 0.04840397 | -0.2493309 | 0.01299497 | 0.2566895 | 0.01062534 | -33.13339 | 0.1897087 | 0.2566895 | 0.01062534 | -33.13339 | 0.1897087 | 1.643669e-15 | 6.648012e-16 | 1.152146e-16 | 1.7009e-15 | 1.850372e-16 | 4.50595e-16 | 0.008408815 | 0.0005914258 | 0.01344249 | 0.0008199267 | 0.02185131 | 0.0007733093 | 2.936667 | 0.004714045 | 6 | 1196086105675.1
1120939334638.0 | 0.002936367 | 4.714045e-06 | 1.665124 | 0.003252054 | 0.01920385 | 0.0006527872 | 9.023179 | 0.3067206 | 2.772281 | 0.01083011 | 0.06395501 | 0.002214988 | 0.02306862 | 0.0007718356 | 13.30284 | 0.02138066 | -0.05233472 | 0.03972669 | -0.2384937 | 0.0248772 | -0.05233472 | 0.03972669 | -0.2384937 | 0.0248772 | 0.2480793 | 0.01648968 | -33.21204 | 0.1781147 | 0.2480793 | 0.01648968 | -33.21204 | 0.1781147 | 9.823278e-16 | 7.159686e-16 | -8.368234e-16 | 8.098418e-16 | 2.035409e-16 | 2.829012e-16 | 0.008408815 | 0.0005914258 | 0.01344249 | 0.0008199267 | 0.02185131 | 0.0007733093 | 2.936667 | 0.004714045 | 6 | 1196086105675.1
1127201565557.7 | 0.002936367 | 4.714045e-06 | 1.665012 | 0.003238039 | 0.01926444 | 0.0006522577 | 9.102216 | 0.3081839 | 2.771903 | 0.01078325 | 0.06415232 | 0.002209537 | 0.02314304 | 0.0007725579 | 14.2437 | 0.02289283 | -0.134811 | 0.03488432 | -0.2020081 | 0.02889476 | -0.134811 | 0.03488432 | -0.2020081 | 0.02889476 | 0.2468406 | 0.01014055 | -33.57757 | 0.1779859 | 0.2468406 | 0.01014055 | -33.57757 | 0.1779859 | 1.353704e-15 | 3.628305e-16 | 4.278985e-16 | 1.042388e-15 | -7.86408e-17 | 8.296421e-16 | 0.008408815 | 0.0005914258 | 0.01344249 | 0.0008199267 | 0.02185131 | 0.0007733093 | 2.936667 | 0.004714045 | 6 | 1196086105675.1
1133463796477.5 | 0.002936367 | 4.714045e-06 | 1.664892 | 0.00322599 | 0.01933257 | 0.0006541078 | 9.185152 | 0.310775 | 2.771501 | 0.01074299 | 0.06437442 | 0.002211661 | 0.02322662 | 0.0007762603 | 14.04662 | 0.02257608 | -0.1590284 | 0.02740743 | -0.1759635 | 0.03810803 | -0.1590284 | 0.02740743 | -0.1759635 | 0.03810803 | 0.2414793 | 0.01201442 | -33.72832 | 0.1885656 | 0.2414793 | 0.01201442 | -33.72832 | 0.1885656 | 1.509409e-15 | 8.856785e-16 | 1.031582e-15 | 6.196846e-16 | -1.06859e-15 | 6.875227e-16 | 0.008408815 | 0.0005914258 | 0.01344249 | 0.0008199267 | 0.02185131 | 0.0007733093 | 2.936667 | 0.004714045 | 6 | 1196086105675.1
1139726027397.3 | 0.002936367 | 4.714045e-06 | 1.664766 | 0.003218137 | 0.01941875 | 0.0006601936 | 9.277073 | 0.3153995 | 2.771079 | 0.01071671 | 0.0646564 | 0.002227838 | 0.02333201 | 0.0007850625 | 13.51267 | 0.0217179 | -0.2173871 | 0.01823084 | -0.1069017 | 0.04298455 | -0.2173871 | 0.01823084 | -0.1069017 | 0.04298455 | 0.2465177 | 0.009704523 | -34.10255 | 0.1843332 | 0.2465177 | 0.009704523 | -34.10255 | 0.1843332 | 4.404945e-16 | 3.25022e-16 | -1.619075e-16 | 2.630279e-16 | 2.081668e-16 | 4.011777e-16 | 0.008408815 | 0.0005914258 | 0.01344249 | 0.0008199267 | 0.02185131 | 0.0007733093 | 2.936667 | 0.004714045 | 6 | 1196086105675.1
1145988258317.0 | 0.002936367 | 4.714045e-06 | 1.664635 | 0.003216375 | 0.01953246 | 0.0006715508 | 9.382668 | 0.322588 | 2.770637 | 0.01071071 | 0.06502975 | 0.002261855 | 0.02347057 | 0.0008000883 | 13.46336 | 0.02163865 | -0.2104923 | 0.008564296 | -0.06837257 | 0.04366168 | -0.2104923 | 0.008564296 | -0.06837257 | 0.04366168 | 0.2254683 | 0.01120508 | -34.24916 | 0.1907793 | 0.2254683 | 0.01120508 | -34.24916 | 0.1907793 | 7.820943e-16 | 4.706234e-16 | -5.551115e-17 | 2.812322e-16 | 3.402949e-16 | 7.969844e-16 | 0.008408815 | 0.0005914258 | 0.01344249 | 0.0008199267 | 0.02185131 | 0.0007733093 | 2.936667 | 0.004714045 | 6 | 1196086105675.1
1152250489236.8 | 0.002936367 | 4.714045e-06 | 1.664494 | 0.003222256 | 0.01968205 | 0.0006883234 | 9.506188 | 0.3324517 | 2.770162 | 0.01073005 | 0.06552214 | 0.002314579 | 0.0236524 | 0.0008213747 | 11.39262 | 0.0183105 | -0.2433044 | 0.006645326 | 0.01021269 | 0.04600866 | -0.2433044 | 0.006645326 | 0.01021269 | 0.04600866 | 0.247719 | 0.009879015 | -34.59757 | 0.181753 | 0.247719 | 0.009879015 | -34.59757 | 0.181753 | 1.223559e-15 | 6.960583e-16 | 1.29526e-16 | 1.893808e-16 | -6.172724e-17 | 1.387495e-15 | 0.008408815 | 0.0005914258 | 0.01344249 | 0.0008199267 | 0.02185131 | 0.0007733093 | 2.936667 | 0.004714045 | 6 | 1196086105675.1
1158512720156.6 | 0.002936367 | 4.714045e-06 | 1.664339 | 0.003236773 | 0.01987078 | 0.0007092568 | 9.6495 | 0.3444241 | 2.76964 | 0.01077798 | 0.06614421 | 0.002382087 | 0.0238815 | 0.0008473319 | 9.820198 | 0.01578327 | -0.2056553 | 0.01502856 | 0.03436142 | 0.04566015 | -0.2056553 | 0.01502856 | 0.03436142 | 0.04566015 | 0.2136159 | 0.0124003 | -34.72669 | 0.215604 | 0.2136159 | 0.0124003 | -34.72669 | 0.215604 | 1.081802e-15 | 8.230607e-16 | 2.081668e-16 | 5.079473e-16 | 1.387779e-16 | 1.235768e-15 | 0.008408815 | 0.0005914258 | 0.01344249 | 0.0008199267 | 0.02185131 | 0.0007733093 | 2.936667 | 0.004714045 | 6 | 1196086105675.1
1164774951076.3 | 0.002936367 | 4.714045e-06 | 1.664165 | 0.00325995 | 0.02009537 | 0.0007322235 | 9.811314 | 0.357499 | 2.769051 | 0.0108545 | 0.0668848 | 0.002457476 | 0.02415404 | 0.0008753468 | 1.536963 | 0.002470245 | -0.2800042 | 0.01556179 | 0.2040876 | 0.07700955 | -0.2800042 | 0.01556179 | 0.2040876 | 0.07700955 | 0.3529189 | 0.04092718 | -35.16808 | 0.1924657 | 0.3529189 | 0.04092718 | -35.16808 | 0.1924657 | 2.590903e-15 | 1.963038e-15 | 4.163336e-16 | 1.874478e-15 | 9.298118e-16 | 2.452497e-15 | 0.008408815 | 0.0005914258 | 0.01344249 | 0.0008199267 | 0.02185131 | 0.0007733093 | 2.936667 | 0.004714045 | 6 | 1196086105675.1
1171037181996.1 | 0.002936367 | 4.714045e-06 | 1.663967 | 0.003291072 | 0.02034712 | 0.0007548693 | 9.987636 | 0.370537 | 2.768382 | 0.01095713 | 0.06771467 | 0.002533013 | 0.02445963 | 0.0009025578 | 7.650881 | 0.01229669 | -0.1868057 | 0.03974981 | 0.1320927 | 0.02407724 | -0.1868057 | 0.03974981 | 0.1320927 | 0.02407724 | 0.2320791 | 0.02537539 | -35.1844 | 0.1703312 | 0.2320791 | 0.02537539 | -35.1844 | 0.1703312 | 1.267093e-15 | 7.133206e-16 | 8.557969e-17 | 7.896293e-16 | 1.873501e-16 | 1.2035e-15 | 0.008408815 | 0.0005914258 | 0.01344249 | 0.0008199267 | 0.02185131 | 0.0007733093 | 2.936667 | 0.004714045 | 6 | 1196086105675.1
1177299412915.9 | 0.002936367 | 4.714045e-06 | 1.66374 | 0.003328372 | 0.02061205 | 0.0007749939 | 10.17179 | 0.3824497 | 2.767617 | 0.01107991 | 0.0685871 | 0.002601459 | 0.02478156 | 0.0009262884 | 9.706496 | 0.01560053 | -0.06865455 | 0.04341868 | 0.1710038 | 0.01698832 | -0.06865455 | 0.04341868 | 0.1710038 | 0.01698832 | 0.1892065 | 0.018177 | -35.75099 | 0.2220838 | 0.1892065 | 0.018177 | -35.75099 | 0.2220838 | 9.87684e-16 | 3.563673e-16 | 2.037306e-16 | 8.577047e-16 | 1.665335e-16 | 5.455459e-16 | 0.008408815 | 0.0005914258 | 0.01344249 | 0.0008199267 | 0.02185131 | 0.0007733093 | 2.936667 | 0.004714045 | 6 | 1196086105675.1
1183561643835.6 | 0.002936367 | 4.714045e-06 | 1.663486 | 0.00336974 | 0.02087376 | 0.0007910674 | 10.35573 | 0.3924583 | 2.76676 | 0.01121576 | 0.06944745 | 0.002657769 | 0.02510011 | 0.0009446785 | 10.77947 | 0.01732503 | -0.08266801 | 0.03860792 | 0.1797762 | 0.0138295 | -0.08266801 | 0.03860792 | 0.1797762 | 0.0138295 | 0.2013978 | 0.01655996 | -35.70391 | 0.1864428 | 0.2013978 | 0.01655996 | -35.70391 | 0.1864428 | 1.408108e-15 | 8.553958e-16 | -2.035409e-16 | 1.439987e-15 | -2.451743e-16 | 7.344164e-16 | 0.008408815 | 0.0005914258 | 0.01344249 | 0.0008199267 | 0.02185131 | 0.0007733093 | 2.936667 | 0.004714045 | 6 | 1196086105675.1
1189823874755.4 | 0.002936367 | 4.714045e-06 | 1.663206 | 0.00341256 | 0.02111415 | 0.0008023436 | 10.53042 | 0.4001587 | 2.765819 | 0.01135594 | 0.07023558 | 0.002699475 | 0.02539348 | 0.000956814 | 10.82363 | 0.01739602 | 0.008225667 | 0.04043586 | 0.1595198 | 0.01307678 | 0.008225667 | 0.04043586 | 0.1595198 | 0.01307678 | 0.1645718 | 0.01537525 | -36.17836 | 0.2367795 | 0.1645718 | 0.01537525 | -36.17836 | 0.2367795 | 1.598479e-15 | 2.643978e-16 | -3.293083e-16 | 1.548908e-15 | -9.714451e-17 | 3.287015e-16 | 0.008408815 | 0.0005914258 | 0.01344249 | 0.0008199267 | 0.02185131 | 0.0007733093 | 2.936667 | 0.004714045 | 6 | 1196086105675.1
1196086105675.1 | 0.002936367 | 4.714045e-06 | 1.662909 | 0.003454005 | 0.02131536 | 0.0008087563 | 10.68671 | 0.4054799 | 2.764822 | 0.0114911 | 0.07089241 | 0.002726239 | 0.02564005 | 0.0009626438 | 11.35093 | 0.0182435 | -0.006571391 | 0.03868614 | 0.1858361 | 0.01263165 | -0.006571391 | 0.03868614 | 0.1858361 | 0.01263165 | 0.1899312 | 0.01267121 | -36.09911 | 0.2056808 | 0.1899312 | 0.01267121 | -36.09911 | 0.2056808 | 1.072913e-15 | 7.301679e-16 | -1.596307e-16 | 1.269572e-15 | -1.480297e-16 | 1.583663e-16 | 0.008408815 | 0.0005914258 | 0.01344249 | 0.0008199267 | 0.02185131 | 0.0007733093 | 2.936667 | 0.004714045 | 6 | 1196086105675.1