## Sheet1
freq_Hz | thickness_m | n_final | k_final | alpha_final | eps_r_final | eps_i_final | loss_tan_final | alpha_max | H_meas_real | H_meas_imag | H_model_real | H_model_imag | H_meas_mag | H_meas_phi | H_model_mag | H_model_phi | error_abs | error_real | error_imag | TV_n | TV_k | TV_total
300587084148.7 | 0.0029297 | 1.676551 | 0.007779863 | 0.9802377 | 2.810763 | 0.02608668 | 0.009280994 | 29.61408 | 0.8362518 | 0.1121278 | 0.8362518 | 0.1121278 | 0.8437355 | 0.1332888 | 0.8437355 | 0.1332888 | 6.920342e-15 | 4.32987e-15 | -5.398459e-15 | 0.007787454 | 0.01359758 | 0.02138503
306849315068.5 | 0.0029297 | 1.676555 | 0.007810507 | 1.004601 | 2.810776 | 0.02618949 | 0.00931753 | 29.81544 | 0.8319361 | -0.1666322 | 0.8319361 | -0.1666322 | 0.8484598 | -0.1976787 | 0.8484598 | -0.1976787 | 6.106227e-16 | 0 | 6.106227e-16 | 0.007787454 | 0.01359758 | 0.02138503
313111545988.3 | 0.0029297 | 1.676559 | 0.007847701 | 1.029984 | 2.81079 | 0.02631427 | 0.009361878 | 29.1804 | 0.7184859 | -0.3788722 | 0.7184859 | -0.3788722 | 0.8122599 | -0.4852642 | 0.8122599 | -0.4852642 | 2.286089e-15 | 1.110223e-15 | 1.998401e-15 | 0.007787454 | 0.01359758 | 0.02138503
319373776908.0 | 0.0029297 | 1.676564 | 0.007890276 | 1.056284 | 2.810803 | 0.0264571 | 0.009412646 | 29.70048 | 0.5792964 | -0.5025479 | 0.5792964 | -0.5025479 | 0.7669021 | -0.7145746 | 0.7669021 | -0.7145746 | 1.3552e-15 | 7.771561e-16 | 1.110223e-15 | 0.007787454 | 0.01359758 | 0.02138503
325636007827.8 | 0.0029297 | 1.676571 | 0.007968531 | 1.087677 | 2.810828 | 0.02671962 | 0.009505961 | 29.38594 | 0.4754963 | -0.6265748 | 0.4754963 | -0.6265748 | 0.7865702 | -0.9216349 | 0.7865702 | -0.9216349 | 7.468262e-16 | -4.996004e-16 | 5.551115e-16 | 0.007787454 | 0.01359758 | 0.02138503
331898238747.6 | 0.0029297 | 1.676579 | 0.00805995 | 1.121312 | 2.810851 | 0.02702628 | 0.009614982 | 29.52106 | 0.3042705 | -0.7573607 | 0.3042705 | -0.7573607 | 0.8161959 | -1.188781 | 0.8161959 | -1.188781 | 2.75606e-15 | -1.276756e-15 | -2.442491e-15 | 0.007787454 | 0.01359758 | 0.02138503
338160469667.3 | 0.0029297 | 1.676585 | 0.008163944 | 1.15721 | 2.81087 | 0.02737509 | 0.009739009 | 28.98655 | 0.05058557 | -0.8186203 | 0.05058557 | -0.8186203 | 0.8201817 | -1.509081 | 0.8201817 | -1.509081 | 1.364547e-15 | 1.360023e-15 | 1.110223e-16 | 0.007787454 | 0.01359758 | 0.02138503
344422700587.1 | 0.0029297 | 1.67659 | 0.008279774 | 1.195362 | 2.810884 | 0.02776357 | 0.009877165 | 29.60849 | -0.1560779 | -0.7646569 | -0.1560779 | -0.7646569 | 0.7804233 | -1.772145 | 0.7804233 | -1.772145 | 5.978734e-16 | -2.220446e-16 | -5.551115e-16 | 0.007787454 | 0.01359758 | 0.02138503
350684931506.8 | 0.0029297 | 1.676592 | 0.008401395 | 1.234974 | 2.81089 | 0.02817142 | 0.01002224 | 29.24008 | -0.3213305 | -0.6781434 | -0.3213305 | -0.6781434 | 0.7504211 | -2.013297 | 0.7504211 | -2.013297 | 3.330669e-16 | 3.330669e-16 | 0 | 0.007787454 | 0.01359758 | 0.02138503
356947162426.6 | 0.0029297 | 1.676591 | 0.008526834 | 1.275795 | 2.810886 | 0.02859203 | 0.01017189 | 29.30075 | -0.4635963 | -0.6096775 | -0.4635963 | -0.6096775 | 0.7659165 | -2.220918 | 0.7659165 | -2.220918 | 8.968101e-16 | 8.326673e-16 | -3.330669e-16 | 0.007787454 | 0.01359758 | 0.02138503
363209393346.4 | 0.0029297 | 1.676588 | 0.008654264 | 1.317578 | 2.810873 | 0.02901927 | 0.01032394 | 29.36907 | -0.6325678 | -0.4726433 | -0.6325678 | -0.4726433 | 0.7896415 | -2.499897 | 0.7896415 | -2.499897 | 2.591842e-15 | -1.776357e-15 | 1.887379e-15 | 0.007787454 | 0.01359758 | 0.02138503
369471624266.1 | 0.0029297 | 1.676582 | 0.008781992 | 1.360076 | 2.810849 | 0.02944745 | 0.01047636 | 29.60388 | -0.7548864 | -0.2738615 | -0.7548864 | -0.2738615 | 0.8030277 | -2.793574 | 0.8030277 | -2.793574 | 4.498801e-15 | -1.221245e-15 | 4.32987e-15 | 0.007787454 | 0.01359758 | 0.02138503
375733855185.9 | 0.0029297 | 1.676572 | 0.008909056 | 1.403141 | 2.810816 | 0.02987336 | 0.010628 | 28.89374 | -0.7420114 | -0.03537364 | -0.7420114 | -0.03537364 | 0.7428541 | -3.093956 | 0.7428541 | -3.093956 | 2.79547e-15 | 3.330669e-16 | 2.775558e-15 | 0.007787454 | 0.01359758 | 0.02138503
381996086105.7 | 0.0029297 | 1.676561 | 0.009034868 | 1.446671 | 2.810774 | 0.03029501 | 0.01077817 | 29.29386 | -0.7249346 | 0.1105392 | -0.7249346 | 0.1105392 | 0.7333137 | -3.292909 | 0.7333137 | -3.292909 | 9.289829e-16 | 2.220446e-16 | -9.020562e-16 | 0.007787454 | 0.01359758 | 0.02138503
388258317025.4 | 0.0029297 | 1.676547 | 0.009159233 | 1.490627 | 2.810726 | 0.03071177 | 0.01092663 | 29.39607 | -0.6863103 | 0.2741333 | -0.6863103 | 0.2741333 | 0.7390338 | -3.521608 | 0.7390338 | -3.521608 | 1.650465e-15 | 5.551115e-16 | 1.554312e-15 | 0.007787454 | 0.01359758 | 0.02138503
394520547945.2 | 0.0029297 | 1.676532 | 0.009282495 | 1.535053 | 2.810672 | 0.03112479 | 0.01107379 | 28.96753 | -0.6177059 | 0.4848792 | -0.6177059 | 0.4848792 | 0.7852824 | -3.8071 | 0.7852824 | -3.8071 | 5.236912e-16 | 4.440892e-16 | 2.775558e-16 | 0.007787454 | 0.01359758 | 0.02138503
400782778865.0 | 0.0029297 | 1.676515 | 0.009404788 | 1.579964 | 2.810614 | 0.03153453 | 0.0112198 | 29.22803 | -0.4283022 | 0.616676 | -0.4283022 | 0.616676 | 0.7508209 | -4.105341 | 0.7508209 | -4.105341 | 3.730415e-15 | -2.997602e-15 | -2.220446e-15 | 0.007787454 | 0.01359758 | 0.02138503
407045009784.7 | 0.0029297 | 1.676497 | 0.009526348 | 1.625392 | 2.810552 | 0.03194179 | 0.01136495 | 28.97019 | -0.238032 | 0.6934291 | -0.238032 | 0.6934291 | 0.733146 | -4.381724 | 0.733146 | -4.381724 | 1.643214e-15 | -1.582068e-15 | -4.440892e-16 | 0.007787454 | 0.01359758 | 0.02138503
413307240704.5 | 0.0029297 | 1.676479 | 0.009647531 | 1.671392 | 2.810488 | 0.03234777 | 0.01150966 | 29.12687 | -0.09234553 | 0.6913837 | -0.09234553 | 0.6913837 | 0.6975236 | -4.579609 | 0.6975236 | -4.579609 | 4.467204e-15 | -4.45477e-15 | -3.330669e-16 | 0.007787454 | 0.01359758 | 0.02138503
419569471624.3 | 0.0029297 | 1.67646 | 0.009768887 | 1.718059 | 2.810423 | 0.0327543 | 0.01165458 | 29.30997 | 0.08605296 | 0.7262553 | 0.08605296 | 0.7262553 | 0.7313357 | -4.830328 | 0.7313357 | -4.830328 | 2.709014e-15 | -2.595146e-15 | 7.771561e-16 | 0.007787454 | 0.01359758 | 0.02138503
425831702544.0 | 0.0029297 | 1.67644 | 0.009891014 | 1.765501 | 2.810354 | 0.03316339 | 0.01180043 | 28.93377 | 0.2783292 | 0.6939162 | 0.2783292 | 0.6939162 | 0.7476542 | -5.093843 | 0.7476542 | -5.093843 | 3.675492e-15 | -3.330669e-15 | 1.554312e-15 | 0.007787454 | 0.01359758 | 0.02138503
432093933463.8 | 0.0029297 | 1.676419 | 0.01001422 | 1.81378 | 2.810281 | 0.03357607 | 0.01194759 | 28.86459 | 0.4783164 | 0.5553715 | 0.4783164 | 0.5553715 | 0.7329557 | -5.423381 | 0.7329557 | -5.423381 | 4.67119e-15 | 3.275158e-15 | -3.330669e-15 | 0.007787454 | 0.01359758 | 0.02138503
438356164383.6 | 0.0029297 | 1.676396 | 0.01013855 | 1.862911 | 2.8102 | 0.03399244 | 0.01209609 | 28.59745 | 0.5641932 | 0.4163671 | 0.5641932 | 0.4163671 | 0.7011958 | -5.647417 | 0.7011958 | -5.647417 | 6.206335e-16 | 1.110223e-16 | -6.106227e-16 | 0.007787454 | 0.01359758 | 0.02138503
444618395303.3 | 0.0029297 | 1.67637 | 0.01026392 | 1.912889 | 2.81011 | 0.03441224 | 0.01224587 | 28.64852 | 0.6333228 | 0.2509424 | 0.6333228 | 0.2509424 | 0.6812267 | -5.905932 | 0.6812267 | -5.905932 | 1.427187e-15 | -3.330669e-16 | 1.387779e-15 | 0.007787454 | 0.01359758 | 0.02138503
450880626223.1 | 0.0029297 | 1.676339 | 0.0103902 | 1.963698 | 2.810006 | 0.03483501 | 0.01239678 | 28.65405 | 0.6993366 | 0.1249801 | 0.6993366 | 0.1249801 | 0.7104166 | -6.10634 | 0.7104166 | -6.10634 | 6.367168e-16 | 2.220446e-16 | 5.967449e-16 | 0.007787454 | 0.01359758 | 0.02138503
457142857142.9 | 0.0029297 | 1.676304 | 0.01051676 | 2.015222 | 2.809885 | 0.03525857 | 0.01254805 | 28.42962 | 0.7056676 | -0.1019703 | 0.7056676 | -0.1019703 | 0.7129969 | -6.426694 | 0.7129969 | -6.426694 | 8.88612e-16 | -5.551115e-16 | 6.938894e-16 | 0.007787454 | 0.01359758 | 0.02138503
463405088062.6 | 0.0029297 | 1.676263 | 0.01064272 | 2.067296 | 2.809745 | 0.03568001 | 0.01269866 | 28.34373 | 0.6548835 | -0.2855658 | 0.6548835 | -0.2855658 | 0.714437 | -6.694383 | 0.714437 | -6.694383 | 4.420026e-15 | -1.887379e-15 | -3.996803e-15 | 0.007787454 | 0.01359758 | 0.02138503
469667318982.4 | 0.0029297 | 1.676216 | 0.0107667 | 2.119639 | 2.809584 | 0.03609462 | 0.01284696 | 28.45528 | 0.5064815 | -0.416837 | 0.5064815 | -0.416837 | 0.6559547 | -6.971797 | 0.6559547 | -6.971797 | 1.04296e-15 | 4.440892e-16 | 9.436896e-16 | 0.007787454 | 0.01359758 | 0.02138503
475929549902.2 | 0.0029297 | 1.676163 | 0.01088761 | 2.172024 | 2.809403 | 0.03649882 | 0.01299167 | 28.24125 | 0.4262242 | -0.5237698 | 0.4262242 | -0.5237698 | 0.6752791 | -7.170905 | 0.6752791 | -7.170905 | 4.965068e-16 | -2.220446e-16 | -4.440892e-16 | 0.007787454 | 0.01359758 | 0.02138503
482191780821.9 | 0.0029297 | 1.676104 | 0.01100432 | 2.224191 | 2.809203 | 0.03688876 | 0.0131314 | 28.50529 | 0.2764972 | -0.6005477 | 0.2764972 | -0.6005477 | 0.6611417 | -7.422506 | 0.6611417 | -7.422506 | 2.136278e-15 | 1.94289e-15 | 8.881784e-16 | 0.007787454 | 0.01359758 | 0.02138503
488454011741.7 | 0.0029297 | 1.67604 | 0.01111604 | 2.275951 | 2.808987 | 0.03726185 | 0.01326523 | 28.72673 | 0.1098166 | -0.7003641 | 0.1098166 | -0.7003641 | 0.7089214 | -7.698449 | 0.7089214 | -7.698449 | 1.887583e-15 | -1.804112e-15 | -5.551115e-16 | 0.007787454 | 0.01359758 | 0.02138503
494716242661.4 | 0.0029297 | 1.675973 | 0.0112218 | 2.327062 | 2.808758 | 0.03761486 | 0.01339199 | 28.25016 | -0.09878689 | -0.6494573 | -0.09878689 | -0.6494573 | 0.6569274 | -8.004931 | 0.6569274 | -8.004931 | 1.309228e-16 | 6.938894e-17 | -1.110223e-16 | 0.007787454 | 0.01359758 | 0.02138503
500978473581.2 | 0.0029297 | 1.675903 | 0.0113214 | 2.377433 | 2.808521 | 0.03794711 | 0.01351142 | 28.54216 | -0.2478593 | -0.6072009 | -0.2478593 | -0.6072009 | 0.6558408 | -8.241537 | 0.6558408 | -8.241537 | 3.775166e-16 | 3.053113e-16 | -2.220446e-16 | 0.007787454 | 0.01359758 | 0.02138503
507240704501.0 | 0.0029297 | 1.675832 | 0.011415 | 2.427053 | 2.808282 | 0.03825925 | 0.01362372 | 28.73282 | -0.355545 | -0.514692 | -0.355545 | -0.514692 | 0.6255559 | -8.458501 | 0.6255559 | -8.458501 | 1.138994e-15 | -8.326673e-16 | 7.771561e-16 | 0.007787454 | 0.01359758 | 0.02138503
513502935420.7 | 0.0029297 | 1.675762 | 0.0115038 | 2.476131 | 2.808046 | 0.03855528 | 0.01373029 | 28.88074 | -0.5073183 | -0.4363441 | -0.5073183 | -0.4363441 | 0.6691547 | -8.71445 | 0.6691547 | -8.71445 | 2.310224e-15 | -1.332268e-15 | 1.887379e-15 | 0.007787454 | 0.01359758 | 0.02138503
519765166340.5 | 0.0029297 | 1.675694 | 0.01158895 | 2.524878 | 2.807815 | 0.03883906 | 0.01383249 | 28.59664 | -0.5939346 | -0.2744505 | -0.5939346 | -0.2744505 | 0.6542793 | -8.991917 | 0.6542793 | -8.991917 | 3.277039e-15 | 1.44329e-15 | -2.942091e-15 | 0.007787454 | 0.01359758 | 0.02138503
526027397260.3 | 0.0029297 | 1.675628 | 0.01167211 | 2.573634 | 2.807592 | 0.03911621 | 0.0139323 | 28.63225 | -0.649107 | -0.08988425 | -0.649107 | -0.08988425 | 0.6553008 | -9.287179 | 0.6553008 | -9.287179 | 3.996827e-15 | 3.330669e-16 | -3.982925e-15 | 0.007787454 | 0.01359758 | 0.02138503
532289628180.0 | 0.0029297 | 1.675564 | 0.01175478 | 2.622719 | 2.807378 | 0.03939179 | 0.01403152 | 28.39335 | -0.6104643 | 0.05535817 | -0.6104643 | 0.05535817 | 0.6129691 | -9.515213 | 0.6129691 | -9.515213 | 5.412337e-16 | 0 | -5.412337e-16 | 0.007787454 | 0.01359758 | 0.02138503
538551859099.8 | 0.0029297 | 1.675504 | 0.01183903 | 2.672592 | 2.807173 | 0.03967266 | 0.0141326 | 28.49577 | -0.5946786 | 0.2060113 | -0.5946786 | 0.2060113 | 0.6293515 | -9.758264 | 0.6293515 | -9.758264 | 2.217842e-15 | -3.330669e-16 | -2.19269e-15 | 0.007787454 | 0.01359758 | 0.02138503
544814090019.6 | 0.0029297 | 1.675445 | 0.0119265 | 2.723646 | 2.806975 | 0.0399644 | 0.01423754 | 27.67271 | -0.5313113 | 0.3345492 | -0.5313113 | 0.3345492 | 0.6278653 | -9.986726 | 0.6278653 | -9.986726 | 1.621268e-15 | 9.992007e-16 | 1.276756e-15 | 0.007787454 | 0.01359758 | 0.02138503
551076320939.3 | 0.0029297 | 1.675387 | 0.01201836 | 2.77617 | 2.806778 | 0.04027081 | 0.0143477 | 27.81685 | -0.4243033 | 0.4951081 | -0.4243033 | 0.4951081 | 0.652047 | -10.28704 | 0.652047 | -10.28704 | 1.060539e-15 | 7.21645e-16 | 7.771561e-16 | 0.007787454 | 0.01359758 | 0.02138503
557338551859.1 | 0.0029297 | 1.675328 | 0.01211482 | 2.830253 | 2.806578 | 0.0405926 | 0.01446338 | 24.59234 | -0.2567656 | 0.5770724 | -0.2567656 | 0.5770724 | 0.6316178 | -10.57693 | 0.6316178 | -10.57693 | 8.400361e-16 | 8.326673e-16 | 1.110223e-16 | 0.007787454 | 0.01359758 | 0.02138503
563600782778.9 | 0.0029297 | 1.675267 | 0.01221576 | 2.8859 | 2.806371 | 0.04092933 | 0.01458443 | 26.6199 | -0.0996818 | 0.5841771 | -0.0996818 | 0.5841771 | 0.5926208 | -10.82657 | 0.5926208 | -10.82657 | 3.333559e-16 | 1.387779e-17 | -3.330669e-16 | 0.007787454 | 0.01359758 | 0.02138503
569863013698.6 | 0.0029297 | 1.675203 | 0.01232045 | 2.942973 | 2.806153 | 0.04127851 | 0.01471 | 27.03142 | 0.0192845 | 0.5978111 | 0.0192845 | 0.5978111 | 0.5981221 | -11.02782 | 0.5981221 | -11.02782 | 1.210837e-15 | 1.210837e-15 | 0 | 0.007787454 | 0.01359758 | 0.02138503
576125244618.4 | 0.0029297 | 1.675134 | 0.01242794 | 3.00127 | 2.805918 | 0.04163691 | 0.01483896 | 27.49958 | 0.1877273 | 0.5795814 | 0.1877273 | 0.5795814 | 0.6092259 | -11.30881 | 0.6092259 | -11.30881 | 1.923163e-15 | -1.804112e-15 | 6.661338e-16 | 0.007787454 | 0.01359758 | 0.02138503
582387475538.2 | 0.0029297 | 1.675059 | 0.01253656 | 3.060409 | 2.805666 | 0.04199895 | 0.01496933 | 27.17221 | 0.3331291 | 0.5162236 | 0.3331291 | 0.5162236 | 0.6143792 | -11.56865 | 0.6143792 | -11.56865 | 1.138994e-15 | -8.326673e-16 | 7.771561e-16 | 0.007787454 | 0.01359758 | 0.02138503
588649706457.9 | 0.0029297 | 1.674979 | 0.01264436 | 3.119916 | 2.805395 | 0.04235808 | 0.01509879 | 27.466 | 0.45008 | 0.3813022 | 0.45008 | 0.3813022 | 0.5898842 | -11.86351 | 0.5898842 | -11.86351 | 2.793816e-15 | 1.831868e-15 | -2.109424e-15 | 0.007787454 | 0.01359758 | 0.02138503
594911937377.7 | 0.0029297 | 1.674894 | 0.01274971 | 3.179377 | 2.805108 | 0.04270882 | 0.01522537 | 27.02486 | 0.5126801 | 0.2662421 | 0.5126801 | 0.2662421 | 0.57769 | -12.08739 | 0.57769 | -12.08739 | 1.093443e-15 | 4.440892e-16 | -9.992007e-16 | 0.007787454 | 0.01359758 | 0.02138503
601174168297.5 | 0.0029297 | 1.674805 | 0.01285132 | 3.238449 | 2.804807 | 0.04304691 | 0.01534754 | 27.5621 | 0.5532131 | 0.1322201 | 0.5532131 | 0.1322201 | 0.5687943 | -12.33177 | 0.5687943 | -12.33177 | 3.31316e-15 | 8.881784e-16 | -3.191891e-15 | 0.007787454 | 0.01359758 | 0.02138503
607436399217.2 | 0.0029297 | 1.674714 | 0.01294837 | 3.296895 | 2.804498 | 0.04336963 | 0.01546431 | 27.26681 | 0.5900786 | -0.002527971 | 0.5900786 | -0.002527971 | 0.590084 | -12.57065 | 0.590084 | -12.57065 | 2.130567e-15 | -2.220446e-16 | -2.118965e-15 | 0.007787454 | 0.01359758 | 0.02138503
613698630137.0 | 0.0029297 | 1.674621 | 0.01304034 | 3.354543 | 2.804185 | 0.04367526 | 0.01557503 | 27.72466 | 0.5502303 | -0.1736942 | 0.5502303 | -0.1736942 | 0.5769948 | -12.87215 | 0.5769948 | -12.87215 | 3.561485e-15 | 1.332268e-15 | 3.302913e-15 | 0.007787454 | 0.01359758 | 0.02138503
619960861056.8 | 0.0029297 | 1.674528 | 0.0131271 | 3.411317 | 2.803873 | 0.04396339 | 0.01567952 | 27.60848 | 0.4842068 | -0.2988362 | 0.4842068 | -0.2988362 | 0.5689985 | -13.11932 | 0.5689985 | -13.11932 | 1.986027e-15 | -8.881784e-16 | -1.776357e-15 | 0.007787454 | 0.01359758 | 0.02138503
626223091976.5 | 0.0029297 | 1.674438 | 0.01320902 | 3.46728 | 2.803568 | 0.04423538 | 0.01577825 | 27.80611 | 0.3775662 | -0.3961942 | 0.3775662 | -0.3961942 | 0.5472897 | -13.37584 | 0.5472897 | -13.37584 | 1.865208e-15 | -1.110223e-15 | -1.498801e-15 | 0.007787454 | 0.01359758 | 0.02138503
632485322896.3 | 0.0029297 | 1.674351 | 0.01328728 | 3.5227 | 2.803275 | 0.04449514 | 0.01587256 | 27.50655 | 0.28796 | -0.473897 | 0.28796 | -0.473897 | 0.5545262 | -13.59115 | 0.5545262 | -13.59115 | 2.989367e-16 | 2.775558e-16 | 1.110223e-16 | 0.007787454 | 0.01359758 | 0.02138503
638747553816.0 | 0.0029297 | 1.674268 | 0.0133631 | 3.57788 | 2.802996 | 0.04474685 | 0.01596393 | 27.69145 | 0.1513569 | -0.5379397 | 0.1513569 | -0.5379397 | 0.5588274 | -13.86289 | 0.5588274 | -13.86289 | 4.041273e-16 | -3.885781e-16 | 1.110223e-16 | 0.007787454 | 0.01359758 | 0.02138503
645009784735.8 | 0.0029297 | 1.674191 | 0.01343798 | 3.633201 | 2.802734 | 0.04499549 | 0.01605414 | 27.14568 | 0.00249924 | -0.5654812 | 0.00249924 | -0.5654812 | 0.5654867 | -14.13275 | 0.5654867 | -14.13275 | 2.982088e-16 | 1.990595e-16 | -2.220446e-16 | 0.007787454 | 0.01359758 | 0.02138503
651272015655.6 | 0.0029297 | 1.674118 | 0.0135131 | 3.688983 | 2.802489 | 0.04524506 | 0.0161446 | 27.45572 | -0.1466018 | -0.5198798 | -0.1466018 | -0.5198798 | 0.5401547 | -14.41202 | 0.5401547 | -14.41202 | 9.618819e-16 | 6.938894e-16 | -6.661338e-16 | 0.007787454 | 0.01359758 | 0.02138503
657534246575.3 | 0.0029297 | 1.67405 | 0.01358978 | 3.745587 | 2.802259 | 0.04549994 | 0.01623688 | 26.78343 | -0.2576408 | -0.4704573 | -0.2576408 | -0.4704573 | 0.536385 | -14.6382 | 0.536385 | -14.6382 | 2.45821e-15 | 2.220446e-15 | -1.054712e-15 | 0.007787454 | 0.01359758 | 0.02138503
663796477495.1 | 0.0029297 | 1.673986 | 0.01366908 | 3.803325 | 2.802043 | 0.0457637 | 0.01633226 | 26.87112 | -0.3625554 | -0.3854351 | -0.3625554 | -0.3854351 | 0.5291565 | -14.89199 | 0.5291565 | -14.89199 | 8.68887e-16 | -3.885781e-16 | 7.771561e-16 | 0.007787454 | 0.01359758 | 0.02138503
670058708414.9 | 0.0029297 | 1.673925 | 0.01375192 | 3.862472 | 2.801837 | 0.04603937 | 0.01643185 | 26.49268 | -0.4591011 | -0.2951894 | -0.4591011 | -0.2951894 | 0.5458119 | -15.13654 | 0.5458119 | -15.13654 | 1.570092e-16 | -1.110223e-16 | -1.110223e-16 | 0.007787454 | 0.01359758 | 0.02138503
676320939334.6 | 0.0029297 | 1.673866 | 0.01383842 | 3.923092 | 2.801636 | 0.04632732 | 0.01653581 | 26.59344 | -0.513252 | -0.1440804 | -0.513252 | -0.1440804 | 0.5330918 | -15.43429 | 0.5330918 | -15.43429 | 1.563208e-15 | 4.440892e-16 | -1.498801e-15 | 0.007787454 | 0.01359758 | 0.02138503
682583170254.4 | 0.0029297 | 1.673807 | 0.01392842 | 3.985169 | 2.801437 | 0.04662699 | 0.01664396 | 25.9508 | -0.5248741 | -0.0116842 | -0.5248741 | -0.0116842 | 0.5250041 | -15.68571 | 0.5250041 | -15.68571 | 7.915891e-16 | 2.220446e-16 | -7.598089e-16 | 0.007787454 | 0.01359758 | 0.02138503
688845401174.2 | 0.0029297 | 1.673748 | 0.0140212 | 4.048518 | 2.801236 | 0.04693591 | 0.01675543 | 26.40995 | -0.4903451 | 0.1130822 | -0.4903451 | 0.1130822 | 0.5032155 | -15.93462 | 0.5032155 | -15.93462 | 7.417804e-16 | 2.220446e-16 | 7.077672e-16 | 0.007787454 | 0.01359758 | 0.02138503
695107632093.9 | 0.0029297 | 1.673688 | 0.01411612 | 4.11298 | 2.801032 | 0.04725196 | 0.01686948 | 25.7944 | -0.4646012 | 0.2281835 | -0.4646012 | 0.2281835 | 0.5176118 | -16.1645 | 0.5176118 | -16.1645 | 3.303263e-15 | -1.387779e-15 | -2.997602e-15 | 0.007787454 | 0.01359758 | 0.02138503
701369863013.7 | 0.0029297 | 1.673626 | 0.0142122 | 4.178279 | 2.800823 | 0.04757181 | 0.01698494 | 26.24175 | -0.3775651 | 0.3386164 | -0.3775651 | 0.3386164 | 0.5071651 | -16.43903 | 0.5071651 | -16.43903 | 2.342676e-15 | -1.387779e-15 | -1.887379e-15 | 0.007787454 | 0.01359758 | 0.02138503
707632093933.5 | 0.0029297 | 1.673563 | 0.01430846 | 4.24414 | 2.800609 | 0.04789224 | 0.01710065 | 25.80532 | -0.2806032 | 0.4356256 | -0.2806032 | 0.4356256 | 0.5181774 | -16.70652 | 0.5181774 | -16.70652 | 3.140185e-16 | 2.220446e-16 | -2.220446e-16 | 0.007787454 | 0.01359758 | 0.02138503
713894324853.2 | 0.0029297 | 1.673499 | 0.01440367 | 4.310188 | 2.800391 | 0.04820905 | 0.01721512 | 26.16599 | -0.1447723 | 0.4636328 | -0.1447723 | 0.4636328 | 0.4857102 | -16.9761 | 0.4857102 | -16.9761 | 1.293839e-15 | 1.19349e-15 | 4.996004e-16 | 0.007787454 | 0.01359758 | 0.02138503
720156555773.0 | 0.0029297 | 1.673434 | 0.01449709 | 4.376199 | 2.800171 | 0.04851986 | 0.01732746 | 25.77012 | -0.0349848 | 0.4908987 | -0.0349848 | 0.4908987 | 0.4921437 | -17.20761 | 0.4921437 | -17.20761 | 1.865943e-15 | 1.852685e-15 | 2.220446e-16 | 0.007787454 | 0.01359758 | 0.02138503
726418786692.8 | 0.0029297 | 1.67337 | 0.01458816 | 4.44198 | 2.799953 | 0.04882275 | 0.01743699 | 26.22857 | 0.08153288 | 0.4693661 | 0.08153288 | 0.4693661 | 0.4763949 | -17.45075 | 0.4763949 | -17.45075 | 1.184825e-15 | 1.179612e-15 | -1.110223e-16 | 0.007787454 | 0.01359758 | 0.02138503
732681017612.5 | 0.0029297 | 1.673306 | 0.01467687 | 4.50752 | 2.799739 | 0.04911781 | 0.01754371 | 26.00944 | 0.2077825 | 0.4517421 | 0.2077825 | 0.4517421 | 0.4972369 | -17.70986 | 0.4972369 | -17.70986 | 1.541622e-15 | -1.415534e-15 | 6.106227e-16 | 0.007787454 | 0.01359758 | 0.02138503
738943248532.3 | 0.0029297 | 1.673245 | 0.01476318 | 4.572778 | 2.799532 | 0.04940484 | 0.01764754 | 26.05328 | 0.3082152 | 0.3624331 | 0.3082152 | 0.3624331 | 0.4757671 | -17.98349 | 0.4757671 | -17.98349 | 3.693056e-15 | -2.720046e-15 | 2.498002e-15 | 0.007787454 | 0.01359758 | 0.02138503
745205479452.1 | 0.0029297 | 1.673187 | 0.01484738 | 4.637832 | 2.799333 | 0.04968487 | 0.01774883 | 25.63868 | 0.3929187 | 0.2744436 | 0.3929187 | 0.2744436 | 0.4792749 | -18.23985 | 0.4792749 | -18.23985 | 1.138994e-15 | -7.771561e-16 | 8.326673e-16 | 0.007787454 | 0.01359758 | 0.02138503
751467710371.8 | 0.0029297 | 1.673131 | 0.01492986 | 4.702787 | 2.799144 | 0.04995923 | 0.01784804 | 24.55913 | 0.430737 | 0.1663975 | 0.430737 | 0.1663975 | 0.4617602 | -18.48091 | 0.4617602 | -18.48091 | 1.570092e-16 | -1.110223e-16 | -1.110223e-16 | 0.007787454 | 0.01359758 | 0.02138503
757729941291.6 | 0.0029297 | 1.673079 | 0.01501163 | 4.767947 | 2.798967 | 0.05023127 | 0.01794636 | 23.99279 | 0.4671142 | 0.04244061 | 0.4671142 | 0.04244061 | 0.4690383 | -18.75895 | 0.4690383 | -18.75895 | 1.999172e-15 | -5.551115e-17 | 1.998401e-15 | 0.007787454 | 0.01359758 | 0.02138503
763992172211.4 | 0.0029297 | 1.67303 | 0.01509353 | 4.833581 | 2.7988 | 0.05050385 | 0.01804482 | 25.56908 | 0.4550269 | -0.05807564 | 0.4550269 | -0.05807564 | 0.4587181 | -18.9765 | 0.4587181 | -18.9765 | 3.76904e-15 | -6.106227e-16 | -3.719247e-15 | 0.007787454 | 0.01359758 | 0.02138503
770254403131.1 | 0.0029297 | 1.672983 | 0.01517654 | 4.9 | 2.798643 | 0.05078019 | 0.01814458 | 24.93005 | 0.4252655 | -0.1973188 | 0.4252655 | -0.1973188 | 0.4688128 | -19.28398 | 0.4688128 | -19.28398 | 1.838584e-15 | 8.881784e-16 | 1.609823e-15 | 0.007787454 | 0.01359758 | 0.02138503
776516634050.9 | 0.0029297 | 1.672939 | 0.01526126 | 4.967413 | 2.798494 | 0.05106233 | 0.01824636 | 25.16912 | 0.3494621 | -0.2721517 | 0.3494621 | -0.2721517 | 0.4429337 | -19.51122 | 0.4429337 | -19.51122 | 3.199003e-15 | -1.998401e-15 | -2.498002e-15 | 0.007787454 | 0.01359758 | 0.02138503
782778864970.6 | 0.0029297 | 1.672897 | 0.01534843 | 5.036075 | 2.79835 | 0.05135269 | 0.01835106 | 24.52294 | 0.2673823 | -0.3593682 | 0.2673823 | -0.3593682 | 0.4479272 | -19.78068 | 0.4479272 | -19.78068 | 4.480269e-15 | -3.719247e-15 | -2.498002e-15 | 0.007787454 | 0.01359758 | 0.02138503
789041095890.4 | 0.0029297 | 1.672856 | 0.01543856 | 5.106173 | 2.79821 | 0.05165298 | 0.01845929 | 24.56875 | 0.1798809 | -0.4030133 | 0.1798809 | -0.4030133 | 0.4413353 | -20.00055 | 0.4413353 | -20.00055 | 1.490813e-15 | -1.304512e-15 | -7.21645e-16 | 0.007787454 | 0.01359758 | 0.02138503
795303326810.2 | 0.0029297 | 1.672815 | 0.01553199 | 5.177845 | 2.79807 | 0.0519643 | 0.01857148 | 23.97207 | 0.0541464 | -0.4457642 | 0.0541464 | -0.4457642 | 0.4490407 | -20.29948 | 0.4490407 | -20.29948 | 1.962432e-15 | 1.949829e-15 | 2.220446e-16 | 0.007787454 | 0.01359758 | 0.02138503
801565557729.9 | 0.0029297 | 1.672773 | 0.01562834 | 5.250988 | 2.797927 | 0.05228534 | 0.01868717 | 23.8048 | -0.05202512 | -0.433337 | -0.05202512 | -0.433337 | 0.4364488 | -20.53984 | 0.4364488 | -20.53984 | 2.032989e-15 | -1.970646e-15 | 4.996004e-16 | 0.007787454 | 0.01359758 | 0.02138503
807827788649.7 | 0.0029297 | 1.672729 | 0.0157269 | 5.325385 | 2.797777 | 0.05261369 | 0.01880554 | 23.67664 | -0.1682653 | -0.3941681 | -0.1682653 | -0.3941681 | 0.428581 | -20.82382 | 0.428581 | -20.82382 | 2.124707e-15 | 1.998401e-15 | -7.21645e-16 | 0.007787454 | 0.01359758 | 0.02138503
814090019569.5 | 0.0029297 | 1.672683 | 0.01582659 | 5.400687 | 2.797618 | 0.05294575 | 0.0189253 | 23.1849 | -0.2465442 | -0.3424081 | -0.2465442 | -0.3424081 | 0.4219329 | -21.0444 | 0.4219329 | -21.0444 | 7.889617e-16 | 6.106227e-16 | -4.996004e-16 | 0.007787454 | 0.01359758 | 0.02138503
820352250489.2 | 0.0029297 | 1.672633 | 0.01592624 | 5.476497 | 2.797448 | 0.05327753 | 0.01904504 | 23.2287 | -0.3269394 | -0.2600905 | -0.3269394 | -0.2600905 | 0.4177756 | -21.31914 | 0.4177756 | -21.31914 | 4.33556e-16 | 2.775558e-16 | 3.330669e-16 | 0.007787454 | 0.01359758 | 0.02138503
826614481409.0 | 0.0029297 | 1.67258 | 0.0160244 | 5.552312 | 2.797268 | 0.05360418 | 0.01916304 | 23.12371 | -0.3820369 | -0.1773843 | -0.3820369 | -0.1773843 | 0.4212094 | -21.55646 | 0.4212094 | -21.55646 | 1.787597e-15 | -7.771561e-16 | 1.609823e-15 | 0.007787454 | 0.01359758 | 0.02138503
832876712328.8 | 0.0029297 | 1.672524 | 0.0161195 | 5.627577 | 2.797078 | 0.05392051 | 0.01927744 | 23.01372 | -0.4044827 | -0.0562019 | -0.4044827 | -0.0562019 | 0.4083686 | -21.85308 | 0.4083686 | -21.85308 | 1.886205e-15 | 3.885781e-16 | -1.845746e-15 | 0.007787454 | 0.01359758 | 0.02138503
839138943248.5 | 0.0029297 | 1.672466 | 0.01621008 | 5.701752 | 2.796881 | 0.05422164 | 0.01938647 | 23.0224 | -0.40105 | 0.03364592 | -0.40105 | 0.03364592 | 0.4024589 | -22.07485 | 0.4024589 | -22.07485 | 3.009153e-15 | 1.665335e-16 | 3.004541e-15 | 0.007787454 | 0.01359758 | 0.02138503
845401174168.3 | 0.0029297 | 1.672407 | 0.01629518 | 5.774458 | 2.79668 | 0.05450436 | 0.01948895 | 23.00988 | -0.3704868 | 0.1365435 | -0.3704868 | 0.1365435 | 0.3948475 | -22.34425 | 0.3948475 | -22.34425 | 2.802214e-15 | -7.771561e-16 | -2.692291e-15 | 0.007787454 | 0.01359758 | 0.02138503
851663405088.1 | 0.0029297 | 1.672348 | 0.01637436 | 5.845499 | 2.796481 | 0.05476728 | 0.01958436 | 23.07062 | -0.3333953 | 0.2154577 | -0.3333953 | 0.2154577 | 0.3969565 | -22.56489 | 0.3969565 | -22.56489 | 3.477764e-16 | -1.665335e-16 | -3.053113e-16 | 0.007787454 | 0.01359758 | 0.02138503
857925636007.8 | 0.0029297 | 1.672291 | 0.01644761 | 5.914821 | 2.796288 | 0.05501039 | 0.01967265 | 22.99391 | -0.2566766 | 0.3007699 | -0.2566766 | 0.3007699 | 0.3954054 | -22.85548 | 0.3954054 | -22.85548 | 2.20373e-15 | 1.665335e-15 | 1.44329e-15 | 0.007787454 | 0.01359758 | 0.02138503
864187866927.6 | 0.0029297 | 1.672238 | 0.01651536 | 5.982536 | 2.796106 | 0.0552352 | 0.01975433 | 23.03645 | -0.1778053 | 0.3487298 | -0.1778053 | 0.3487298 | 0.3914425 | -23.09044 | 0.3914425 | -23.09044 | 3.79846e-15 | -3.413936e-15 | -1.665335e-15 | 0.007787454 | 0.01359758 | 0.02138503
870450097847.4 | 0.0029297 | 1.672188 | 0.01657848 | 6.04892 | 2.795939 | 0.05544469 | 0.01983044 | 22.66742 | -0.0694707 | 0.3750669 | -0.0694707 | 0.3750669 | 0.3814464 | -23.3788 | 0.3814464 | -23.3788 | 7.575798e-16 | -7.494005e-16 | -1.110223e-16 | 0.007787454 | 0.01359758 | 0.02138503
876712328767.1 | 0.0029297 | 1.672144 | 0.0166384 | 6.114457 | 2.79579 | 0.05564362 | 0.01990264 | 22.76074 | 0.007134029 | 0.3791287 | 0.007134029 | 0.3791287 | 0.3791958 | -23.58076 | 0.3791958 | -23.58076 | 7.616681e-16 | 7.285839e-16 | 2.220446e-16 | 0.007787454 | 0.01359758 | 0.02138503
882974559686.9 | 0.0029297 | 1.672106 | 0.01669675 | 6.179726 | 2.795661 | 0.05583748 | 0.0199729 | 22.24603 | 0.1188901 | 0.3619716 | 0.1188901 | 0.3619716 | 0.3809964 | -23.8793 | 0.3809964 | -23.8793 | 1.00535e-15 | 9.992007e-16 | -1.110223e-16 | 0.007787454 | 0.01359758 | 0.02138503
889236790606.7 | 0.0029297 | 1.672074 | 0.01675524 | 6.245356 | 2.795552 | 0.05603201 | 0.02004327 | 22.33043 | 0.194304 | 0.3261958 | 0.194304 | 0.3261958 | 0.3796811 | -24.09917 | 0.3796811 | -24.09917 | 2.482534e-16 | -2.220446e-16 | 1.110223e-16 | 0.007787454 | 0.01359758 | 0.02138503
895499021526.4 | 0.0029297 | 1.672047 | 0.01681529 | 6.31188 | 2.795458 | 0.05623192 | 0.02011546 | 21.84622 | 0.2809779 | 0.2446844 | 0.2809779 | 0.2446844 | 0.3725843 | -24.41628 | 0.3725843 | -24.41628 | 5.018543e-15 | -3.275158e-15 | 3.802514e-15 | 0.007787454 | 0.01359758 | 0.02138503
901761252446.2 | 0.0029297 | 1.672024 | 0.01687829 | 6.379833 | 2.795379 | 0.05644182 | 0.02019112 | 21.79934 | 0.3192254 | 0.1813723 | 0.3192254 | 0.1813723 | 0.3671523 | -24.61606 | 0.3671523 | -24.61606 | 4.308824e-16 | 1.110223e-16 | -4.163336e-16 | 0.007787454 | 0.01359758 | 0.02138503
908023483365.9 | 0.0029297 | 1.672003 | 0.01694522 | 6.449611 | 2.795307 | 0.05666493 | 0.02027145 | 21.23059 | 0.3518672 | 0.07654967 | 0.3518672 | 0.07654967 | 0.3600978 | -24.91853 | 0.3600978 | -24.91853 | 2.950458e-16 | 2.220446e-16 | -1.94289e-16 | 0.007787454 | 0.01359758 | 0.02138503
914285714285.7 | 0.0029297 | 1.671983 | 0.01701673 | 6.521494 | 2.795239 | 0.05690337 | 0.02035725 | 21.15808 | 0.3673131 | 0.007332415 | 0.3673131 | 0.007332415 | 0.3673862 | -25.11278 | 0.3673862 | -25.11278 | 1.183285e-15 | 2.220446e-16 | -1.162265e-15 | 0.007787454 | 0.01359758 | 0.02138503
920547945205.5 | 0.0029297 | 1.671963 | 0.01709268 | 6.59547 | 2.795167 | 0.05715665 | 0.02044838 | 20.42097 | 0.3403309 | -0.113195 | 0.3403309 | -0.113195 | 0.3586617 | -25.45383 | 0.3586617 | -25.45383 | 1.037034e-15 | -2.775558e-16 | -9.992007e-16 | 0.007787454 | 0.01359758 | 0.02138503
926810176125.2 | 0.0029297 | 1.671939 | 0.01717252 | 6.671356 | 2.795085 | 0.05742283 | 0.02054421 | 20.39964 | 0.3123396 | -0.1779806 | 0.3123396 | -0.1779806 | 0.3594901 | -25.65068 | 0.3594901 | -25.65068 | 1.110223e-16 | -1.110223e-16 | 0 | 0.007787454 | 0.01359758 | 0.02138503
933072407045.0 | 0.0029297 | 1.671911 | 0.017255 | 6.748689 | 2.794988 | 0.05769764 | 0.02064325 | 20.21731 | 0.2288102 | -0.2518115 | 0.2288102 | -0.2518115 | 0.3402398 | -25.96596 | 0.3402398 | -25.96596 | 1.421779e-15 | -1.110223e-15 | -8.881784e-16 | 0.007787454 | 0.01359758 | 0.02138503
939334637964.8 | 0.0029297 | 1.671877 | 0.01733881 | 6.826983 | 2.794873 | 0.05797673 | 0.02074396 | 20.0985 | 0.1845822 | -0.2979617 | 0.1845822 | -0.2979617 | 0.3505022 | -26.14892 | 0.3505022 | -26.14892 | 1.265849e-15 | 9.992007e-16 | 7.771561e-16 | 0.007787454 | 0.01359758 | 0.02138503
945596868884.5 | 0.0029297 | 1.671837 | 0.01742204 | 6.905486 | 2.794737 | 0.05825364 | 0.02084406 | 19.83284 | 0.07755609 | -0.3248833 | 0.07755609 | -0.3248833 | 0.3340121 | -26.4692 | 0.3340121 | -26.4692 | 1.13637e-15 | 1.124101e-15 | 1.665335e-16 | 0.007787454 | 0.01359758 | 0.02138503
951859099804.3 | 0.0029297 | 1.671791 | 0.01750285 | 6.983457 | 2.794579 | 0.0585222 | 0.02094133 | 19.92557 | 0.01070871 | -0.346275 | 0.01070871 | -0.346275 | 0.3464406 | -26.67262 | 0.3464406 | -26.67262 | 1.319417e-16 | -1.196959e-16 | 5.551115e-17 | 0.007787454 | 0.01359758 | 0.02138503
958121330724.1 | 0.0029297 | 1.671739 | 0.0175791 | 7.060028 | 2.794402 | 0.05877534 | 0.02103325 | 19.58399 | -0.09407438 | -0.3084765 | -0.09407438 | -0.3084765 | 0.3225023 | -26.99954 | 0.3225023 | -26.99954 | 1.309228e-16 | -6.938894e-17 | 1.110223e-16 | 0.007787454 | 0.01359758 | 0.02138503
964383561643.8 | 0.0029297 | 1.671682 | 0.01764934 | 7.134562 | 2.79421 | 0.05900816 | 0.02111801 | 19.67885 | -0.1515127 | -0.2936887 | -0.1515127 | -0.2936887 | 0.3304681 | -27.17982 | 0.3304681 | -27.17982 | 8.326673e-17 | -8.326673e-17 | 0 | 0.007787454 | 0.01359758 | 0.02138503
970645792563.6 | 0.0029297 | 1.671623 | 0.01771216 | 7.206452 | 2.794009 | 0.05921611 | 0.02119396 | 19.55051 | -0.2221756 | -0.225541 | -0.2221756 | -0.225541 | 0.3165923 | -27.48142 | 0.3165923 | -27.48142 | 3.775166e-16 | -3.053113e-16 | 2.220446e-16 | 0.007787454 | 0.01359758 | 0.02138503
976908023483.4 | 0.0029297 | 1.671563 | 0.01776713 | 7.275456 | 2.793807 | 0.05939777 | 0.02126051 | 19.33132 | -0.2731669 | -0.1814696 | -0.2731669 | -0.1814696 | 0.3279502 | -27.68796 | 0.3279502 | -27.68796 | 1.110223e-16 | 0 | -1.110223e-16 | 0.007787454 | 0.01359758 | 0.02138503
983170254403.1 | 0.0029297 | 1.671505 | 0.01781375 | 7.341304 | 2.793612 | 0.05955154 | 0.02131704 | 19.48038 | -0.2989638 | -0.08987086 | -0.2989638 | -0.08987086 | 0.3121797 | -27.98232 | 0.3121797 | -27.98232 | 7.683082e-16 | 2.220446e-16 | -7.355228e-16 | 0.007787454 | 0.01359758 | 0.02138503
989432485322.9 | 0.0029297 | 1.671451 | 0.01785269 | 7.404216 | 2.793431 | 0.05967982 | 0.02136434 | 17.94577 | -0.3275453 | -0.02304368 | -0.3275453 | -0.02304368 | 0.3283549 | -28.2041 | 0.3283549 | -28.2041 | 5.716907e-16 | -5.551115e-17 | 5.689893e-16 | 0.007787454 | 0.01359758 | 0.02138503
995694716242.7 | 0.0029297 | 1.671404 | 0.01788482 | 7.464484 | 2.793273 | 0.05978552 | 0.02140339 | 18.64901 | -0.2887473 | 0.06443628 | -0.2887473 | 0.06443628 | 0.2958497 | -28.49389 | 0.2958497 | -28.49389 | 8.083737e-16 | -1.665335e-16 | -7.910339e-16 | 0.007787454 | 0.01359758 | 0.02138503
1001956947162.4 | 0.0029297 | 1.671366 | 0.01791212 | 7.522897 | 2.793142 | 0.05987539 | 0.02143657 | 18.48679 | -0.2940192 | 0.1304048 | -0.2940192 | 0.1304048 | 0.3216407 | -28.69179 | 0.3216407 | -28.69179 | 8.68887e-16 | -3.885781e-16 | -7.771561e-16 | 0.007787454 | 0.01359758 | 0.02138503
1008219178082.2 | 0.0029297 | 1.671337 | 0.01793658 | 7.580254 | 2.793044 | 0.05995612 | 0.02146623 | 18.49202 | -0.2218371 | 0.1976908 | -0.2218371 | 0.1976908 | 0.297142 | -29.00224 | 0.297142 | -29.00224 | 1.010318e-15 | -6.106227e-16 | -8.049117e-16 | 0.007787454 | 0.01359758 | 0.02138503
1014481409002.0 | 0.0029297 | 1.671318 | 0.01796121 | 7.637811 | 2.792983 | 0.06003781 | 0.02149595 | 17.86476 | -0.1903367 | 0.2625079 | -0.1903367 | 0.2625079 | 0.3242506 | -29.21778 | 0.3242506 | -29.21778 | 1.732668e-15 | 1.415534e-15 | 9.992007e-16 | 0.007787454 | 0.01359758 | 0.02138503
1020743639921.7 | 0.0029297 | 1.671312 | 0.01798866 | 7.696701 | 2.79296 | 0.06012932 | 0.02152889 | 17.66759 | -0.086041 | 0.2745206 | -0.086041 | 0.2745206 | 0.2876884 | -29.5414 | 0.2876884 | -29.5414 | 1.425297e-15 | -1.415534e-15 | -1.665335e-16 | 0.007787454 | 0.01359758 | 0.02138503
1027005870841.5 | 0.0029297 | 1.671318 | 0.01802254 | 7.758507 | 2.792979 | 0.0602428 | 0.02156937 | 17.02488 | -0.03542983 | 0.312944 | -0.03542983 | 0.312944 | 0.3149432 | -29.7324 | 0.3149432 | -29.7324 | 1.63033e-15 | 1.595946e-15 | 3.330669e-16 | 0.007787454 | 0.01359758 | 0.02138503
1033268101761.3 | 0.0029297 | 1.671337 | 0.0180656 | 7.824462 | 2.793041 | 0.0603874 | 0.02162067 | 17.17549 | 0.04925496 | 0.2782228 | 0.04925496 | 0.2782228 | 0.2825491 | -30.02035 | 0.2825491 | -30.02035 | 1.179612e-16 | -1.040834e-16 | -5.551115e-17 | 0.007787454 | 0.01359758 | 0.02138503
1039530332681.0 | 0.0029297 | 1.671369 | 0.018121 | 7.896023 | 2.793145 | 0.06057373 | 0.02168657 | 15.88307 | 0.1305313 | 0.2954817 | 0.1305313 | 0.2954817 | 0.3230292 | -30.26111 | 0.3230292 | -30.26111 | 3.003892e-15 | -2.692291e-15 | 1.332268e-15 | 0.007787454 | 0.01359758 | 0.02138503
1045792563600.8 | 0.0029297 | 1.671414 | 0.01819072 | 7.974156 | 2.793293 | 0.06080845 | 0.02176945 | 16.43918 | 0.1770146 | 0.2115022 | 0.1770146 | 0.2115022 | 0.2758031 | -30.54199 | 0.2758031 | -30.54199 | 2.893111e-15 | -2.19269e-15 | 1.887379e-15 | 0.007787454 | 0.01359758 | 0.02138503
1052054794520.5 | 0.0029297 | 1.67147 | 0.01827632 | 8.059651 | 2.793479 | 0.06109665 | 0.02187117 | 15.36805 | 0.2627742 | 0.1791185 | 0.2627742 | 0.1791185 | 0.3180153 | -30.81763 | 0.3180153 | -30.81763 | 1.466587e-15 | 7.21645e-16 | -1.276756e-15 | 0.007787454 | 0.01359758 | 0.02138503
1058317025440.3 | 0.0029297 | 1.671536 | 0.01837715 | 8.152357 | 2.793694 | 0.06143615 | 0.021991 | 15.87909 | 0.2459614 | 0.09328423 | 0.2459614 | 0.09328423 | 0.263057 | -31.05342 | 0.263057 | -31.05342 | 4.344435e-16 | -1.94289e-16 | 3.885781e-16 | 0.007787454 | 0.01359758 | 0.02138503
1064579256360.1 | 0.0029297 | 1.671605 | 0.0184921 | 8.251888 | 2.793922 | 0.06182297 | 0.02212766 | 14.98581 | 0.3066909 | 0.02105563 | 0.3066909 | 0.02105563 | 0.3074128 | -31.34738 | 0.3074128 | -31.34738 | 7.910339e-16 | 0 | -7.910339e-16 | 0.007787454 | 0.01359758 | 0.02138503
1070841487279.8 | 0.0029297 | 1.671673 | 0.01861737 | 8.356658 | 2.794143 | 0.06224429 | 0.0222767 | 15.5025 | 0.2547115 | -0.03491478 | 0.2547115 | -0.03491478 | 0.2570934 | -31.55215 | 0.2570934 | -31.55215 | 3.469447e-17 | 0 | 3.469447e-17 | 0.007787454 | 0.01359758 | 0.02138503
1077103718199.6 | 0.0029297 | 1.671731 | 0.01874849 | 8.464727 | 2.794333 | 0.06268486 | 0.02243285 | 15.05032 | 0.2642821 | -0.1302511 | 0.2642821 | -0.1302511 | 0.294636 | -31.87384 | 0.294636 | -31.87384 | 2.433168e-15 | 1.054712e-15 | 2.19269e-15 | 0.007787454 | 0.01359758 | 0.02138503
1083365949119.4 | 0.0029297 | 1.671772 | 0.01887888 | 8.573151 | 2.794466 | 0.06312236 | 0.02258835 | 15.45762 | 0.1983133 | -0.1498596 | 0.1983133 | -0.1498596 | 0.248568 | -32.06305 | 0.248568 | -32.06305 | 0 | 0 | 0 | 0.007787454 | 0.01359758 | 0.02138503
1089628180039.1 | 0.0029297 | 1.671787 | 0.01900156 | 8.67874 | 2.794511 | 0.06353311 | 0.02273497 | 14.54739 | 0.1710046 | -0.2275705 | 0.1710046 | -0.2275705 | 0.2846593 | -32.3423 | 0.2846593 | -32.3423 | 1.001126e-15 | 6.938894e-16 | 7.21645e-16 | 0.007787454 | 0.01359758 | 0.02138503
1095890410958.9 | 0.0029297 | 1.67177 | 0.01910946 | 8.778185 | 2.79445 | 0.06389326 | 0.02286434 | 12.13797 | 0.1072473 | -0.2332104 | 0.1072473 | -0.2332104 | 0.2566887 | -32.55569 | 0.2566887 | -32.55569 | 2.681144e-15 | 2.400857e-15 | 1.19349e-15 | 0.007787454 | 0.01359758 | 0.02138503
1102152641878.7 | 0.0029297 | 1.671719 | 0.01919769 | 8.869109 | 2.794277 | 0.06418631 | 0.02297063 | 4.872762 | -0.1033889 | -0.1981013 | -0.1033889 | -0.1981013 | 0.2234578 | -33.46774 | 0.2234578 | -33.46774 | 1.427794e-15 | -1.290634e-15 | 6.106227e-16 | 0.007787454 | 0.01359758 | 0.02138503
1108414872798.4 | 0.0029297 | 1.671636 | 0.0192621 | 8.949423 | 2.793995 | 0.06439842 | 0.02304886 | 13.46152 | -0.004132657 | -0.2394162 | -0.004132657 | -0.2394162 | 0.2394518 | -33.00398 | 0.2394518 | -33.00398 | 5.039372e-16 | -5.039372e-16 | 0 | 0.007787454 | 0.01359758 | 0.02138503
1114677103718.2 | 0.0029297 | 1.671524 | 0.01930344 | 9.019301 | 2.793618 | 0.0645323 | 0.0230999 | 11.92961 | -0.1186893 | -0.2337188 | -0.1186893 | -0.2337188 | 0.262129 | -33.45661 | 0.262129 | -33.45661 | 1.965949e-15 | -1.69309e-15 | 9.992007e-16 | 0.007787454 | 0.01359758 | 0.02138503
1120939334638.0 | 0.0029297 | 1.67139 | 0.0193262 | 9.080666 | 2.793171 | 0.06460323 | 0.02312899 | 13.33308 | -0.1177845 | -0.1992963 | -0.1177845 | -0.1992963 | 0.2314999 | -33.5205 | 0.2314999 | -33.5205 | 1.787597e-15 | -1.609823e-15 | 7.771561e-16 | 0.007787454 | 0.01359758 | 0.02138503
1127201565557.7 | 0.0029297 | 1.671244 | 0.01933943 | 9.137648 | 2.792682 | 0.06464181 | 0.02314686 | 14.27608 | -0.1932265 | -0.156492 | -0.1932265 | -0.156492 | 0.2486488 | -33.87678 | 0.2486488 | -33.87678 | 1.848821e-15 | -1.082467e-15 | 1.498801e-15 | 0.007787454 | 0.01359758 | 0.02138503
1133463796477.5 | 0.0029297 | 1.671097 | 0.01935539 | 9.195996 | 2.792189 | 0.06468946 | 0.02316801 | 14.07855 | -0.2041548 | -0.112042 | -0.2041548 | -0.112042 | 0.232879 | -34.05559 | 0.232879 | -34.05559 | 1.477577e-15 | 6.938894e-16 | -1.304512e-15 | 0.007787454 | 0.01359758 | 0.02138503
1139726027397.3 | 0.0029297 | 1.670956 | 0.0193883 | 9.262524 | 2.791718 | 0.06479398 | 0.02320936 | 13.54338 | -0.2466574 | -0.03698003 | -0.2466574 | -0.03698003 | 0.2494141 | -34.4087 | 0.2494141 | -34.4087 | 8.92073e-16 | -8.326673e-17 | 8.881784e-16 | 0.007787454 | 0.01359758 | 0.02138503
1145988258317.0 | 0.0029297 | 1.670827 | 0.01945195 | 9.343995 | 2.791283 | 0.06500168 | 0.02328739 | 13.49396 | -0.2214062 | 0.005400706 | -0.2214062 | 0.005400706 | 0.221472 | -34.58191 | 0.221472 | -34.58191 | 1.430524e-15 | 1.94289e-16 | 1.417269e-15 | 0.007787454 | 0.01359758 | 0.02138503
1152250489236.8 | 0.0029297 | 1.670709 | 0.01956013 | 9.447301 | 2.790887 | 0.06535857 | 0.02341857 | 11.41851 | -0.2454417 | 0.08619288 | -0.2454417 | 0.08619288 | 0.2601362 | -34.89524 | 0.2601362 | -34.89524 | 2.747662e-16 | 1.94289e-16 | 1.94289e-16 | 0.007787454 | 0.01359758 | 0.02138503
1158512720156.6 | 0.0029297 | 1.670602 | 0.01972026 | 9.576409 | 2.790523 | 0.06588943 | 0.02361186 | 9.842519 | -0.1880487 | 0.110354 | -0.1880487 | 0.110354 | 0.2180374 | -35.0882 | 0.2180374 | -35.0882 | 2.647422e-15 | 1.304512e-15 | 2.303713e-15 | 0.007787454 | 0.01359758 | 0.02138503
1164774951076.3 | 0.0029297 | 1.6705 | 0.01993283 | 9.731956 | 2.790171 | 0.06659556 | 0.02386791 | 1.540456 | -0.2798902 | 0.3251017 | -0.2798902 | 0.3251017 | 0.4289867 | -35.41751 | 0.4289867 | -35.41751 | 8.635509e-16 | 6.106227e-16 | 6.106227e-16 | 0.007787454 | 0.01359758 | 0.02138503
1171037181996.1 | 0.0029297 | 1.670394 | 0.02019156 | 9.911281 | 2.789808 | 0.06745573 | 0.02417934 | 7.668271 | -0.1247305 | 0.1662871 | -0.1247305 | 0.1662871 | 0.207868 | -35.48476 | 0.207868 | -35.48476 | 1.208962e-15 | -9.020562e-16 | -8.049117e-16 | 0.007787454 | 0.01359758 | 0.02138503
1177299412915.9 | 0.0029297 | 1.670276 | 0.02048385 | 10.10852 | 2.789403 | 0.06842735 | 0.02453119 | 9.728558 | 0.0002891484 | 0.1969821 | 0.0002891484 | 0.1969821 | 0.1969823 | -36.12978 | 0.1969823 | -36.12978 | 9.378891e-16 | 9.378891e-16 | 0 | 0.007787454 | 0.01359758 | 0.02138503
1183561643835.6 | 0.0029297 | 1.670139 | 0.02079264 | 10.31549 | 2.788933 | 0.06945321 | 0.02490315 | 10.80397 | -0.01646963 | 0.1952529 | -0.01646963 | 0.1952529 | 0.1959463 | -36.04416 | 0.1959463 | -36.04416 | 8.67556e-16 | 8.604228e-16 | 1.110223e-16 | 0.007787454 | 0.01359758 | 0.02138503
1189823874755.4 | 0.0029297 | 1.669979 | 0.02109781 | 10.52227 | 2.788386 | 0.07046582 | 0.02527119 | 10.84823 | 0.0809883 | 0.157292 | 0.0809883 | 0.157292 | 0.1769177 | -36.60381 | 0.1769177 | -36.60381 | 1.328286e-15 | -1.179612e-15 | 6.106227e-16 | 0.007787454 | 0.01359758 | 0.02138503
1196086105675.1 | 0.0029297 | 1.669795 | 0.02137744 | 10.71784 | 2.787759 | 0.07139189 | 0.02560906 | 11.37673 | 0.06488133 | 0.1731305 | 0.06488133 | 0.1731305 | 0.1848885 | -36.48687 | 0.1848885 | -36.48687 | 2.775558e-17 | 2.775558e-17 | 0 | 0.007787454 | 0.01359758 | 0.02138503