## Sheet1
freq_Hz | thickness_m | n_final | k_final | alpha_final | eps_r_final | eps_i_final | loss_tan_final | alpha_max | H_meas_real | H_meas_imag | H_model_real | H_model_imag | H_meas_mag | H_meas_phi | H_model_mag | H_model_phi | error_abs | error_real | error_imag | TV_n | TV_k | TV_total
300587084148.7 | 0.0029397 | 1.670536 | 0.007687963 | 0.9686587 | 2.79063 | 0.02568603 | 0.009204385 | 29.51334 | 0.8251488 | 0.1700732 | 0.8251488 | 0.1700732 | 0.8424936 | 0.2032656 | 0.8424936 | 0.2032656 | 1.927964e-15 | -2.220446e-16 | 1.915135e-15 | 0.00765392 | 0.0134696 | 0.02112352
306849315068.5 | 0.0029397 | 1.670541 | 0.007716697 | 0.9925348 | 2.790649 | 0.02578212 | 0.009238755 | 29.71402 | 0.8416236 | -0.1054462 | 0.8416236 | -0.1054462 | 0.8482035 | -0.1246396 | 0.8482035 | -0.1246396 | 1.901257e-15 | 0 | 1.901257e-15 | 0.00765392 | 0.0134696 | 0.02112352
313111545988.3 | 0.0029397 | 1.670548 | 0.007751817 | 1.0174 | 2.79067 | 0.02589956 | 0.009280768 | 29.08113 | 0.750526 | -0.3270504 | 0.750526 | -0.3270504 | 0.8186888 | -0.4109504 | 0.8186888 | -0.4109504 | 1.3552e-15 | 1.110223e-15 | 7.771561e-16 | 0.00765392 | 0.0134696 | 0.02112352
319373776908.0 | 0.0029397 | 1.670555 | 0.007792271 | 1.043164 | 2.790692 | 0.02603483 | 0.009329166 | 29.59944 | 0.613628 | -0.4641264 | 0.613628 | -0.4641264 | 0.7693846 | -0.6475619 | 0.7693846 | -0.6475619 | 6.004449e-16 | -3.330669e-16 | -4.996004e-16 | 0.00765392 | 0.0134696 | 0.02112352
325636007827.8 | 0.0029397 | 1.670567 | 0.007866738 | 1.073782 | 2.790731 | 0.02628382 | 0.009418255 | 29.28598 | 0.5185741 | -0.5905614 | 0.5185741 | -0.5905614 | 0.7859274 | -0.8502112 | 0.7859274 | -0.8502112 | 3.510833e-16 | 1.110223e-16 | 3.330669e-16 | 0.00765392 | 0.0134696 | 0.02112352
331898238747.6 | 0.0029397 | 1.670579 | 0.007954837 | 1.106689 | 2.790772 | 0.02657838 | 0.009523663 | 29.42064 | 0.3609699 | -0.7276233 | 0.3609699 | -0.7276233 | 0.8122407 | -1.110278 | 0.8122407 | -1.110278 | 6.497414e-16 | -6.106227e-16 | 2.220446e-16 | 0.00765392 | 0.0134696 | 0.02112352
338160469667.3 | 0.0029397 | 1.670592 | 0.008056378 | 1.141962 | 2.790811 | 0.02691783 | 0.009645164 | 28.88794 | 0.1210116 | -0.8184589 | 0.1210116 | -0.8184589 | 0.8273565 | -1.424007 | 0.8273565 | -1.424007 | 1.820954e-15 | -1.790235e-15 | -3.330669e-16 | 0.00765392 | 0.0134696 | 0.02112352
344422700587.1 | 0.0029397 | 1.670602 | 0.008170716 | 1.179617 | 2.790845 | 0.02730003 | 0.009781994 | 29.50777 | -0.09857727 | -0.7794688 | -0.09857727 | -0.7794688 | 0.7856775 | -1.696596 | 0.7856775 | -1.696596 | 1.185719e-16 | 4.163336e-17 | 1.110223e-16 | 0.00765392 | 0.0134696 | 0.02112352
350684931506.8 | 0.0029397 | 1.67061 | 0.008292228 | 1.218926 | 2.79087 | 0.02770616 | 0.009927429 | 29.14061 | -0.2697366 | -0.70523 | -0.2697366 | -0.70523 | 0.7550545 | -1.936109 | 0.7550545 | -1.936109 | 7.468262e-16 | 4.996004e-16 | -5.551115e-16 | 0.00765392 | 0.0134696 | 0.02112352
356947162426.6 | 0.0029397 | 1.670614 | 0.008419072 | 1.259672 | 2.790882 | 0.02813005 | 0.01007927 | 29.20108 | -0.415016 | -0.6425928 | -0.415016 | -0.6425928 | 0.76496 | -2.144246 | 0.76496 | -2.144246 | 4.002966e-16 | -2.220446e-16 | 3.330669e-16 | 0.00765392 | 0.0134696 | 0.02112352
363209393346.4 | 0.0029397 | 1.670615 | 0.008549509 | 1.30163 | 2.79088 | 0.02856587 | 0.01023543 | 29.26917 | -0.5920733 | -0.5256272 | -0.5920733 | -0.5256272 | 0.791729 | -2.415574 | 0.791729 | -2.415574 | 2.905732e-15 | 2.109424e-15 | -1.998401e-15 | 0.00765392 | 0.0134696 | 0.02112352
369471624266.1 | 0.0029397 | 1.67061 | 0.008681502 | 1.344513 | 2.790862 | 0.02900681 | 0.01039349 | 29.50318 | -0.7301953 | -0.3362323 | -0.7301953 | -0.3362323 | 0.8038888 | -2.710067 | 0.8038888 | -2.710067 | 1.734224e-15 | 1.332268e-15 | -1.110223e-15 | 0.00765392 | 0.0134696 | 0.02112352
375733855185.9 | 0.0029397 | 1.6706 | 0.008813381 | 1.388072 | 2.790828 | 0.02944728 | 0.01055145 | 28.79546 | -0.7422387 | -0.1005979 | -0.7422387 | -0.1005979 | 0.7490248 | -3.00688 | 0.7490248 | -3.00688 | 2.24803e-15 | 7.771561e-16 | -2.109424e-15 | 0.00765392 | 0.0134696 | 0.02112352
381996086105.7 | 0.0029397 | 1.670586 | 0.00894387 | 1.432101 | 2.790779 | 0.02988302 | 0.01070777 | 29.19421 | -0.7330128 | 0.05356248 | -0.7330128 | 0.05356248 | 0.7349671 | -3.214535 | 0.7349671 | -3.214535 | 3.02046e-15 | -1.110223e-16 | -3.018419e-15 | 0.00765392 | 0.0134696 | 0.02112352
388258317025.4 | 0.0029397 | 1.670569 | 0.009072437 | 1.476501 | 2.790719 | 0.03031227 | 0.01086181 | 29.29608 | -0.7049966 | 0.2137873 | -0.7049966 | 0.2137873 | 0.7366988 | -3.436025 | 0.7366988 | -3.436025 | 1.890642e-15 | 1.110223e-16 | -1.887379e-15 | 0.00765392 | 0.0134696 | 0.02112352
394520547945.2 | 0.0029397 | 1.670549 | 0.009199132 | 1.521268 | 2.790649 | 0.0307352 | 0.01101364 | 28.86899 | -0.6574571 | 0.422746 | -0.6574571 | 0.422746 | 0.7816419 | -3.713032 | 0.7816419 | -3.713032 | 2.981626e-15 | -1.44329e-15 | -2.609024e-15 | 0.00765392 | 0.0134696 | 0.02112352
400782778865.0 | 0.0029397 | 1.670526 | 0.00932375 | 1.56635 | 2.790571 | 0.03115113 | 0.011163 | 29.12861 | -0.4898154 | 0.5764719 | -0.4898154 | 0.5764719 | 0.7564648 | -4.008082 | 0.7564648 | -4.008082 | 1.256074e-15 | 8.881784e-16 | 8.881784e-16 | 0.00765392 | 0.0134696 | 0.02112352
407045009784.7 | 0.0029397 | 1.670502 | 0.009446071 | 1.611695 | 2.790487 | 0.03155936 | 0.01130962 | 28.87164 | -0.3010255 | 0.6724362 | -0.3010255 | 0.6724362 | 0.7367407 | -4.291479 | 0.7367407 | -4.291479 | 1.801335e-15 | 1.498801e-15 | 9.992007e-16 | 0.00765392 | 0.0134696 | 0.02112352
413307240704.5 | 0.0029397 | 1.670477 | 0.009566361 | 1.65733 | 2.790402 | 0.03196077 | 0.01145382 | 29.02778 | -0.1551194 | 0.683566 | -0.1551194 | 0.683566 | 0.7009454 | -4.489241 | 0.7009454 | -4.489241 | 3.775166e-16 | -3.053113e-16 | -2.220446e-16 | 0.00765392 | 0.0134696 | 0.02112352
419569471624.3 | 0.0029397 | 1.670452 | 0.009685436 | 1.703383 | 2.790316 | 0.03235811 | 0.01159658 | 29.21027 | 0.01924099 | 0.7271182 | 0.01924099 | 0.7271182 | 0.7273727 | -4.738845 | 0.7273727 | -4.738845 | 2.057359e-15 | -1.981054e-15 | -5.551115e-16 | 0.00765392 | 0.0134696 | 0.02112352
425831702544.0 | 0.0029397 | 1.670427 | 0.009804261 | 1.750016 | 2.790231 | 0.03275461 | 0.01173903 | 28.83534 | 0.2038337 | 0.7188698 | 0.2038337 | 0.7188698 | 0.7472094 | -4.988684 | 0.7472094 | -4.988684 | 1.159107e-15 | -1.110223e-15 | 3.330669e-16 | 0.00765392 | 0.0134696 | 0.02112352
432093933463.8 | 0.0029397 | 1.670402 | 0.009923244 | 1.797302 | 2.790143 | 0.03315161 | 0.01188169 | 28.7664 | 0.4217521 | 0.605212 | 0.4217521 | 0.605212 | 0.7376695 | -5.321009 | 0.7376695 | -5.321009 | 3.132816e-15 | -2.720046e-15 | 1.554312e-15 | 0.00765392 | 0.0134696 | 0.02112352
438356164383.6 | 0.0029397 | 1.670375 | 0.01004248 | 1.845258 | 2.790052 | 0.03354941 | 0.01202465 | 28.50017 | 0.525292 | 0.4735188 | 0.525292 | 0.4735188 | 0.707214 | -5.549576 | 0.707214 | -5.549576 | 3.17968e-15 | 2.220446e-15 | -2.275957e-15 | 0.00765392 | 0.0134696 | 0.02112352
444618395303.3 | 0.0029397 | 1.670347 | 0.01016212 | 1.893917 | 2.789956 | 0.03394853 | 0.01216812 | 28.55107 | 0.60598 | 0.3099169 | 0.60598 | 0.3099169 | 0.6806322 | -5.810435 | 0.6806322 | -5.810435 | 1.20089e-15 | -6.661338e-16 | 9.992007e-16 | 0.00765392 | 0.0134696 | 0.02112352
450880626223.1 | 0.0029397 | 1.670316 | 0.01028259 | 1.943359 | 2.789851 | 0.03435034 | 0.01231261 | 28.55657 | 0.6804381 | 0.1968826 | 0.6804381 | 0.1968826 | 0.7083493 | -6.00153 | 0.7083493 | -6.00153 | 4.475452e-16 | 2.220446e-16 | -3.885781e-16 | 0.00765392 | 0.0134696 | 0.02112352
457142857142.9 | 0.0029397 | 1.670282 | 0.01040369 | 1.993557 | 2.789734 | 0.03475421 | 0.01245789 | 28.33291 | 0.7131246 | -0.0224513 | 0.7131246 | -0.0224513 | 0.7134779 | -6.314658 | 0.7134779 | -6.314658 | 1.214306e-16 | 0 | -1.214306e-16 | 0.00765392 | 0.0134696 | 0.02112352
463405088062.6 | 0.0029397 | 1.670243 | 0.01052483 | 2.044396 | 2.789602 | 0.03515806 | 0.01260325 | 28.24731 | 0.689645 | -0.2145113 | 0.689645 | -0.2145113 | 0.7222363 | -6.584745 | 0.7222363 | -6.584745 | 2.398088e-15 | 6.661338e-16 | 2.303713e-15 | 0.00765392 | 0.0134696 | 0.02112352
469667318982.4 | 0.0029397 | 1.670199 | 0.01064472 | 2.095626 | 2.789452 | 0.03555761 | 0.01274717 | 28.35848 | 0.5503349 | -0.3649249 | 0.5503349 | -0.3649249 | 0.6603322 | -6.868712 | 0.6603322 | -6.868712 | 1.222506e-15 | 7.771561e-16 | 9.436896e-16 | 0.00765392 | 0.0134696 | 0.02112352
475929549902.2 | 0.0029397 | 1.67015 | 0.01076264 | 2.147092 | 2.789285 | 0.03595044 | 0.01288876 | 28.14518 | 0.4803356 | -0.4777025 | 0.4803356 | -0.4777025 | 0.6774378 | -7.065835 | 0.6774378 | -7.065835 | 1.890642e-15 | -1.221245e-15 | -1.44329e-15 | 0.00765392 | 0.0134696 | 0.02112352
482191780821.9 | 0.0029397 | 1.670096 | 0.01087787 | 2.198633 | 2.789101 | 0.03633416 | 0.01302719 | 28.40832 | 0.3401125 | -0.5661671 | 0.3401125 | -0.5661671 | 0.6604708 | -7.313027 | 0.6604708 | -7.313027 | 1.093443e-15 | -9.992007e-16 | -4.440892e-16 | 0.00765392 | 0.0134696 | 0.02112352
488454011741.7 | 0.0029397 | 1.670037 | 0.01098992 | 2.250129 | 2.788902 | 0.03670714 | 0.01316186 | 28.62901 | 0.1900755 | -0.6839424 | 0.1900755 | -0.6839424 | 0.7098633 | -7.582911 | 0.7098633 | -7.582911 | 2.398088e-15 | 2.303713e-15 | 6.661338e-16 | 0.00765392 | 0.0134696 | 0.02112352
494716242661.4 | 0.0029397 | 1.669973 | 0.0110977 | 2.301327 | 2.788688 | 0.03706572 | 0.01329146 | 28.15406 | -0.02118809 | -0.6619687 | -0.02118809 | -0.6619687 | 0.6623077 | -7.885978 | 0.6623077 | -7.885978 | 1.75576e-15 | 1.741662e-15 | -2.220446e-16 | 0.00765392 | 0.0134696 | 0.02112352
500978473581.2 | 0.0029397 | 1.669907 | 0.0112007 | 2.352086 | 2.788463 | 0.03740823 | 0.01341536 | 28.44507 | -0.1821284 | -0.6372807 | -0.1821284 | -0.6372807 | 0.6627951 | -8.132351 | 0.6627951 | -8.132351 | 1.41771e-15 | 1.304512e-15 | -5.551115e-16 | 0.00765392 | 0.0134696 | 0.02112352
507240704501.0 | 0.0029397 | 1.669838 | 0.01129874 | 2.402334 | 2.788232 | 0.03773414 | 0.01353336 | 28.63508 | -0.2976031 | -0.5509307 | -0.2976031 | -0.5509307 | 0.6261727 | -8.349256 | 0.6261727 | -8.349256 | 1.494683e-15 | -1.387779e-15 | 5.551115e-16 | 0.00765392 | 0.0134696 | 0.02112352
513502935420.7 | 0.0029397 | 1.669769 | 0.01139271 | 2.452219 | 2.787999 | 0.03804639 | 0.01364649 | 28.78249 | -0.4526408 | -0.4913073 | -0.4526408 | -0.4913073 | 0.6680318 | -8.59844 | 0.6680318 | -8.59844 | 5.900916e-16 | 3.885781e-16 | -4.440892e-16 | 0.00765392 | 0.0134696 | 0.02112352
519765166340.5 | 0.0029397 | 1.6697 | 0.01148322 | 2.501843 | 2.787766 | 0.03834706 | 0.01375548 | 28.49936 | -0.556741 | -0.3465055 | -0.556741 | -0.3465055 | 0.6557641 | -8.868064 | 0.6557641 | -8.868064 | 1.535363e-15 | 3.330669e-16 | -1.498801e-15 | 0.00765392 | 0.0134696 | 0.02112352
526027397260.3 | 0.0029397 | 1.669632 | 0.01157115 | 2.551373 | 2.787537 | 0.03863911 | 0.01386138 | 28.53485 | -0.6392104 | -0.167968 | -0.6392104 | -0.167968 | 0.6609109 | -9.167813 | 0.6609109 | -9.167813 | 2.36965e-15 | -5.551115e-16 | 2.303713e-15 | 0.00765392 | 0.0134696 | 0.02112352
532289628180.0 | 0.0029397 | 1.669566 | 0.0116572 | 2.600946 | 2.787313 | 0.03892492 | 0.01396503 | 28.29676 | -0.6158679 | -0.01555294 | -0.6158679 | -0.01555294 | 0.6160643 | -9.39953 | 0.6160643 | -9.39953 | 2.862713e-15 | 1.110223e-16 | -2.860559e-15 | 0.00765392 | 0.0134696 | 0.02112352
538551859099.8 | 0.0029397 | 1.669502 | 0.01174291 | 2.650894 | 2.787098 | 0.0392096 | 0.01406825 | 28.39884 | -0.612953 | 0.134617 | -0.612953 | 0.134617 | 0.6275612 | -9.640966 | 0.6275612 | -9.640966 | 1.857966e-15 | -4.440892e-16 | -1.804112e-15 | 0.00765392 | 0.0134696 | 0.02112352
544814090019.6 | 0.0029397 | 1.66944 | 0.01182968 | 2.701535 | 2.786891 | 0.03949789 | 0.01417275 | 27.57858 | -0.5689416 | 0.2633432 | -0.5689416 | 0.2633432 | 0.6269324 | -9.858279 | 0.6269324 | -9.858279 | 2.355793e-15 | 1.332268e-15 | 1.94289e-15 | 0.00765392 | 0.0134696 | 0.02112352
551076320939.3 | 0.0029397 | 1.66938 | 0.01191869 | 2.753146 | 2.786688 | 0.03979363 | 0.0142799 | 27.72222 | -0.4818019 | 0.4379494 | -0.4818019 | 0.4379494 | 0.6511012 | -10.16253 | 0.6511012 | -10.16253 | 3.140185e-16 | -2.220446e-16 | 2.220446e-16 | 0.00765392 | 0.0134696 | 0.02112352
557338551859.1 | 0.0029397 | 1.66932 | 0.01201014 | 2.805798 | 2.786487 | 0.04009756 | 0.01439001 | 24.50868 | -0.3382619 | 0.5313159 | -0.3382619 | 0.5313159 | 0.6298554 | -10.42864 | 0.6298554 | -10.42864 | 2.542023e-15 | 2.164935e-15 | 1.332268e-15 | 0.00765392 | 0.0134696 | 0.02112352
563600782778.9 | 0.0029397 | 1.66926 | 0.01210413 | 2.859527 | 2.786284 | 0.04040988 | 0.01450315 | 26.52934 | -0.1726793 | 0.5780467 | -0.1726793 | 0.5780467 | 0.6032877 | -10.70528 | 0.6032877 | -10.70528 | 1.716588e-15 | -1.582068e-15 | -6.661338e-16 | 0.00765392 | 0.0134696 | 0.02112352
569863013698.6 | 0.0029397 | 1.669199 | 0.01220046 | 2.91431 | 2.786076 | 0.04072998 | 0.01461912 | 26.93947 | -0.05463053 | 0.5956074 | -0.05463053 | 0.5956074 | 0.5981076 | -10.90411 | 0.5981076 | -10.90411 | 1.357631e-15 | -1.353084e-15 | -1.110223e-16 | 0.00765392 | 0.0134696 | 0.02112352
576125244618.4 | 0.0029397 | 1.669135 | 0.01229893 | 2.970115 | 2.78586 | 0.04105714 | 0.01473769 | 27.40603 | 0.1102301 | 0.5991628 | 0.1102301 | 0.5991628 | 0.6092181 | -11.17751 | 0.6092181 | -11.17751 | 1.145821e-15 | -1.096345e-15 | -3.330669e-16 | 0.00765392 | 0.0134696 | 0.02112352
582387475538.2 | 0.0029397 | 1.669067 | 0.01239856 | 3.026721 | 2.785631 | 0.04138805 | 0.01485769 | 27.07978 | 0.2586692 | 0.5591381 | 0.2586692 | 0.5591381 | 0.6160724 | -11.42887 | 0.6160724 | -11.42887 | 7.468262e-16 | -4.996004e-16 | 5.551115e-16 | 0.00765392 | 0.0134696 | 0.02112352
588649706457.9 | 0.0029397 | 1.668995 | 0.01249787 | 3.083771 | 2.785388 | 0.04171776 | 0.01497736 | 27.37257 | 0.3994728 | 0.4433807 | 0.3994728 | 0.4433807 | 0.5967956 | -11.72893 | 0.5967956 | -11.72893 | 1.847779e-15 | -1.554312e-15 | 9.992007e-16 | 0.00765392 | 0.0134696 | 0.02112352
594911937377.7 | 0.0029397 | 1.668919 | 0.01259543 | 3.140905 | 2.785131 | 0.0420415 | 0.01509498 | 26.93293 | 0.4771925 | 0.3334408 | 0.4771925 | 0.3334408 | 0.5821473 | -11.95648 | 0.5821473 | -11.95648 | 4.77525e-16 | 2.775558e-16 | -3.885781e-16 | 0.00765392 | 0.0134696 | 0.02112352
601174168297.5 | 0.0029397 | 1.668839 | 0.01269025 | 3.197861 | 2.784863 | 0.04235597 | 0.01520935 | 27.46834 | 0.5321559 | 0.2042368 | 0.5321559 | 0.2042368 | 0.5700023 | -12.19991 | 0.5700023 | -12.19991 | 1.616747e-15 | -3.330669e-16 | 1.582068e-15 | 0.00765392 | 0.0134696 | 0.02112352
607436399217.2 | 0.0029397 | 1.668757 | 0.01278172 | 3.254463 | 2.784587 | 0.04265918 | 0.01531975 | 27.17405 | 0.5854877 | 0.08050198 | 0.5854877 | 0.08050198 | 0.5909961 | -12.42973 | 0.5909961 | -12.42973 | 4.339667e-15 | 6.661338e-16 | -4.288236e-15 | 0.00765392 | 0.0134696 | 0.02112352
613698630137.0 | 0.0029397 | 1.668674 | 0.01286925 | 3.31053 | 2.784306 | 0.04294916 | 0.01542544 | 27.63035 | 0.5740008 | -0.0948183 | 0.5740008 | -0.0948183 | 0.5817795 | -12.73008 | 0.5817795 | -12.73008 | 2.81086e-15 | -4.440892e-16 | -2.775558e-15 | 0.00765392 | 0.0134696 | 0.02112352
619960861056.8 | 0.0029397 | 1.66859 | 0.01295235 | 3.365907 | 2.784024 | 0.04322433 | 0.01552584 | 27.51456 | 0.5271602 | -0.2317248 | 0.5271602 | -0.2317248 | 0.5758422 | -12.98052 | 0.5758422 | -12.98052 | 2.237726e-16 | -1.110223e-16 | 1.94289e-16 | 0.00765392 | 0.0134696 | 0.02112352
626223091976.5 | 0.0029397 | 1.668507 | 0.01303101 | 3.420553 | 2.783747 | 0.04348467 | 0.01562092 | 27.71152 | 0.4296161 | -0.3445296 | 0.4296161 | -0.3445296 | 0.5507001 | -13.2423 | 0.5507001 | -13.2423 | 3.925231e-16 | -3.885781e-16 | -5.551115e-17 | 0.00765392 | 0.0134696 | 0.02112352
632485322896.3 | 0.0029397 | 1.668428 | 0.0131061 | 3.474666 | 2.783479 | 0.04373315 | 0.01571169 | 27.41298 | 0.351646 | -0.4300813 | 0.351646 | -0.4300813 | 0.5555401 | -13.45177 | 0.5555401 | -13.45177 | 2.355139e-16 | 1.665335e-16 | 1.665335e-16 | 0.00765392 | 0.0134696 | 0.02112352
638747553816.0 | 0.0029397 | 1.668352 | 0.01317869 | 3.528503 | 2.783224 | 0.04397337 | 0.01579944 | 27.59725 | 0.2274343 | -0.5113751 | 0.2274343 | -0.5113751 | 0.5596703 | -13.71869 | 0.5596703 | -13.71869 | 2.981626e-15 | -2.609024e-15 | -1.44329e-15 | 0.00765392 | 0.0134696 | 0.02112352
645009784735.8 | 0.0029397 | 1.66828 | 0.01324997 | 3.582368 | 2.782983 | 0.04420931 | 0.01588558 | 27.05334 | 0.08734417 | -0.5635562 | 0.08734417 | -0.5635562 | 0.5702846 | -13.9834 | 0.5702846 | -13.9834 | 1.949224e-15 | -1.831868e-15 | -6.661338e-16 | 0.00765392 | 0.0134696 | 0.02112352
651272015655.6 | 0.0029397 | 1.668213 | 0.01332075 | 3.636473 | 2.782756 | 0.0444437 | 0.01597111 | 27.36232 | -0.07158196 | -0.541355 | -0.07158196 | -0.541355 | 0.546067 | -14.26863 | 0.546067 | -14.26863 | 6.938894e-16 | 6.938894e-16 | 0 | 0.00765392 | 0.0134696 | 0.02112352
657534246575.3 | 0.0029397 | 1.66815 | 0.01339215 | 3.691116 | 2.782545 | 0.04468022 | 0.01605732 | 26.69232 | -0.190207 | -0.5064722 | -0.190207 | -0.5064722 | 0.5410109 | -14.49642 | 0.5410109 | -14.49642 | 3.356589e-15 | 3.080869e-15 | -1.332268e-15 | 0.00765392 | 0.0134696 | 0.02112352
663796477495.1 | 0.0029397 | 1.668091 | 0.01346523 | 3.746605 | 2.782347 | 0.04492246 | 0.01614553 | 26.77972 | -0.3038272 | -0.4342532 | -0.3038272 | -0.4342532 | 0.5299876 | -14.74766 | 0.5299876 | -14.74766 | 1.252389e-15 | -1.221245e-15 | 2.775558e-16 | 0.00765392 | 0.0134696 | 0.02112352
670058708414.9 | 0.0029397 | 1.668036 | 0.01354107 | 3.80325 | 2.78216 | 0.04517397 | 0.01623701 | 26.40256 | -0.4108925 | -0.3634337 | -0.4108925 | -0.3634337 | 0.5485587 | -14.98378 | 0.5485587 | -14.98378 | 1.855269e-15 | 1.44329e-15 | -1.165734e-15 | 0.00765392 | 0.0134696 | 0.02112352
676320939334.6 | 0.0029397 | 1.667983 | 0.01361987 | 3.861135 | 2.781981 | 0.04543541 | 0.01633204 | 26.50297 | -0.4891442 | -0.2224742 | -0.4891442 | -0.2224742 | 0.537361 | -15.28111 | 0.537361 | -15.28111 | 3.58262e-15 | -1.387779e-15 | 3.302913e-15 | 0.00765392 | 0.0134696 | 0.02112352
682583170254.4 | 0.0029397 | 1.667931 | 0.01370157 | 3.920261 | 2.781806 | 0.04570653 | 0.01643053 | 25.86252 | -0.5245562 | -0.09197819 | -0.5245562 | -0.09197819 | 0.5325591 | -15.53438 | 0.5325591 | -15.53438 | 2.108145e-15 | -3.330669e-16 | 2.081668e-15 | 0.00765392 | 0.0134696 | 0.02112352
688845401174.2 | 0.0029397 | 1.66788 | 0.01378563 | 3.9805 | 2.781633 | 0.04598556 | 0.01653186 | 26.32011 | -0.5048741 | 0.04041757 | -0.5048741 | 0.04041757 | 0.5064894 | -15.78785 | 0.5064894 | -15.78785 | 6.342923e-16 | -1.110223e-16 | -6.245005e-16 | 0.00765392 | 0.0134696 | 0.02112352
695107632093.9 | 0.0029397 | 1.667829 | 0.01387184 | 4.041804 | 2.781461 | 0.04627171 | 0.01663576 | 25.70665 | -0.4975129 | 0.1549991 | -0.4975129 | 0.1549991 | 0.5210986 | -16.00998 | 0.5210986 | -16.00998 | 1.192198e-15 | 4.996004e-16 | 1.082467e-15 | 0.00765392 | 0.0134696 | 0.02112352
701369863013.7 | 0.0029397 | 1.667778 | 0.01395952 | 4.103995 | 2.781287 | 0.04656276 | 0.01674144 | 26.15248 | -0.4287104 | 0.2776411 | -0.4287104 | 0.2776411 | 0.5107614 | -16.28266 | 0.5107614 | -16.28266 | 2.609615e-15 | 1.276756e-15 | 2.275957e-15 | 0.00765392 | 0.0134696 | 0.02112352
707632093933.5 | 0.0029397 | 1.667726 | 0.01404791 | 4.166854 | 2.781111 | 0.04685611 | 0.01684798 | 25.71754 | -0.3512673 | 0.3908061 | -0.3512673 | 0.3908061 | 0.5254694 | -16.54659 | 0.5254694 | -16.54659 | 1.987578e-15 | 1.609823e-15 | 1.165734e-15 | 0.00765392 | 0.0134696 | 0.02112352
713894324853.2 | 0.0029397 | 1.667673 | 0.01413579 | 4.230027 | 2.780933 | 0.04714774 | 0.01695393 | 26.07698 | -0.217404 | 0.442392 | -0.217404 | 0.442392 | 0.4929252 | -16.82199 | 0.4929252 | -16.82199 | 2.220446e-16 | 2.220446e-16 | 0 | 0.00765392 | 0.0134696 | 0.02112352
720156555773.0 | 0.0029397 | 1.66762 | 0.0142225 | 4.293308 | 2.780754 | 0.04743546 | 0.01705849 | 25.68246 | -0.1108211 | 0.4859695 | -0.1108211 | 0.4859695 | 0.4984453 | -17.05455 | 0.4984453 | -17.05455 | 2.235013e-15 | -2.095546e-15 | -7.771561e-16 | 0.00765392 | 0.0134696 | 0.02112352
726418786692.8 | 0.0029397 | 1.667568 | 0.01430752 | 4.356529 | 2.780578 | 0.04771752 | 0.01716101 | 26.13935 | 0.007960208 | 0.4804722 | 0.007960208 | 0.4804722 | 0.4805382 | -17.29533 | 0.4805382 | -17.29533 | 7.108303e-16 | 6.279699e-16 | 3.330669e-16 | 0.00765392 | 0.0134696 | 0.02112352
732681017612.5 | 0.0029397 | 1.667516 | 0.01439082 | 4.419669 | 2.780404 | 0.04799387 | 0.01726148 | 25.92096 | 0.13541 | 0.4840944 | 0.13541 | 0.4840944 | 0.5026761 | -17.55151 | 0.5026761 | -17.55151 | 3.52758e-15 | -3.413936e-15 | 8.881784e-16 | 0.00765392 | 0.0134696 | 0.02112352
738943248532.3 | 0.0029397 | 1.667466 | 0.0144721 | 4.48262 | 2.780234 | 0.04826349 | 0.0173595 | 25.96465 | 0.2495635 | 0.4120873 | 0.2495635 | 0.4120873 | 0.4817653 | -17.82329 | 0.4817653 | -17.82329 | 2.63254e-15 | 2.38698e-15 | -1.110223e-15 | 0.00765392 | 0.0134696 | 0.02112352
745205479452.1 | 0.0029397 | 1.667418 | 0.01455142 | 4.545385 | 2.780071 | 0.04852661 | 0.01745517 | 25.55146 | 0.3513789 | 0.3365197 | 0.3513789 | 0.3365197 | 0.4865313 | -18.08576 | 0.4865313 | -18.08576 | 1.256074e-15 | -8.881784e-16 | 8.881784e-16 | 0.00765392 | 0.0134696 | 0.02112352
751467710371.8 | 0.0029397 | 1.667372 | 0.01462896 | 4.608004 | 2.779915 | 0.04878383 | 0.01754867 | 24.47559 | 0.3997342 | 0.2332385 | 0.3997342 | 0.2332385 | 0.462804 | -18.32137 | 0.462804 | -18.32137 | 1.072098e-15 | 3.885781e-16 | -9.992007e-16 | 0.00765392 | 0.0134696 | 0.02112352
757729941291.6 | 0.0029397 | 1.667329 | 0.01470557 | 4.670738 | 2.779769 | 0.04903805 | 0.01764105 | 23.91117 | 0.4619892 | 0.1214715 | 0.4619892 | 0.1214715 | 0.4776917 | -18.59244 | 0.4776917 | -18.59244 | 1.87201e-15 | -4.996004e-16 | 1.804112e-15 | 0.00765392 | 0.0134696 | 0.02112352
763992172211.4 | 0.0029397 | 1.667289 | 0.01478196 | 4.733803 | 2.779633 | 0.0492916 | 0.01773313 | 25.4821 | 0.4638248 | 0.01590113 | 0.4638248 | 0.01590113 | 0.4640972 | -18.81529 | 0.4640972 | -18.81529 | 1.226281e-15 | 1.110223e-16 | 1.221245e-15 | 0.00765392 | 0.0134696 | 0.02112352
770254403131.1 | 0.0029397 | 1.667251 | 0.01485888 | 4.79744 | 2.779506 | 0.04954699 | 0.01782583 | 24.84525 | 0.459586 | -0.1258197 | 0.459586 | -0.1258197 | 0.4764975 | -19.11678 | 0.4764975 | -19.11678 | 1.983699e-15 | 6.106227e-16 | 1.887379e-15 | 0.00765392 | 0.0134696 | 0.02112352
776516634050.9 | 0.0029397 | 1.667216 | 0.01493676 | 4.86179 | 2.779388 | 0.04980561 | 0.01791963 | 25.0835 | 0.3951739 | -0.2161184 | 0.3951739 | -0.2161184 | 0.4504105 | -19.35001 | 0.4504105 | -19.35001 | 2.482534e-16 | -1.110223e-16 | -2.220446e-16 | 0.00765392 | 0.0134696 | 0.02112352
782778864970.6 | 0.0029397 | 1.667184 | 0.01501629 | 4.927095 | 2.779278 | 0.05006984 | 0.01801542 | 24.43952 | 0.3259095 | -0.3154949 | 0.3259095 | -0.3154949 | 0.4536011 | -19.61872 | 0.4536011 | -19.61872 | 1.110223e-16 | 0 | -1.110223e-16 | 0.00765392 | 0.0134696 | 0.02112352
789041095890.4 | 0.0029397 | 1.667154 | 0.01509808 | 4.993561 | 2.779176 | 0.05034165 | 0.01811388 | 24.48517 | 0.2465693 | -0.3717833 | 0.2465693 | -0.3717833 | 0.4461158 | -19.83475 | 0.4461158 | -19.83475 | 1.072098e-15 | -9.992007e-16 | -3.885781e-16 | 0.00765392 | 0.0134696 | 0.02112352
795303326810.2 | 0.0029397 | 1.667126 | 0.01518265 | 5.061385 | 2.779079 | 0.05062277 | 0.01821566 | 23.89053 | 0.1300885 | -0.435551 | 0.1300885 | -0.435551 | 0.4545632 | -20.13011 | 0.4545632 | -20.13011 | 1.192198e-15 | -1.082467e-15 | -4.996004e-16 | 0.00765392 | 0.0134696 | 0.02112352
801565557729.9 | 0.0029397 | 1.667099 | 0.01526987 | 5.130546 | 2.778986 | 0.05091277 | 0.01832063 | 23.72382 | 0.02349464 | -0.4434244 | 0.02349464 | -0.4434244 | 0.4440464 | -20.36742 | 0.4440464 | -20.36742 | 1.901257e-15 | -1.901257e-15 | 0 | 0.00765392 | 0.0134696 | 0.02112352
807827788649.7 | 0.0029397 | 1.667072 | 0.01535944 | 5.200957 | 2.778892 | 0.05121056 | 0.01842841 | 23.59609 | -0.102985 | -0.4241093 | -0.102985 | -0.4241093 | 0.436434 | -20.65857 | 0.436434 | -20.65857 | 3.775166e-16 | 3.053113e-16 | -2.220446e-16 | 0.00765392 | 0.0134696 | 0.02112352
814090019569.5 | 0.0029397 | 1.667044 | 0.01545082 | 5.272458 | 2.778797 | 0.05151439 | 0.01853838 | 23.10603 | -0.1867322 | -0.3846407 | -0.1867322 | -0.3846407 | 0.4275715 | -20.87231 | 0.4275715 | -20.87231 | 1.518461e-15 | 1.304512e-15 | -7.771561e-16 | 0.00765392 | 0.0134696 | 0.02112352
820352250489.2 | 0.0029397 | 1.667015 | 0.01554353 | 5.344894 | 2.778698 | 0.05182259 | 0.01864996 | 23.14968 | -0.2838168 | -0.3177378 | -0.2838168 | -0.3177378 | 0.4260391 | -21.14942 | 0.4260391 | -21.14942 | 4.227603e-16 | -3.885781e-16 | 1.665335e-16 | 0.00765392 | 0.0134696 | 0.02112352
826614481409.0 | 0.0029397 | 1.666984 | 0.01563671 | 5.417981 | 2.778592 | 0.05213229 | 0.01876212 | 23.04505 | -0.3515136 | -0.2451273 | -0.3515136 | -0.2451273 | 0.4285432 | -21.3822 | 0.4285432 | -21.3822 | 2.062335e-15 | 9.992007e-16 | -1.804112e-15 | 0.00765392 | 0.0134696 | 0.02112352
832876712328.8 | 0.0029397 | 1.666951 | 0.01572925 | 5.491334 | 2.778479 | 0.05243978 | 0.01887356 | 22.93543 | -0.4001717 | -0.1269053 | -0.4001717 | -0.1269053 | 0.4198123 | -21.68405 | 0.4198123 | -21.68405 | 1.983699e-15 | 6.106227e-16 | -1.887379e-15 | 0.00765392 | 0.0134696 | 0.02112352
839138943248.5 | 0.0029397 | 1.666916 | 0.01581991 | 5.56451 | 2.778357 | 0.0527409 | 0.01898276 | 22.94409 | -0.4097928 | -0.0328839 | -0.4097928 | -0.0328839 | 0.41111 | -21.91107 | 0.41111 | -21.91107 | 1.999172e-15 | -5.551115e-17 | 1.998401e-15 | 0.00765392 | 0.0134696 | 0.02112352
845401174168.3 | 0.0029397 | 1.666878 | 0.01590775 | 5.637166 | 2.778229 | 0.05303256 | 0.01908862 | 22.93161 | -0.395515 | 0.07542479 | -0.395515 | 0.07542479 | 0.4026425 | -22.17959 | 0.4026425 | -22.17959 | 1.87201e-15 | -4.996004e-16 | -1.804112e-15 | 0.00765392 | 0.0134696 | 0.02112352
851663405088.1 | 0.0029397 | 1.666839 | 0.01599213 | 5.709046 | 2.778096 | 0.05331261 | 0.01919034 | 22.99214 | -0.3710789 | 0.1596704 | -0.3710789 | 0.1596704 | 0.403973 | -22.39749 | 0.403973 | -22.39749 | 2.40178e-15 | -1.332268e-15 | -1.998401e-15 | 0.00765392 | 0.0134696 | 0.02112352
857925636007.8 | 0.0029397 | 1.666799 | 0.01607251 | 5.779928 | 2.77796 | 0.05357927 | 0.01928727 | 22.91569 | -0.3093 | 0.2584479 | -0.3093 | 0.2584479 | 0.4030655 | -22.68722 | 0.4030655 | -22.68722 | 2.065134e-15 | -1.221245e-15 | -1.665335e-15 | 0.00765392 | 0.0134696 | 0.02112352
864187866927.6 | 0.0029397 | 1.666759 | 0.01614845 | 5.849628 | 2.777825 | 0.05383116 | 0.01937889 | 22.95809 | -0.2383378 | 0.3199821 | -0.2383378 | 0.3199821 | 0.3989906 | -22.92175 | 0.3989906 | -22.92175 | 2.310391e-15 | -1.804112e-15 | -1.44329e-15 | 0.00765392 | 0.0134696 | 0.02112352
870450097847.4 | 0.0029397 | 1.66672 | 0.01621987 | 5.918074 | 2.777693 | 0.05406797 | 0.01946506 | 22.59031 | -0.1326694 | 0.3650285 | -0.1326694 | 0.3650285 | 0.3883902 | -23.21334 | 0.3883902 | -23.21334 | 1.721741e-15 | 1.609823e-15 | 6.106227e-16 | 0.00765392 | 0.0134696 | 0.02112352
876712328767.1 | 0.0029397 | 1.666684 | 0.01628722 | 5.9854 | 2.77757 | 0.05429128 | 0.01954633 | 22.68331 | -0.05668595 | 0.3797544 | -0.05668595 | 0.3797544 | 0.3839618 | -23.41377 | 0.3839618 | -23.41377 | 4.227694e-15 | 4.191092e-15 | 5.551115e-16 | 0.00765392 | 0.0134696 | 0.02112352
882974559686.9 | 0.0029397 | 1.666651 | 0.01635129 | 6.051867 | 2.777457 | 0.05450377 | 0.01962363 | 22.17036 | 0.05596135 | 0.3814177 | 0.05596135 | 0.3814177 | 0.3855012 | -23.70762 | 0.3855012 | -23.70762 | 2.407476e-15 | 2.366163e-15 | -4.440892e-16 | 0.00765392 | 0.0134696 | 0.02112352
889236790606.7 | 0.0029397 | 1.666621 | 0.0164131 | 6.117827 | 2.777356 | 0.05470883 | 0.01969817 | 22.25447 | 0.1368809 | 0.3597135 | 0.1368809 | 0.3597135 | 0.3848768 | -23.92555 | 0.3848768 | -23.92555 | 3.809295e-15 | -3.608225e-15 | 1.221245e-15 | 0.00765392 | 0.0134696 | 0.02112352
895499021526.4 | 0.0029397 | 1.666595 | 0.01647355 | 6.183601 | 2.777268 | 0.05490948 | 0.01977104 | 21.77191 | 0.2376033 | 0.294389 | 0.2376033 | 0.294389 | 0.3783124 | -24.241 | 0.3783124 | -24.241 | 7.005191e-16 | 5.828671e-16 | -3.885781e-16 | 0.00765392 | 0.0134696 | 0.02112352
901761252446.2 | 0.0029397 | 1.666573 | 0.01653382 | 6.249626 | 2.777193 | 0.05510965 | 0.01984365 | 21.72519 | 0.2875863 | 0.2379118 | 0.2875863 | 0.2379118 | 0.3732397 | -24.44159 | 0.3732397 | -24.44159 | 2.950458e-16 | 2.220446e-16 | -1.94289e-16 | 0.00765392 | 0.0134696 | 0.02112352
908023483365.9 | 0.0029397 | 1.666555 | 0.01659511 | 6.316351 | 2.777129 | 0.0553133 | 0.01991744 | 21.15837 | 0.3374215 | 0.1389311 | 0.3374215 | 0.1389311 | 0.3649043 | -24.74215 | 0.3649043 | -24.74215 | 6.961063e-16 | -5.551115e-17 | 6.938894e-16 | 0.00765392 | 0.0134696 | 0.02112352
914285714285.7 | 0.0029397 | 1.666538 | 0.01665861 | 6.384248 | 2.777073 | 0.05552442 | 0.01999386 | 21.08611 | 0.3644965 | 0.07423034 | 0.3644965 | 0.07423034 | 0.3719783 | -24.93184 | 0.3719783 | -24.93184 | 1.743086e-15 | -2.775558e-16 | 1.720846e-15 | 0.00765392 | 0.0134696 | 0.02112352
920547945205.5 | 0.0029397 | 1.666523 | 0.01672491 | 6.453561 | 2.777019 | 0.0557449 | 0.02007364 | 20.3515 | 0.3618012 | -0.04833913 | 0.3618012 | -0.04833913 | 0.3650161 | -25.26556 | 0.3650161 | -25.26556 | 1.412282e-15 | -2.220446e-16 | -1.394718e-15 | 0.00765392 | 0.0134696 | 0.02112352
926810176125.2 | 0.0029397 | 1.666507 | 0.01679429 | 6.524415 | 2.776964 | 0.05597561 | 0.02015712 | 20.33025 | 0.3473005 | -0.1218517 | 0.3473005 | -0.1218517 | 0.3680564 | -25.47018 | 0.3680564 | -25.47018 | 3.663841e-16 | 2.220446e-16 | 2.914335e-16 | 0.00765392 | 0.0134696 | 0.02112352
933072407045.0 | 0.0029397 | 1.666489 | 0.01686636 | 6.596689 | 2.776901 | 0.05621522 | 0.02024387 | 20.14854 | 0.2755437 | -0.2103799 | 0.2755437 | -0.2103799 | 0.3466757 | -25.78483 | 0.3466757 | -25.78483 | 5.495324e-16 | -3.885781e-16 | -3.885781e-16 | 0.00765392 | 0.0134696 | 0.02112352
939334637964.8 | 0.0029397 | 1.666467 | 0.01694073 | 6.670244 | 2.776826 | 0.05646235 | 0.02033342 | 20.03013 | 0.2401216 | -0.2654821 | 0.2401216 | -0.2654821 | 0.3579653 | -25.96826 | 0.3579653 | -25.96826 | 7.711856e-16 | 3.885781e-16 | 6.661338e-16 | 0.00765392 | 0.0134696 | 0.02112352
945596868884.5 | 0.0029397 | 1.66644 | 0.01701626 | 6.744647 | 2.776733 | 0.05671314 | 0.02042441 | 19.76537 | 0.1394804 | -0.3120888 | 0.1394804 | -0.3120888 | 0.3418394 | -26.28324 | 0.3418394 | -26.28324 | 6.713178e-16 | -5.828671e-16 | -3.330669e-16 | 0.00765392 | 0.0134696 | 0.02112352
951859099804.3 | 0.0029397 | 1.666407 | 0.01709159 | 6.819371 | 2.776621 | 0.0569631 | 0.02051526 | 19.85779 | 0.07431879 | -0.3485232 | 0.07431879 | -0.3485232 | 0.356359 | -26.49345 | 0.356359 | -26.49345 | 7.592304e-16 | 6.52256e-16 | 3.885781e-16 | 0.00765392 | 0.0134696 | 0.02112352
958121330724.1 | 0.0029397 | 1.666368 | 0.01716479 | 6.893634 | 2.776488 | 0.05720573 | 0.02060363 | 19.51737 | -0.03713578 | -0.329127 | -0.03713578 | -0.329127 | 0.3312154 | -26.81589 | 0.3312154 | -26.81589 | 9.087832e-16 | -8.812395e-16 | 2.220446e-16 | 0.00765392 | 0.0134696 | 0.02112352
964383561643.8 | 0.0029397 | 1.666323 | 0.01723436 | 6.966814 | 2.776337 | 0.05743605 | 0.02068771 | 19.61191 | -0.1022743 | -0.3246173 | -0.1022743 | -0.3246173 | 0.3403474 | -27.00875 | 0.3403474 | -27.00875 | 6.004449e-16 | -4.996004e-16 | 3.330669e-16 | 0.00765392 | 0.0134696 | 0.02112352
970645792563.6 | 0.0029397 | 1.666275 | 0.01729874 | 7.038246 | 2.776172 | 0.05764891 | 0.02076561 | 19.484 | -0.180119 | -0.2647511 | -0.180119 | -0.2647511 | 0.3202124 | -27.30094 | 0.3202124 | -27.30094 | 3.418784e-15 | 2.88658e-15 | -1.831868e-15 | 0.00765392 | 0.0134696 | 0.02112352
976908023483.4 | 0.0029397 | 1.666224 | 0.01735718 | 7.107582 | 2.775999 | 0.05784187 | 0.02083641 | 19.26556 | -0.2411438 | -0.2346493 | -0.2411438 | -0.2346493 | 0.3364679 | -27.50258 | 0.3364679 | -27.50258 | 2.482534e-16 | 2.220446e-16 | -1.110223e-16 | 0.00765392 | 0.0134696 | 0.02112352
983170254403.1 | 0.0029397 | 1.666172 | 0.01740876 | 7.174403 | 2.775826 | 0.05801198 | 0.020899 | 19.41411 | -0.2826517 | -0.1445236 | -0.2826517 | -0.1445236 | 0.3174572 | -27.80168 | 0.3174572 | -27.80168 | 4.227603e-16 | -1.665335e-16 | 3.885781e-16 | 0.00765392 | 0.0134696 | 0.02112352
989432485322.9 | 0.0029397 | 1.666123 | 0.01745369 | 7.238733 | 2.775661 | 0.05815999 | 0.02095356 | 17.88472 | -0.3238046 | -0.08707669 | -0.3238046 | -0.08707669 | 0.3353085 | -28.01163 | 0.3353085 | -28.01163 | 1.93021e-15 | 3.330669e-16 | -1.901257e-15 | 0.00765392 | 0.0134696 | 0.02112352
995694716242.7 | 0.0029397 | 1.666079 | 0.01749238 | 7.300697 | 2.775512 | 0.05828737 | 0.02100058 | 18.58557 | -0.3042499 | 0.01116968 | -0.3042499 | 0.01116968 | 0.3044549 | -28.31103 | 0.3044549 | -28.31103 | 2.247441e-15 | -1.665335e-16 | -2.241263e-15 | 0.00765392 | 0.0134696 | 0.02112352
1001956947162.4 | 0.0029397 | 1.666041 | 0.01752663 | 7.360997 | 2.775387 | 0.05840018 | 0.02104218 | 18.4239 | -0.3180194 | 0.0764023 | -0.3180194 | 0.0764023 | 0.3270682 | -28.51011 | 0.3270682 | -28.51011 | 2.4321e-15 | -3.885781e-16 | -2.400857e-15 | 0.00765392 | 0.0134696 | 0.02112352
1008219178082.2 | 0.0029397 | 1.666013 | 0.01755834 | 7.420404 | 2.775291 | 0.05850483 | 0.02108062 | 18.42912 | -0.2607983 | 0.1547194 | -0.2607983 | 0.1547194 | 0.3032389 | -28.80978 | 0.3032389 | -28.80978 | 8.550339e-16 | -4.996004e-16 | -6.938894e-16 | 0.00765392 | 0.0134696 | 0.02112352
1014481409002.0 | 0.0029397 | 1.665995 | 0.01759048 | 7.480161 | 2.775229 | 0.05861129 | 0.02111944 | 17.80399 | -0.2405269 | 0.2261154 | -0.2405269 | 0.2261154 | 0.3301232 | -29.02886 | 0.3301232 | -29.02886 | 1.376072e-15 | 9.15934e-16 | 1.026956e-15 | 0.00765392 | 0.0134696 | 0.02112352
1020743639921.7 | 0.0029397 | 1.665988 | 0.01762576 | 7.541432 | 2.775205 | 0.05872862 | 0.02116191 | 17.60749 | -0.1420543 | 0.2590973 | -0.1420543 | 0.2590973 | 0.2954841 | -29.34362 | 0.2954841 | -29.34362 | 1.117485e-15 | -1.082467e-15 | -2.775558e-16 | 0.00765392 | 0.0134696 | 0.02112352
1027005870841.5 | 0.0029397 | 1.665993 | 0.01766794 | 7.605853 | 2.775221 | 0.05886932 | 0.02121248 | 16.96696 | -0.09296919 | 0.3073067 | -0.09296919 | 0.3073067 | 0.3210618 | -29.55135 | 0.3210618 | -29.55135 | 1.144392e-15 | -1.110223e-15 | -2.775558e-16 | 0.00765392 | 0.0134696 | 0.02112352
1033268101761.3 | 0.0029397 | 1.666011 | 0.01772002 | 7.674789 | 2.775277 | 0.05904348 | 0.02127481 | 17.11706 | -0.006860979 | 0.286752 | -0.006860979 | 0.286752 | 0.2868341 | -29.82121 | 0.2868341 | -29.82121 | 1.875236e-15 | -1.875236e-15 | 0 | 0.00765392 | 0.0134696 | 0.02112352
1039530332681.0 | 0.0029397 | 1.66604 | 0.01778548 | 7.749827 | 2.775373 | 0.05926266 | 0.02135304 | 15.82904 | 0.07274223 | 0.3197593 | 0.07274223 | 0.3197593 | 0.3279291 | -30.06881 | 0.3279291 | -30.06881 | 2.220446e-16 | 2.220446e-16 | 0 | 0.00765392 | 0.0134696 | 0.02112352
1045792563600.8 | 0.0029397 | 1.666081 | 0.01786633 | 7.831952 | 2.775508 | 0.05953351 | 0.02144959 | 16.38326 | 0.1325219 | 0.248278 | 0.1325219 | 0.248278 | 0.2814321 | -30.33542 | 0.2814321 | -30.33542 | 5.467214e-16 | 4.996004e-16 | -2.220446e-16 | 0.00765392 | 0.0134696 | 0.02112352
1052054794520.5 | 0.0029397 | 1.666132 | 0.0179639 | 7.921878 | 2.775675 | 0.05986047 | 0.0215661 | 15.31577 | 0.2268884 | 0.2303249 | 0.2268884 | 0.2303249 | 0.3233077 | -30.62301 | 0.3233077 | -30.62301 | 5.162836e-16 | 3.053113e-16 | -4.163336e-16 | 0.00765392 | 0.0134696 | 0.02112352
1058317025440.3 | 0.0029397 | 1.66619 | 0.01807744 | 8.019401 | 2.775863 | 0.06024092 | 0.02170169 | 15.82508 | 0.2276364 | 0.1450434 | 0.2276364 | 0.1450434 | 0.2699184 | -30.84862 | 0.2699184 | -30.84862 | 9.937892e-16 | -5.828671e-16 | 8.049117e-16 | 0.00765392 | 0.0134696 | 0.02112352
1064579256360.1 | 0.0029397 | 1.66625 | 0.01820554 | 8.124017 | 2.776059 | 0.06066999 | 0.02185472 | 14.93483 | 0.300964 | 0.07918762 | 0.300964 | 0.07918762 | 0.3112073 | -31.15864 | 0.3112073 | -31.15864 | 3.708902e-15 | 1.110223e-15 | -3.538836e-15 | 0.00765392 | 0.0134696 | 0.02112352
1070841487279.8 | 0.0029397 | 1.666308 | 0.01834439 | 8.234129 | 2.776246 | 0.06113481 | 0.02202068 | 15.44976 | 0.2636732 | 0.01815092 | 0.2636732 | 0.01815092 | 0.2642972 | -31.3472 | 0.2642972 | -31.3472 | 3.17198e-15 | -1.665335e-16 | 3.167605e-15 | 0.00765392 | 0.0134696 | 0.02112352
1077103718199.6 | 0.0029397 | 1.666357 | 0.01848942 | 8.347759 | 2.776403 | 0.06161993 | 0.02219416 | 14.99912 | 0.2862021 | -0.08118293 | 0.2862021 | -0.08118293 | 0.2974934 | -31.69232 | 0.2974934 | -31.69232 | 3.3928e-15 | -8.326673e-16 | -3.289036e-15 | 0.00765392 | 0.0134696 | 0.02112352
1083365949119.4 | 0.0029397 | 1.666391 | 0.01863413 | 8.462009 | 2.776512 | 0.0621035 | 0.02236745 | 15.40504 | 0.2293238 | -0.1077854 | 0.2293238 | -0.1077854 | 0.2533912 | -31.8553 | 0.2533912 | -31.8553 | 1.787435e-15 | -8.049117e-16 | -1.595946e-15 | 0.00765392 | 0.0134696 | 0.02112352
1089628180039.1 | 0.0029397 | 1.666404 | 0.01877228 | 8.574019 | 2.776549 | 0.06256438 | 0.02253315 | 14.4979 | 0.2083511 | -0.1957462 | 0.2083511 | -0.1957462 | 0.285879 | -32.17014 | 0.285879 | -32.17014 | 4.94174e-16 | -3.885781e-16 | -3.053113e-16 | 0.00765392 | 0.0134696 | 0.02112352
1095890410958.9 | 0.0029397 | 1.666391 | 0.01889799 | 8.681042 | 2.776501 | 0.06298287 | 0.02268426 | 12.09668 | 0.1455938 | -0.1968381 | 0.1455938 | -0.1968381 | 0.2448322 | -32.34987 | 0.2448322 | -32.34987 | 1.283076e-15 | 9.992007e-16 | 8.049117e-16 | 0.00765392 | 0.0134696 | 0.02112352
1102152641878.7 | 0.0029397 | 1.666351 | 0.01900751 | 8.781248 | 2.776364 | 0.06334637 | 0.02281631 | 4.856186 | -0.02790496 | -0.2307582 | -0.02790496 | -0.2307582 | 0.2324393 | -33.10707 | 0.2324393 | -33.10707 | 1.040834e-17 | -1.040834e-17 | 0 | 0.00765392 | 0.0134696 | 0.02112352
1108414872798.4 | 0.0029397 | 1.666285 | 0.01909803 | 8.873195 | 2.77614 | 0.0636455 | 0.0229259 | 13.41572 | 0.04256225 | -0.2464036 | 0.04256225 | -0.2464036 | 0.2500526 | -32.81568 | 0.2500526 | -32.81568 | 8.220759e-16 | 7.632783e-16 | 3.053113e-16 | 0.00765392 | 0.0134696 | 0.02112352
1114677103718.2 | 0.0029397 | 1.666195 | 0.01917053 | 8.9572 | 2.775838 | 0.06388367 | 0.02301419 | 11.88903 | -0.0669711 | -0.2471846 | -0.0669711 | -0.2471846 | 0.2560964 | -33.25131 | 0.2560964 | -33.25131 | 1.508088e-15 | 1.457168e-15 | -3.885781e-16 | 0.00765392 | 0.0134696 | 0.02112352
1120939334638.0 | 0.0029397 | 1.666086 | 0.01922926 | 9.035116 | 2.775474 | 0.0640752 | 0.02308622 | 13.28772 | -0.08151933 | -0.2315514 | -0.08151933 | -0.2315514 | 0.2454821 | -33.32523 | 0.2454821 | -33.32523 | 1.279469e-16 | 9.714451e-17 | -8.326673e-17 | 0.00765392 | 0.0134696 | 0.02112352
1127201565557.7 | 0.0029397 | 1.665963 | 0.01928211 | 9.110565 | 2.775061 | 0.06424657 | 0.02315141 | 14.22751 | -0.1617069 | -0.1863369 | -0.1617069 | -0.1863369 | 0.2467196 | -33.70147 | 0.2467196 | -33.70147 | 1.400213e-15 | 1.082467e-15 | -8.881784e-16 | 0.00765392 | 0.0134696 | 0.02112352
1133463796477.5 | 0.0029397 | 1.665832 | 0.01933905 | 9.188233 | 2.774621 | 0.06443121 | 0.02322163 | 14.03066 | -0.1808434 | -0.1559245 | -0.1808434 | -0.1559245 | 0.2387819 | -33.84598 | 0.2387819 | -33.84598 | 2.978136e-15 | 1.887379e-15 | -2.303713e-15 | 0.00765392 | 0.0134696 | 0.02112352
1139726027397.3 | 0.0029397 | 1.665695 | 0.01941075 | 9.27325 | 2.774162 | 0.06466477 | 0.02330966 | 13.49731 | -0.2330806 | -0.07948198 | -0.2330806 | -0.07948198 | 0.2462599 | -34.22888 | 0.2462599 | -34.22888 | 1.387779e-16 | 0 | -1.387779e-16 | 0.00765392 | 0.0134696 | 0.02112352
1145988258317.0 | 0.0029397 | 1.665553 | 0.01950692 | 9.370396 | 2.773685 | 0.06497959 | 0.02342717 | 13.44806 | -0.2170666 | -0.04385579 | -0.2170666 | -0.04385579 | 0.2214526 | -34.35816 | 0.2214526 | -34.35816 | 2.844947e-16 | 0 | -2.844947e-16 | 0.00765392 | 0.0134696 | 0.02112352
1152250489236.8 | 0.0029397 | 1.665403 | 0.01963652 | 9.484197 | 2.773182 | 0.06540544 | 0.02358498 | 11.37967 | -0.2485062 | 0.0376203 | -0.2485062 | 0.0376203 | 0.2513377 | -34.70776 | 0.2513377 | -34.70776 | 1.708843e-15 | 2.775558e-16 | 1.686151e-15 | 0.00765392 | 0.0134696 | 0.02112352
1158512720156.6 | 0.0029397 | 1.665243 | 0.01980374 | 9.616948 | 2.772643 | 0.0659561 | 0.02378817 | 9.809038 | -0.2010785 | 0.06104765 | -0.2010785 | 0.06104765 | 0.2101414 | -34.85228 | 0.2101414 | -34.85228 | 5.815853e-16 | 1.94289e-16 | 5.481726e-16 | 0.00765392 | 0.0134696 | 0.02112352
1164774951076.3 | 0.0029397 | 1.665067 | 0.0200065 | 9.767924 | 2.772049 | 0.06662434 | 0.02403433 | 1.535216 | -0.2645348 | 0.2360546 | -0.2645348 | 0.2360546 | 0.3545426 | -35.28609 | 0.3545426 | -35.28609 | 4.324173e-15 | -2.88658e-15 | -3.219647e-15 | 0.00765392 | 0.0134696 | 0.02112352
1171037181996.1 | 0.0029397 | 1.664872 | 0.02023737 | 9.933765 | 2.77139 | 0.06738527 | 0.02431461 | 7.642186 | -0.1756519 | 0.1560241 | -0.1756519 | 0.1560241 | 0.2349407 | -35.28381 | 0.2349407 | -35.28381 | 5.887847e-16 | 4.163336e-16 | 4.163336e-16 | 0.00765392 | 0.0134696 | 0.02112352
1177299412915.9 | 0.0029397 | 1.664654 | 0.02048372 | 10.10846 | 2.770652 | 0.06819661 | 0.02461392 | 9.695465 | -0.04569569 | 0.1846574 | -0.04569569 | 0.1846574 | 0.1902274 | -35.88573 | 0.1902274 | -35.88573 | 8.48278e-16 | -8.257284e-16 | -1.94289e-16 | 0.00765392 | 0.0134696 | 0.02112352
1183561643835.6 | 0.0029397 | 1.664412 | 0.02073042 | 10.28462 | 2.769836 | 0.06900791 | 0.02491408 | 10.76722 | -0.0634241 | 0.1919276 | -0.0634241 | 0.1919276 | 0.2021357 | -35.80915 | 0.2021357 | -35.80915 | 1.566716e-15 | -1.484923e-15 | -4.996004e-16 | 0.00765392 | 0.0134696 | 0.02112352
1189823874755.4 | 0.0029397 | 1.664149 | 0.02096067 | 10.45387 | 2.768951 | 0.06976334 | 0.02519486 | 10.81133 | 0.03194807 | 0.1621628 | 0.03194807 | 0.1621628 | 0.1652799 | -36.32284 | 0.1652799 | -36.32284 | 1.740888e-15 | 1.713907e-15 | -3.053113e-16 | 0.00765392 | 0.0134696 | 0.02112352
1196086105675.1 | 0.0029397 | 1.663872 | 0.02115756 | 10.6076 | 2.768021 | 0.07040694 | 0.02543584 | 11.33803 | 0.01180023 | 0.1900046 | 0.01180023 | 0.1900046 | 0.1903707 | -36.19034 | 0.1903707 | -36.19034 | 1.224613e-15 | 1.209102e-15 | -1.94289e-16 | 0.00765392 | 0.0134696 | 0.02112352