## Sheet1
freq_Hz | thickness_m | n_final | k_final | alpha_final | eps_r_final | eps_i_final | loss_tan_final | alpha_max | H_meas_real | H_meas_imag | H_model_real | H_model_imag | H_meas_mag | H_meas_phi | H_model_mag | H_model_phi | error_abs | error_real | error_imag | TV_n | TV_k | TV_total
300587084148.7 | 0.0029297 | 1.669507 | 0.007849558 | 0.989019 | 2.787192 | 0.02620978 | 0.009403651 | 29.61408 | 0.80595 | 0.2202797 | 0.80595 | 0.2202797 | 0.835511 | 0.2668007 | 0.835511 | 0.2668007 | 9.155134e-16 | -2.220446e-16 | 8.881784e-16 | 0.008517317 | 0.01338131 | 0.02189862
306849315068.5 | 0.0029297 | 1.66951 | 0.007874843 | 1.012876 | 2.787203 | 0.02629427 | 0.009433925 | 29.81544 | 0.8427279 | -0.04768164 | 0.8427279 | -0.04768164 | 0.8440757 | -0.05651986 | 0.8440757 | -0.05651986 | 7.095676e-16 | 1.110223e-16 | 7.008283e-16 | 0.008517317 | 0.01338131 | 0.02189862
313111545988.3 | 0.0029297 | 1.669514 | 0.007905977 | 1.037633 | 2.787215 | 0.02639828 | 0.009471204 | 29.1804 | 0.774134 | -0.278329 | 0.774134 | -0.278329 | 0.8226484 | -0.3451447 | 0.8226484 | -0.3451447 | 2.63254e-15 | -1.110223e-15 | -2.38698e-15 | 0.008517317 | 0.01338131 | 0.02189862
319373776908.0 | 0.0029297 | 1.669518 | 0.007942126 | 1.063225 | 2.787226 | 0.02651904 | 0.009514492 | 29.70048 | 0.6392723 | -0.4263458 | 0.6392723 | -0.4263458 | 0.7684008 | -0.5881804 | 0.7684008 | -0.5881804 | 2.342018e-15 | 1.221245e-15 | 1.998401e-15 | 0.008517317 | 0.01338131 | 0.02189862
325636007827.8 | 0.0029297 | 1.669523 | 0.008008787 | 1.093172 | 2.787245 | 0.02674172 | 0.00959432 | 29.38594 | 0.5514894 | -0.5534389 | 0.5514894 | -0.5534389 | 0.7813035 | -0.7871626 | 0.7813035 | -0.7871626 | 2.04112e-15 | -1.44329e-15 | -1.44329e-15 | 0.008517317 | 0.01338131 | 0.02189862
331898238747.6 | 0.0029297 | 1.669528 | 0.008087885 | 1.125198 | 2.78726 | 0.02700591 | 0.009689052 | 29.52106 | 0.4086874 | -0.6932219 | 0.4086874 | -0.6932219 | 0.8047248 | -1.038098 | 0.8047248 | -1.038098 | 1.710068e-15 | -1.387779e-15 | -9.992007e-16 | 0.008517317 | 0.01338131 | 0.02189862
338160469667.3 | 0.0029297 | 1.669532 | 0.008179352 | 1.159394 | 2.787269 | 0.02731137 | 0.009798614 | 28.98655 | 0.1839229 | -0.8106576 | 0.1839229 | -0.8106576 | 0.8312602 | -1.347692 | 0.8312602 | -1.347692 | 1.265849e-15 | -1.221245e-15 | -3.330669e-16 | 0.008517317 | 0.01338131 | 0.02189862
344422700587.1 | 0.0029297 | 1.669532 | 0.008282805 | 1.195799 | 2.787268 | 0.02765682 | 0.009922552 | 29.60849 | -0.04559884 | -0.78676 | -0.04559884 | -0.78676 | 0.7880803 | -1.628689 | 0.7880803 | -1.628689 | 6.684788e-16 | -6.591949e-16 | 1.110223e-16 | 0.008517317 | 0.01338131 | 0.02189862
350684931506.8 | 0.0029297 | 1.669528 | 0.008393439 | 1.233804 | 2.787254 | 0.02802617 | 0.01005512 | 29.24008 | -0.2226533 | -0.7222468 | -0.2226533 | -0.7222468 | 0.7557877 | -1.869831 | 0.7557877 | -1.869831 | 1.597574e-15 | 1.582068e-15 | -2.220446e-16 | 0.008517317 | 0.01338131 | 0.02189862
356947162426.6 | 0.0029297 | 1.669519 | 0.008509271 | 1.273167 | 2.787223 | 0.02841279 | 0.01019394 | 29.30075 | -0.3657798 | -0.6642478 | -0.3657798 | -0.6642478 | 0.7583007 | -2.074152 | 0.7583007 | -2.074152 | 2.784425e-15 | -2.553513e-15 | 1.110223e-15 | 0.008517317 | 0.01338131 | 0.02189862
363209393346.4 | 0.0029297 | 1.669506 | 0.008628393 | 1.313639 | 2.787174 | 0.0288103 | 0.01033674 | 29.36907 | -0.5463363 | -0.56936 | -0.5463363 | -0.56936 | 0.7890844 | -2.335561 | 0.7890844 | -2.335561 | 7.447602e-16 | -3.330669e-16 | 6.661338e-16 | 0.008517317 | 0.01338131 | 0.02189862
369471624266.1 | 0.0029297 | 1.669486 | 0.008748777 | 1.354932 | 2.787107 | 0.02921192 | 0.01048109 | 29.60388 | -0.6991563 | -0.3944332 | -0.6991563 | -0.3944332 | 0.8027435 | -2.627946 | 0.8027435 | -2.627946 | 2.780549e-15 | 1.221245e-15 | -2.498002e-15 | 0.008517317 | 0.01338131 | 0.02189862
375733855185.9 | 0.0029297 | 1.669461 | 0.008868968 | 1.396827 | 2.787022 | 0.02961279 | 0.01062525 | 28.89374 | -0.7383461 | -0.1615381 | -0.7383461 | -0.1615381 | 0.7558105 | -2.926203 | 0.7558105 | -2.926203 | 1.890642e-15 | 1.110223e-16 | -1.887379e-15 | 0.008517317 | 0.01338131 | 0.02189862
381996086105.7 | 0.0029297 | 1.669431 | 0.008987663 | 1.439113 | 2.78692 | 0.03000857 | 0.01076765 | 29.29386 | -0.7343806 | 0.0004870375 | -0.7343806 | 0.0004870375 | 0.7343808 | -3.142256 | 0.7343808 | -3.142256 | 1.919797e-15 | 0 | -1.919797e-15 | 0.008517317 | 0.01338131 | 0.02189862
388258317025.4 | 0.0029297 | 1.669398 | 0.00910402 | 1.481642 | 2.786806 | 0.03039646 | 0.01090728 | 29.39607 | -0.7158206 | 0.1554037 | -0.7158206 | 0.1554037 | 0.7324954 | -3.355374 | 0.7324954 | -3.355374 | 4.51828e-16 | 4.440892e-16 | 8.326673e-17 | 0.008517317 | 0.01338131 | 0.02189862
394520547945.2 | 0.0029297 | 1.669361 | 0.009217727 | 1.524343 | 2.786681 | 0.03077543 | 0.01104376 | 28.96753 | -0.6888408 | 0.3598412 | -0.6888408 | 0.3598412 | 0.7771662 | -3.622989 | 0.7771662 | -3.622989 | 2.001483e-16 | -1.110223e-16 | -1.665335e-16 | 0.008517317 | 0.01338131 | 0.02189862
400782778865.0 | 0.0029297 | 1.669322 | 0.009328678 | 1.567178 | 2.78655 | 0.03114514 | 0.01117695 | 29.22803 | -0.5446794 | 0.5328566 | -0.5446794 | 0.5328566 | 0.7619789 | -3.916019 | 0.7619789 | -3.916019 | 2.905732e-15 | -2.109424e-15 | -1.998401e-15 | 0.008517317 | 0.01338131 | 0.02189862
407045009784.7 | 0.0029297 | 1.669283 | 0.009436891 | 1.610128 | 2.786415 | 0.03150567 | 0.01130688 | 28.97019 | -0.3591591 | 0.6486076 | -0.3591591 | 0.6486076 | 0.7414088 | -4.20668 | 0.7414088 | -4.20668 | 4.041273e-16 | -3.885781e-16 | 1.110223e-16 | 0.008517317 | 0.01338131 | 0.02189862
413307240704.5 | 0.0029297 | 1.669243 | 0.009542745 | 1.653238 | 2.78628 | 0.03185831 | 0.01143399 | 29.12687 | -0.2116284 | 0.6708878 | -0.2116284 | 0.6708878 | 0.703475 | -4.406823 | 0.703475 | -4.406823 | 1.440084e-15 | -1.276756e-15 | -6.661338e-16 | 0.008517317 | 0.01338131 | 0.02189862
419569471624.3 | 0.0029297 | 1.669203 | 0.009646887 | 1.696603 | 2.786147 | 0.03220523 | 0.01155906 | 29.30997 | -0.04393837 | 0.7205645 | -0.04393837 | 0.7205645 | 0.7219029 | -4.651487 | 0.7219029 | -4.651487 | 2.925054e-16 | 2.706169e-16 | 1.110223e-16 | 0.008517317 | 0.01338131 | 0.02189862
425831702544.0 | 0.0029297 | 1.669165 | 0.009750271 | 1.740379 | 2.786017 | 0.03254962 | 0.01168321 | 28.93377 | 0.1296273 | 0.7351746 | 0.1296273 | 0.7351746 | 0.7465152 | -4.886917 | 0.7465152 | -4.886917 | 8.326673e-17 | -8.326673e-17 | 0 | 0.008517317 | 0.01338131 | 0.02189862
432093933463.8 | 0.0029297 | 1.669127 | 0.009853679 | 1.784702 | 2.785889 | 0.03289409 | 0.0118074 | 28.86459 | 0.3622807 | 0.6488262 | 0.3622807 | 0.6488262 | 0.7431169 | -5.22163 | 0.7431169 | -5.22163 | 1.938921e-15 | -1.776357e-15 | 7.771561e-16 | 0.008517317 | 0.01338131 | 0.02189862
438356164383.6 | 0.0029297 | 1.66909 | 0.009957785 | 1.829696 | 2.785762 | 0.03324088 | 0.01193242 | 28.59745 | 0.4834154 | 0.5264601 | 0.4834154 | 0.5264601 | 0.7147382 | -5.455189 | 0.7147382 | -5.455189 | 1.241267e-16 | 5.551115e-17 | -1.110223e-16 | 0.008517317 | 0.01338131 | 0.02189862
444618395303.3 | 0.0029297 | 1.669052 | 0.01006306 | 1.875456 | 2.785634 | 0.03359156 | 0.01205886 | 28.64852 | 0.5770792 | 0.363922 | 0.5770792 | 0.363922 | 0.682246 | -5.720549 | 0.682246 | -5.720549 | 1.094851e-15 | -5.551115e-16 | 9.436896e-16 | 0.008517317 | 0.01338131 | 0.02189862
450880626223.1 | 0.0029297 | 1.669013 | 0.0101701 | 1.922099 | 2.785502 | 0.03394806 | 0.01218741 | 28.65405 | 0.6552986 | 0.2628268 | 0.6552986 | 0.2628268 | 0.7060412 | -5.901749 | 0.7060412 | -5.901749 | 2.132669e-15 | -1.332268e-15 | 1.665335e-15 | 0.008517317 | 0.01338131 | 0.02189862
457142857142.9 | 0.0029297 | 1.668972 | 0.01027895 | 1.969654 | 2.785363 | 0.03431058 | 0.01231817 | 28.42962 | 0.7128687 | 0.05590669 | 0.7128687 | 0.05590669 | 0.7150575 | -6.204921 | 0.7150575 | -6.204921 | 2.133132e-15 | 1.110223e-16 | -2.13024e-15 | 0.008517317 | 0.01338131 | 0.02189862
463405088062.6 | 0.0029297 | 1.668928 | 0.01038957 | 2.018123 | 2.785213 | 0.03467889 | 0.01245107 | 28.34373 | 0.7182199 | -0.1406632 | 0.7182199 | -0.1406632 | 0.7318647 | -6.476587 | 0.7318647 | -6.476587 | 4.227694e-15 | 5.551115e-16 | 4.191092e-15 | 0.008517317 | 0.01338131 | 0.02189862
469667318982.4 | 0.0029297 | 1.66888 | 0.01050121 | 2.067373 | 2.78505 | 0.03505052 | 0.01258524 | 28.45528 | 0.5912599 | -0.312921 | 0.5912599 | -0.312921 | 0.6689603 | -6.769954 | 0.6689603 | -6.769954 | 7.447602e-16 | -6.661338e-16 | -3.330669e-16 | 0.008517317 | 0.01338131 | 0.02189862
475929549902.2 | 0.0029297 | 1.668827 | 0.01061332 | 2.117303 | 2.784871 | 0.03542358 | 0.01272001 | 28.24125 | 0.5269585 | -0.429582 | 0.5269585 | -0.429582 | 0.679872 | -6.967132 | 0.679872 | -6.967132 | 7.468262e-16 | 5.551115e-16 | 4.996004e-16 | 0.008517317 | 0.01338131 | 0.02189862
482191780821.9 | 0.0029297 | 1.66877 | 0.01072506 | 2.167747 | 2.784677 | 0.03579531 | 0.01285438 | 28.50529 | 0.398073 | -0.5270571 | 0.398073 | -0.5270571 | 0.6604932 | -7.207113 | 0.6604932 | -7.207113 | 1.294731e-15 | 1.110223e-15 | 6.661338e-16 | 0.008517317 | 0.01338131 | 0.02189862
488454011741.7 | 0.0029297 | 1.668707 | 0.01083589 | 2.218592 | 2.784467 | 0.03616386 | 0.01298771 | 28.72673 | 0.2674185 | -0.65897 | 0.2674185 | -0.65897 | 0.7111639 | -7.468474 | 0.7111639 | -7.468474 | 1.510067e-15 | 1.44329e-15 | 4.440892e-16 | 0.008517317 | 0.01338131 | 0.02189862
494716242661.4 | 0.0029297 | 1.66864 | 0.01094481 | 2.269621 | 2.784241 | 0.03652589 | 0.0131188 | 28.25016 | 0.05678657 | -0.6698718 | 0.05678657 | -0.6698718 | 0.6722744 | -7.769412 | 0.6722744 | -7.769412 | 2.271733e-15 | -2.269018e-15 | -1.110223e-16 | 0.008517317 | 0.01338131 | 0.02189862
500978473581.2 | 0.0029297 | 1.668569 | 0.01105126 | 2.320706 | 2.784001 | 0.03687959 | 0.01324698 | 28.54216 | -0.1160509 | -0.6605935 | -0.1160509 | -0.6605935 | 0.6707097 | -8.027884 | 0.6707097 | -8.027884 | 6.497414e-16 | 6.106227e-16 | -2.220446e-16 | 0.008517317 | 0.01338131 | 0.02189862
507240704501.0 | 0.0029297 | 1.668495 | 0.01115462 | 2.371691 | 2.78375 | 0.03722286 | 0.01337148 | 28.73282 | -0.2387087 | -0.5821572 | -0.2387087 | -0.5821572 | 0.629197 | -8.243115 | 0.629197 | -8.243115 | 2.234281e-15 | -1.998401e-15 | 9.992007e-16 | 0.008517317 | 0.01338131 | 0.02189862
513502935420.7 | 0.0029297 | 1.668418 | 0.01125502 | 2.42258 | 2.783491 | 0.03755614 | 0.01349246 | 28.88074 | -0.3930594 | -0.5377551 | -0.3930594 | -0.5377551 | 0.6660902 | -8.485163 | 0.6660902 | -8.485163 | 3.582513e-15 | -2.720046e-15 | 2.331468e-15 | 0.008517317 | 0.01338131 | 0.02189862
519765166340.5 | 0.0029297 | 1.668339 | 0.01135245 | 2.473351 | 2.783227 | 0.03787946 | 0.01360991 | 28.59664 | -0.5115049 | -0.4159366 | -0.5115049 | -0.4159366 | 0.6592727 | -8.742062 | 0.6592727 | -8.742062 | 9.48575e-16 | 3.330669e-16 | -8.881784e-16 | 0.008517317 | 0.01338131 | 0.02189862
526027397260.3 | 0.0029297 | 1.66826 | 0.01144733 | 2.524072 | 2.782961 | 0.03819425 | 0.01372432 | 28.63225 | -0.6221064 | -0.2456619 | -0.6221064 | -0.2456619 | 0.6688544 | -9.048687 | 0.6688544 | -9.048687 | 2.025967e-15 | 3.330669e-16 | -1.998401e-15 | 0.008517317 | 0.01338131 | 0.02189862
532289628180.0 | 0.0029297 | 1.668182 | 0.01153984 | 2.574762 | 2.782697 | 0.0385011 | 0.0138359 | 28.39335 | -0.6179165 | -0.08715492 | -0.6179165 | -0.08715492 | 0.6240327 | -9.284656 | 0.6240327 | -9.284656 | 1.074342e-15 | -1.110223e-16 | 1.06859e-15 | 0.008517317 | 0.01338131 | 0.02189862
538551859099.8 | 0.0029297 | 1.668104 | 0.01163074 | 2.625573 | 2.782436 | 0.03880258 | 0.01394554 | 28.49577 | -0.6242292 | 0.06632277 | -0.6242292 | 0.06632277 | 0.6277426 | -9.530628 | 0.6277426 | -9.530628 | 3.387659e-15 | 4.440892e-16 | 3.358425e-15 | 0.008517317 | 0.01338131 | 0.02189862
544814090019.6 | 0.0029297 | 1.668029 | 0.01172069 | 2.676644 | 2.782182 | 0.03910089 | 0.01405404 | 27.67271 | -0.596008 | 0.1892459 | -0.596008 | 0.1892459 | 0.6253316 | -9.732232 | 0.6253316 | -9.732232 | 2.587677e-15 | 9.992007e-16 | 2.38698e-15 | 0.008517317 | 0.01338131 | 0.02189862
551076320939.3 | 0.0029297 | 1.667955 | 0.01181057 | 2.728171 | 2.781934 | 0.03939899 | 0.01416244 | 27.81685 | -0.5327577 | 0.3738337 | -0.5327577 | 0.3738337 | 0.6508321 | -10.03664 | 0.6508321 | -10.03664 | 2.437439e-15 | -1.221245e-15 | -2.109424e-15 | 0.008517317 | 0.01338131 | 0.02189862
557338551859.1 | 0.0029297 | 1.667883 | 0.0119008 | 2.780253 | 2.781691 | 0.03969826 | 0.01427127 | 24.59234 | -0.4130972 | 0.4788877 | -0.4130972 | 0.4788877 | 0.6324419 | -10.2838 | 0.6324419 | -10.2838 | 3.220125e-15 | -2.609024e-15 | -1.887379e-15 | 0.008517317 | 0.01338131 | 0.02189862
563600782778.9 | 0.0029297 | 1.667812 | 0.01199175 | 2.832979 | 2.781452 | 0.03999997 | 0.01438097 | 26.6199 | -0.2457107 | 0.559763 | -0.2457107 | 0.559763 | 0.611317 | -10.58194 | 0.611317 | -10.58194 | 2.494916e-15 | -2.109424e-15 | -1.332268e-15 | 0.008517317 | 0.01338131 | 0.02189862
569863013698.6 | 0.0029297 | 1.667741 | 0.01208356 | 2.886387 | 2.781214 | 0.0403045 | 0.01449169 | 27.03142 | -0.1300518 | 0.5867193 | -0.1300518 | 0.5867193 | 0.6009601 | -10.77744 | 0.6009601 | -10.77744 | 2.482534e-16 | -1.110223e-16 | 2.220446e-16 | 0.008517317 | 0.01338131 | 0.02189862
576125244618.4 | 0.0029297 | 1.66767 | 0.01217643 | 2.940533 | 2.780974 | 0.04061253 | 0.01460371 | 27.49958 | 0.03050132 | 0.6074076 | 0.03050132 | 0.6074076 | 0.608173 | -11.04575 | 0.608173 | -11.04575 | 4.847303e-16 | 4.718448e-16 | -1.110223e-16 | 0.008517317 | 0.01338131 | 0.02189862
582387475538.2 | 0.0029297 | 1.667597 | 0.01227016 | 2.995376 | 2.780729 | 0.04092335 | 0.01471677 | 27.17221 | 0.1760541 | 0.5946807 | 0.1760541 | 0.5946807 | 0.6201937 | -11.2834 | 0.6201937 | -11.2834 | 1.535363e-15 | -1.498801e-15 | 3.330669e-16 | 0.008517317 | 0.01338131 | 0.02189862
588649706457.9 | 0.0029297 | 1.667522 | 0.0123642 | 3.050787 | 2.780476 | 0.04123513 | 0.01483024 | 27.466 | 0.3406291 | 0.5003352 | 0.3406291 | 0.5003352 | 0.6052797 | -11.5933 | 0.6052797 | -11.5933 | 3.937772e-15 | -2.997602e-15 | 2.553513e-15 | 0.008517317 | 0.01338131 | 0.02189862
594911937377.7 | 0.0029297 | 1.667444 | 0.01245775 | 3.106573 | 2.780214 | 0.04154521 | 0.01494317 | 27.02486 | 0.4335038 | 0.3996393 | 0.4335038 | 0.3996393 | 0.5896076 | -11.8216 | 0.5896076 | -11.8216 | 1.019049e-15 | 4.996004e-16 | -8.881784e-16 | 0.008517317 | 0.01338131 | 0.02189862
601174168297.5 | 0.0029297 | 1.667363 | 0.01255004 | 3.16253 | 2.779942 | 0.04185096 | 0.01505461 | 27.5621 | 0.5032364 | 0.2730137 | 0.5032364 | 0.2730137 | 0.5725237 | -12.06929 | 0.5725237 | -12.06929 | 1.787597e-15 | -7.771561e-16 | 1.609823e-15 | 0.008517317 | 0.01338131 | 0.02189862
607436399217.2 | 0.0029297 | 1.66728 | 0.01264046 | 3.218495 | 2.779663 | 0.04215038 | 0.01516384 | 27.26681 | 0.568648 | 0.1639287 | 0.568648 | 0.1639287 | 0.591805 | -12.2857 | 0.591805 | -12.2857 | 1.023575e-15 | -2.220446e-16 | 9.992007e-16 | 0.008517317 | 0.01338131 | 0.02189862
613698630137.0 | 0.0029297 | 1.667195 | 0.01272839 | 3.274295 | 2.779378 | 0.04244142 | 0.01527011 | 27.72466 | 0.5869215 | -0.01023845 | 0.5869215 | -0.01023845 | 0.5870108 | -12.58381 | 0.5870108 | -12.58381 | 2.602085e-16 | 0 | -2.602085e-16 | 0.008517317 | 0.01338131 | 0.02189862
619960861056.8 | 0.0029297 | 1.66711 | 0.01281329 | 3.329768 | 2.779091 | 0.04272231 | 0.01537277 | 27.60848 | 0.5631017 | -0.1557796 | 0.5631017 | -0.1557796 | 0.5842524 | -12.83627 | 0.5842524 | -12.83627 | 5.331672e-16 | -3.330669e-16 | -4.163336e-16 | 0.008517317 | 0.01338131 | 0.02189862
626223091976.5 | 0.0029297 | 1.667024 | 0.01289476 | 3.384787 | 2.778804 | 0.04299175 | 0.01547131 | 27.80611 | 0.477039 | -0.2853731 | 0.477039 | -0.2853731 | 0.5558813 | -13.10548 | 0.5558813 | -13.10548 | 2.75606e-15 | 1.276756e-15 | 2.442491e-15 | 0.008517317 | 0.01338131 | 0.02189862
632485322896.3 | 0.0029297 | 1.666941 | 0.01297302 | 3.439384 | 2.778525 | 0.04325051 | 0.015566 | 27.50655 | 0.4101606 | -0.3772172 | 0.4101606 | -0.3772172 | 0.5572473 | -13.30995 | 0.5572473 | -13.30995 | 1.770275e-15 | 1.332268e-15 | 1.165734e-15 | 0.008517317 | 0.01338131 | 0.02189862
638747553816.0 | 0.0029297 | 1.666861 | 0.01304854 | 3.493656 | 2.778255 | 0.04350019 | 0.01565738 | 27.69145 | 0.300519 | -0.4716393 | 0.300519 | -0.4716393 | 0.5592453 | -13.56986 | 0.5592453 | -13.56986 | 1.989903e-15 | 1.720846e-15 | 9.992007e-16 | 0.008517317 | 0.01338131 | 0.02189862
645009784735.8 | 0.0029297 | 1.666784 | 0.01312218 | 3.547819 | 2.777997 | 0.04374368 | 0.01574648 | 27.14568 | 0.1767618 | -0.5469995 | 0.1767618 | -0.5469995 | 0.5748505 | -13.82461 | 0.5748505 | -13.82461 | 3.248707e-16 | -3.053113e-16 | -1.110223e-16 | 0.008517317 | 0.01338131 | 0.02189862
651272015655.6 | 0.0029297 | 1.666712 | 0.01319466 | 3.602049 | 2.777754 | 0.04398338 | 0.01583415 | 27.45572 | 0.01067034 | -0.5531174 | 0.01067034 | -0.5531174 | 0.5532203 | -14.11788 | 0.5532203 | -14.11788 | 2.150409e-15 | 2.138914e-15 | 2.220446e-16 | 0.008517317 | 0.01338131 | 0.02189862
657534246575.3 | 0.0029297 | 1.666644 | 0.01326697 | 3.656615 | 2.777526 | 0.04422263 | 0.01592159 | 26.78343 | -0.1141736 | -0.533619 | -0.1141736 | -0.533619 | 0.5456967 | -14.34795 | 0.5456967 | -14.34795 | 2.339426e-15 | 2.206568e-15 | -7.771561e-16 | 0.008517317 | 0.01338131 | 0.02189862
663796477495.1 | 0.0029297 | 1.666581 | 0.01334004 | 3.711771 | 2.777313 | 0.0444645 | 0.0160099 | 26.87112 | -0.2356144 | -0.4758766 | -0.2356144 | -0.4758766 | 0.531011 | -14.5969 | 0.531011 | -14.5969 | 1.11714e-15 | 9.992007e-16 | -4.996004e-16 | 0.008517317 | 0.01338131 | 0.02189862
670058708414.9 | 0.0029297 | 1.666521 | 0.01341496 | 3.767831 | 2.777114 | 0.04471264 | 0.0161004 | 26.49268 | -0.3486512 | -0.4248559 | -0.3486512 | -0.4248559 | 0.5496 | -14.82436 | 0.5496 | -14.82436 | 1.727102e-15 | -1.221245e-15 | 1.221245e-15 | 0.008517317 | 0.01338131 | 0.02189862
676320939334.6 | 0.0029297 | 1.666465 | 0.01349226 | 3.824958 | 2.776924 | 0.04496877 | 0.01619373 | 26.59344 | -0.4491042 | -0.301745 | -0.4491042 | -0.301745 | 0.5410588 | -15.11636 | 0.5410588 | -15.11636 | 9.238897e-16 | -4.996004e-16 | 7.771561e-16 | 0.008517317 | 0.01338131 | 0.02189862
682583170254.4 | 0.0029297 | 1.666411 | 0.01357232 | 3.883281 | 2.776742 | 0.04523414 | 0.01629036 | 25.9508 | -0.5118209 | -0.1778252 | -0.5118209 | -0.1778252 | 0.5418325 | -15.37357 | 0.5418325 | -15.37357 | 5.467214e-16 | -2.220446e-16 | 4.996004e-16 | 0.008517317 | 0.01338131 | 0.02189862
688845401174.2 | 0.0029297 | 1.666359 | 0.01365493 | 3.942761 | 2.776565 | 0.04550803 | 0.01639005 | 26.40995 | -0.5094834 | -0.03728694 | -0.5094834 | -0.03728694 | 0.5108461 | -15.63491 | 0.5108461 | -15.63491 | 9.089951e-16 | 0 | 9.089951e-16 | 0.008517317 | 0.01338131 | 0.02189862
695107632093.9 | 0.0029297 | 1.666307 | 0.01373999 | 4.003387 | 2.77639 | 0.04579007 | 0.01649267 | 25.7944 | -0.5175863 | 0.07366198 | -0.5175863 | 0.07366198 | 0.5228017 | -15.84933 | 0.5228017 | -15.84933 | 4.652682e-16 | -4.440892e-16 | -1.387779e-16 | 0.008517317 | 0.01338131 | 0.02189862
701369863013.7 | 0.0029297 | 1.666255 | 0.01382686 | 4.064994 | 2.776214 | 0.04607815 | 0.01659748 | 26.24175 | -0.4708763 | 0.203261 | -0.4708763 | 0.203261 | 0.5128738 | -16.11547 | 0.5128738 | -16.11547 | 2.391494e-15 | 8.881784e-16 | 2.220446e-15 | 0.008517317 | 0.01338131 | 0.02189862
707632093933.5 | 0.0029297 | 1.666202 | 0.01391495 | 4.127417 | 2.776037 | 0.04637025 | 0.01670376 | 25.80532 | -0.4170033 | 0.3289486 | -0.4170033 | 0.3289486 | 0.5311299 | -16.37586 | 0.5311299 | -16.37586 | 3.823828e-15 | 2.442491e-15 | 2.942091e-15 | 0.008517317 | 0.01338131 | 0.02189862
713894324853.2 | 0.0029297 | 1.666149 | 0.01400315 | 4.190335 | 2.775857 | 0.04666267 | 0.01681018 | 26.16599 | -0.2919554 | 0.405704 | -0.2919554 | 0.405704 | 0.4998336 | -16.65498 | 0.4998336 | -16.65498 | 2.775558e-16 | -2.775558e-16 | 0 | 0.008517317 | 0.01338131 | 0.02189862
720156555773.0 | 0.0029297 | 1.666096 | 0.01409068 | 4.253515 | 2.775676 | 0.04695283 | 0.01691582 | 25.77012 | -0.1899726 | 0.4669486 | -0.1899726 | 0.4669486 | 0.5041137 | -16.89237 | 0.5041137 | -16.89237 | 1.319485e-15 | 1.221245e-15 | 4.996004e-16 | 0.008517317 | 0.01338131 | 0.02189862
726418786692.8 | 0.0029297 | 1.666042 | 0.01417666 | 4.316683 | 2.775494 | 0.04723781 | 0.01701961 | 26.22857 | -0.07186831 | 0.4772909 | -0.07186831 | 0.4772909 | 0.4826714 | -17.12931 | 0.4826714 | -17.12931 | 2.940127e-15 | 2.914335e-15 | 3.885781e-16 | 0.008517317 | 0.01338131 | 0.02189862
732681017612.5 | 0.0029297 | 1.665988 | 0.01426075 | 4.37972 | 2.775312 | 0.04751646 | 0.01712112 | 26.00944 | 0.05082766 | 0.5022353 | 0.05082766 | 0.5022353 | 0.5048007 | -17.37962 | 0.5048007 | -17.37962 | 1.347289e-16 | 7.632783e-17 | 1.110223e-16 | 0.008517317 | 0.01338131 | 0.02189862
738943248532.3 | 0.0029297 | 1.665935 | 0.01434247 | 4.442467 | 2.775133 | 0.04778724 | 0.0172198 | 26.05328 | 0.1744719 | 0.4538611 | 0.1744719 | 0.4538611 | 0.486241 | -17.64576 | 0.486241 | -17.64576 | 7.731809e-16 | -7.21645e-16 | 2.775558e-16 | 0.008517317 | 0.01338131 | 0.02189862
745205479452.1 | 0.0029297 | 1.665883 | 0.01442188 | 4.50492 | 2.774958 | 0.04805033 | 0.0173157 | 25.63868 | 0.2931286 | 0.3957478 | 0.2931286 | 0.3957478 | 0.4924842 | -17.91628 | 0.4924842 | -17.91628 | 1.848613e-15 | 1.387779e-15 | -1.221245e-15 | 0.008517317 | 0.01338131 | 0.02189862
751467710371.8 | 0.0029297 | 1.665833 | 0.01449902 | 4.567073 | 2.774789 | 0.04830587 | 0.01740885 | 24.55913 | 0.3535325 | 0.2991381 | 0.3535325 | 0.2991381 | 0.4631078 | -18.14731 | 0.4631078 | -18.14731 | 0 | 0 | 0 | 0.008517317 | 0.01338131 | 0.02189862
757729941291.6 | 0.0029297 | 1.665785 | 0.01457451 | 4.629112 | 2.774627 | 0.04855601 | 0.01750001 | 23.99279 | 0.4362929 | 0.2047728 | 0.4362929 | 0.2047728 | 0.4819579 | -18.41073 | 0.4819579 | -18.41073 | 8.937985e-16 | 3.885781e-16 | -8.049117e-16 | 0.008517317 | 0.01338131 | 0.02189862
763992172211.4 | 0.0029297 | 1.66574 | 0.01464896 | 4.691209 | 2.774474 | 0.0488027 | 0.01758989 | 25.56908 | 0.4574738 | 0.1004564 | 0.4574738 | 0.1004564 | 0.4683736 | -18.6334 | 0.4683736 | -18.6334 | 2.154278e-15 | 4.996004e-16 | -2.095546e-15 | 0.008517317 | 0.01338131 | 0.02189862
770254403131.1 | 0.0029297 | 1.665697 | 0.0147232 | 4.753633 | 2.774331 | 0.04904879 | 0.01767951 | 24.93005 | 0.4805814 | -0.0406439 | 0.4805814 | -0.0406439 | 0.482297 | -18.93393 | 0.482297 | -18.93393 | 1.275417e-15 | 2.220446e-16 | 1.25594e-15 | 0.008517317 | 0.01338131 | 0.02189862
776516634050.9 | 0.0029297 | 1.665657 | 0.01479782 | 4.816569 | 2.774196 | 0.04929621 | 0.01776955 | 25.16912 | 0.4338064 | -0.1429138 | 0.4338064 | -0.1429138 | 0.456741 | -19.1678 | 0.456741 | -19.1678 | 1.023575e-15 | -2.220446e-16 | -9.992007e-16 | 0.008517317 | 0.01338131 | 0.02189862
782778864970.6 | 0.0029297 | 1.66562 | 0.0148736 | 4.880274 | 2.774069 | 0.04954752 | 0.01786095 | 24.52294 | 0.3797575 | -0.2554514 | 0.3797575 | -0.2554514 | 0.4576802 | -19.4417 | 0.4576802 | -19.4417 | 2.086658e-15 | -9.992007e-16 | -1.831868e-15 | 0.008517317 | 0.01338131 | 0.02189862
789041095890.4 | 0.0029297 | 1.665586 | 0.01495102 | 4.944924 | 2.773952 | 0.04980441 | 0.01795432 | 24.56875 | 0.3123116 | -0.3205465 | 0.3123116 | -0.3205465 | 0.4475362 | -19.64797 | 0.4475362 | -19.64797 | 3.338524e-15 | 2.442491e-15 | 2.275957e-15 | 0.008517317 | 0.01338131 | 0.02189862
795303326810.2 | 0.0029297 | 1.665553 | 0.01503071 | 5.010735 | 2.773841 | 0.05006889 | 0.01805038 | 23.97207 | 0.2115906 | -0.4055261 | 0.2115906 | -0.4055261 | 0.4574079 | -19.93944 | 0.4574079 | -19.93944 | 2.805373e-15 | -2.498002e-15 | -1.276756e-15 | 0.008517317 | 0.01338131 | 0.02189862
801565557729.9 | 0.0029297 | 1.665522 | 0.01511284 | 5.077784 | 2.773735 | 0.05034153 | 0.01814936 | 23.8048 | 0.1108733 | -0.435809 | 0.1108733 | -0.435809 | 0.4496914 | -20.17123 | 0.4496914 | -20.17123 | 3.69097e-15 | -3.608225e-15 | -7.771561e-16 | 0.008517317 | 0.01338131 | 0.02189862
807827788649.7 | 0.0029297 | 1.665492 | 0.01519747 | 5.146113 | 2.773632 | 0.05062253 | 0.01825135 | 23.67664 | -0.02280563 | -0.4423197 | -0.02280563 | -0.4423197 | 0.4429073 | -20.47187 | 0.4429073 | -20.47187 | 3.842282e-15 | 3.840678e-15 | -1.110223e-16 | 0.008517317 | 0.01338131 | 0.02189862
814090019569.5 | 0.0029297 | 1.665462 | 0.01528435 | 5.215652 | 2.77353 | 0.05091102 | 0.01835603 | 23.1849 | -0.110613 | -0.4175467 | -0.110613 | -0.4175467 | 0.4319497 | -20.67932 | 0.4319497 | -20.67932 | 5.883986e-15 | -5.689893e-15 | 1.498801e-15 | 0.008517317 | 0.01338131 | 0.02189862
820352250489.2 | 0.0029297 | 1.665432 | 0.0153732 | 5.286324 | 2.773426 | 0.05120603 | 0.01846309 | 23.2287 | -0.2206294 | -0.3694776 | -0.2206294 | -0.3694776 | 0.4303383 | -20.95867 | 0.4303383 | -20.95867 | 9.453208e-16 | -6.106227e-16 | 7.21645e-16 | 0.008517317 | 0.01338131 | 0.02189862
826614481409.0 | 0.0029297 | 1.6654 | 0.01546343 | 5.357941 | 2.773318 | 0.05150559 | 0.01857183 | 23.12371 | -0.2971002 | -0.3137729 | -0.2971002 | -0.3137729 | 0.4321134 | -21.17846 | 0.4321134 | -21.17846 | 1.621268e-15 | 1.276756e-15 | -9.992007e-16 | 0.008517317 | 0.01338131 | 0.02189862
832876712328.8 | 0.0029297 | 1.665366 | 0.01555429 | 5.430254 | 2.773203 | 0.05180719 | 0.01868135 | 23.01372 | -0.3738375 | -0.2082147 | -0.3738375 | -0.2082147 | 0.427911 | -21.48297 | 0.427911 | -21.48297 | 7.947987e-16 | -1.665335e-16 | 7.771561e-16 | 0.008517317 | 0.01338131 | 0.02189862
839138943248.5 | 0.0029297 | 1.66533 | 0.01564476 | 5.502904 | 2.77308 | 0.05210739 | 0.01879044 | 23.0224 | -0.402239 | -0.1156343 | -0.402239 | -0.1156343 | 0.4185302 | -21.71122 | 0.4185302 | -21.71122 | 3.165627e-15 | -6.661338e-16 | 3.094747e-15 | 0.008517317 | 0.01338131 | 0.02189862
845401174168.3 | 0.0029297 | 1.665291 | 0.01573381 | 5.575527 | 2.772947 | 0.05240275 | 0.01889786 | 23.00988 | -0.4086463 | -0.00192952 | -0.4086463 | -0.00192952 | 0.4086508 | -21.98643 | 0.4086508 | -21.98643 | 5.438358e-16 | 0 | 5.438358e-16 | 0.008517317 | 0.01338131 | 0.02189862
851663405088.1 | 0.0029297 | 1.665249 | 0.01582048 | 5.647766 | 2.772805 | 0.05269008 | 0.01900245 | 23.07062 | -0.3982969 | 0.08343818 | -0.3982969 | 0.08343818 | 0.4069427 | -22.19765 | 0.4069427 | -22.19765 | 2.212844e-15 | -1.665335e-16 | -2.206568e-15 | 0.008517317 | 0.01338131 | 0.02189862
857925636007.8 | 0.0029297 | 1.665205 | 0.0159039 | 5.719294 | 2.772655 | 0.0529665 | 0.01910317 | 22.99391 | -0.3588745 | 0.1925388 | -0.3588745 | 0.1925388 | 0.4072617 | -22.48357 | 0.4072617 | -22.48357 | 4.742956e-15 | -2.220446e-15 | -4.191092e-15 | 0.008517317 | 0.01338131 | 0.02189862
864187866927.6 | 0.0029297 | 1.665159 | 0.01598334 | 5.789818 | 2.772498 | 0.05322961 | 0.01919915 | 23.03645 | -0.3025861 | 0.2678586 | -0.3025861 | 0.2678586 | 0.4041121 | -22.71574 | 0.4041121 | -22.71574 | 7.889617e-16 | 6.106227e-16 | 4.996004e-16 | 0.008517317 | 0.01338131 | 0.02189862
870450097847.4 | 0.0029297 | 1.665112 | 0.01605831 | 5.859125 | 2.772338 | 0.05347774 | 0.01928976 | 22.66742 | -0.2063851 | 0.3354905 | -0.2063851 | 0.3354905 | 0.3938892 | -23.01044 | 0.3938892 | -23.01044 | 1.965949e-15 | -1.69309e-15 | -9.992007e-16 | 0.008517317 | 0.01338131 | 0.02189862
876712328767.1 | 0.0029297 | 1.665064 | 0.01612872 | 5.927155 | 2.772179 | 0.05371073 | 0.01937491 | 22.76074 | -0.1341567 | 0.3637954 | -0.1341567 | 0.3637954 | 0.3877436 | -23.20865 | 0.3877436 | -23.20865 | 1.361156e-15 | 1.304512e-15 | 3.885781e-16 | 0.008517317 | 0.01338131 | 0.02189862
882974559686.9 | 0.0029297 | 1.665018 | 0.01619492 | 5.993991 | 2.772024 | 0.05392967 | 0.01945498 | 22.24603 | -0.0253185 | 0.3876827 | -0.0253185 | 0.3876827 | 0.3885086 | -23.49673 | 0.3885086 | -23.49673 | 2.87138e-15 | 2.869233e-15 | 1.110223e-16 | 0.008517317 | 0.01338131 | 0.02189862
889236790606.7 | 0.0029297 | 1.664975 | 0.01625763 | 6.059878 | 2.771876 | 0.05413709 | 0.01953085 | 22.33043 | 0.056861 | 0.3846038 | 0.056861 | 0.3846038 | 0.3887843 | -23.70872 | 0.3887843 | -23.70872 | 6.069847e-16 | -5.967449e-16 | -1.110223e-16 | 0.008517317 | 0.01338131 | 0.02189862
895499021526.4 | 0.0029297 | 1.664934 | 0.01631776 | 6.125123 | 2.771738 | 0.05433597 | 0.01960357 | 21.84622 | 0.1703864 | 0.3437393 | 0.1703864 | 0.3437393 | 0.3836512 | -24.02213 | 0.3836512 | -24.02213 | 1.764172e-15 | 1.609823e-15 | -7.21645e-16 | 0.008517317 | 0.01338131 | 0.02189862
901761252446.2 | 0.0029297 | 1.664896 | 0.01637652 | 6.190165 | 2.771612 | 0.0545304 | 0.01967462 | 21.79934 | 0.2329758 | 0.2983119 | 0.2329758 | 0.2983119 | 0.3785073 | -24.22498 | 0.3785073 | -24.22498 | 1.336886e-15 | 9.992007e-16 | -8.881784e-16 | 0.008517317 | 0.01338131 | 0.02189862
908023483365.9 | 0.0029297 | 1.664862 | 0.01643512 | 6.255459 | 2.771496 | 0.05472443 | 0.01974545 | 21.23059 | 0.3020383 | 0.21115 | 0.3020383 | 0.21115 | 0.3685261 | -24.52263 | 0.3685261 | -24.52263 | 2.020636e-15 | -1.221245e-15 | 1.609823e-15 | 0.008517317 | 0.01338131 | 0.02189862
914285714285.7 | 0.0029297 | 1.664831 | 0.01649493 | 6.321522 | 2.771392 | 0.05492256 | 0.01981768 | 21.15808 | 0.3417652 | 0.1539804 | 0.3417652 | 0.1539804 | 0.3748512 | -24.70943 | 0.3748512 | -24.70943 | 1.548353e-15 | -3.885781e-16 | 1.498801e-15 | 0.008517317 | 0.01338131 | 0.02189862
920547945205.5 | 0.0029297 | 1.664802 | 0.01655684 | 6.388708 | 2.771293 | 0.05512774 | 0.01989242 | 20.42097 | 0.3664365 | 0.03759933 | 0.3664365 | 0.03759933 | 0.3683604 | -25.03049 | 0.3683604 | -25.03049 | 2.038288e-15 | 2.220446e-16 | -2.026157e-15 | 0.008517317 | 0.01338131 | 0.02189862
926810176125.2 | 0.0029297 | 1.664774 | 0.01662155 | 6.457306 | 2.771197 | 0.05534225 | 0.01997052 | 20.39964 | 0.3734278 | -0.04009962 | 0.3734278 | -0.04009962 | 0.3755747 | -25.23971 | 0.3755747 | -25.23971 | 2.775558e-16 | 0 | 2.775558e-16 | 0.008517317 | 0.01338131 | 0.02189862
933072407045.0 | 0.0029297 | 1.664745 | 0.01668901 | 6.527321 | 2.771098 | 0.05556588 | 0.02005194 | 20.21731 | 0.3213759 | -0.1448562 | 0.3213759 | -0.1448562 | 0.3525136 | -25.55621 | 0.3525136 | -25.55621 | 7.952832e-16 | -3.885781e-16 | -6.938894e-16 | 0.008517317 | 0.01338131 | 0.02189862
939334637964.8 | 0.0029297 | 1.664714 | 0.01675898 | 6.598682 | 2.77099 | 0.05579782 | 0.02013642 | 20.0985 | 0.2979075 | -0.2073581 | 0.2979075 | -0.2073581 | 0.3629687 | -25.74081 | 0.3629687 | -25.74081 | 2.118352e-15 | 1.110223e-15 | 1.804112e-15 | 0.008517317 | 0.01338131 | 0.02189862
945596868884.5 | 0.0029297 | 1.664678 | 0.01683046 | 6.671002 | 2.770869 | 0.05603457 | 0.02022274 | 19.83284 | 0.2115922 | -0.2738471 | 0.2115922 | -0.2738471 | 0.3460686 | -26.04569 | 0.3460686 | -26.04569 | 8.049117e-16 | 5.828671e-16 | 5.551115e-16 | 0.008517317 | 0.01338131 | 0.02189862
951859099804.3 | 0.0029297 | 1.664637 | 0.01690226 | 6.74383 | 2.77073 | 0.05627226 | 0.02030954 | 19.92557 | 0.1556064 | -0.3258817 | 0.1556064 | -0.3258817 | 0.3611263 | -26.25806 | 0.3611263 | -26.25806 | 1.814332e-15 | -1.582068e-15 | -8.881784e-16 | 0.008517317 | 0.01338131 | 0.02189862
958121330724.1 | 0.0029297 | 1.66459 | 0.01697257 | 6.816433 | 2.770572 | 0.05650473 | 0.02039461 | 19.58399 | 0.04592611 | -0.333845 | 0.04592611 | -0.333845 | 0.3369891 | -26.56683 | 0.3369891 | -26.56683 | 1.081244e-15 | 1.075529e-15 | 1.110223e-16 | 0.008517317 | 0.01338131 | 0.02189862
964383561643.8 | 0.0029297 | 1.664538 | 0.01703983 | 6.888175 | 2.770395 | 0.05672687 | 0.02047609 | 19.67885 | -0.0252859 | -0.3470893 | -0.0252859 | -0.3470893 | 0.3480092 | -26.77626 | 0.3480092 | -26.77626 | 8.778798e-16 | -8.708312e-16 | 1.110223e-16 | 0.008517317 | 0.01338131 | 0.02189862
970645792563.6 | 0.0029297 | 1.66448 | 0.01710221 | 6.958286 | 2.770201 | 0.05693259 | 0.02055179 | 19.55051 | -0.1123787 | -0.3035998 | -0.1123787 | -0.3035998 | 0.323731 | -27.05805 | 0.323731 | -27.05805 | 1.110223e-16 | 0 | 1.110223e-16 | 0.008517317 | 0.01338131 | 0.02189862
976908023483.4 | 0.0029297 | 1.664419 | 0.01715869 | 7.026306 | 2.769997 | 0.05711852 | 0.02062043 | 19.33132 | -0.1819787 | -0.2891641 | -0.1819787 | -0.2891641 | 0.3416608 | -27.26524 | 0.3416608 | -27.26524 | 2.761087e-15 | 2.38698e-15 | -1.387779e-15 | 0.008517317 | 0.01338131 | 0.02189862
983170254403.1 | 0.0029297 | 1.664357 | 0.01720816 | 7.091731 | 2.769788 | 0.05728103 | 0.02068065 | 19.48038 | -0.2400822 | -0.2120837 | -0.2400822 | -0.2120837 | 0.320342 | -27.55078 | 0.320342 | -27.55078 | 1.283076e-15 | -8.049117e-16 | 9.992007e-16 | 0.008517317 | 0.01338131 | 0.02189862
989432485322.9 | 0.0029297 | 1.664296 | 0.01725059 | 7.154498 | 2.769583 | 0.05742016 | 0.02073242 | 17.94577 | -0.2991019 | -0.1672473 | -0.2991019 | -0.1672473 | 0.3426858 | -27.76448 | 0.3426858 | -27.76448 | 2.147966e-15 | 1.165734e-15 | -1.804112e-15 | 0.008517317 | 0.01338131 | 0.02189862
995694716242.7 | 0.0029297 | 1.664238 | 0.0172861 | 7.214603 | 2.769389 | 0.05753638 | 0.02077584 | 18.64901 | -0.3033219 | -0.06624367 | -0.3033219 | -0.06624367 | 0.3104713 | -28.05932 | 0.3104713 | -28.05932 | 2.39101e-15 | -3.885781e-16 | 2.359224e-15 | 0.008517317 | 0.01338131 | 0.02189862
1001956947162.4 | 0.0029297 | 1.664186 | 0.01731621 | 7.272624 | 2.769215 | 0.0576348 | 0.02081268 | 18.48679 | -0.3328703 | -0.002900396 | -0.3328703 | -0.002900396 | 0.332883 | -28.26562 | 0.332883 | -28.26562 | 1.844011e-15 | 0 | -1.844011e-15 | 0.008517317 | 0.01338131 | 0.02189862
1008219178082.2 | 0.0029297 | 1.664142 | 0.01734261 | 7.329234 | 2.769068 | 0.05772113 | 0.02084497 | 18.49202 | -0.2957341 | 0.08355886 | -0.2957341 | 0.08355886 | 0.3073121 | -28.5497 | 0.3073121 | -28.5497 | 1.701261e-15 | -1.665335e-16 | -1.69309e-15 | 0.008517317 | 0.01338131 | 0.02189862
1014481409002.0 | 0.0029297 | 1.664108 | 0.01736825 | 7.385661 | 2.768953 | 0.05780528 | 0.02087623 | 17.86476 | -0.2931006 | 0.1602841 | -0.2931006 | 0.1602841 | 0.3340643 | -28.77476 | 0.3340643 | -28.77476 | 4.475452e-16 | 2.220446e-16 | 3.885781e-16 | 0.008517317 | 0.01338131 | 0.02189862
1020743639921.7 | 0.0029297 | 1.664084 | 0.01739585 | 7.443061 | 2.768873 | 0.05789632 | 0.02090971 | 17.66759 | -0.2108418 | 0.2128305 | -0.2108418 | 0.2128305 | 0.2995849 | -29.06443 | 0.2995849 | -29.06443 | 4.94174e-16 | 3.885781e-16 | 3.053113e-16 | 0.008517317 | 0.01338131 | 0.02189862
1027005870841.5 | 0.0029297 | 1.664072 | 0.01742907 | 7.503024 | 2.768831 | 0.05800645 | 0.0209498 | 17.02488 | -0.1734543 | 0.2809379 | -0.1734543 | 0.2809379 | 0.3301704 | -29.29201 | 0.3301704 | -29.29201 | 2.286089e-15 | 1.998401e-15 | 1.110223e-15 | 0.008517317 | 0.01338131 | 0.02189862
1033268101761.3 | 0.0029297 | 1.664071 | 0.0174708 | 7.566847 | 2.768826 | 0.05814529 | 0.02099998 | 17.17549 | -0.08291023 | 0.2796991 | -0.08291023 | 0.2796991 | 0.2917288 | -29.55696 | 0.2917288 | -29.55696 | 1.255154e-15 | -1.19349e-15 | -3.885781e-16 | 0.008517317 | 0.01338131 | 0.02189862
1039530332681.0 | 0.0029297 | 1.664081 | 0.01752427 | 7.636007 | 2.768857 | 0.0583236 | 0.02106414 | 15.88307 | -0.01346582 | 0.331691 | -0.01346582 | 0.331691 | 0.3319642 | -29.80456 | 0.3319642 | -29.80456 | 2.171178e-16 | 2.099015e-16 | -5.551115e-17 | 0.008517317 | 0.01338131 | 0.02189862
1045792563600.8 | 0.0029297 | 1.6641 | 0.017591 | 7.711259 | 2.76892 | 0.05854638 | 0.02114412 | 16.43918 | 0.0593211 | 0.2832895 | 0.0593211 | 0.2832895 | 0.2894338 | -30.05155 | 0.2894338 | -30.05155 | 1.054073e-15 | -1.040834e-15 | 1.665335e-16 | 0.008517317 | 0.01338131 | 0.02189862
1052054794520.5 | 0.0029297 | 1.664128 | 0.0176718 | 7.793063 | 2.76901 | 0.05881626 | 0.0212409 | 15.36805 | 0.1626097 | 0.2882069 | 0.1626097 | 0.2882069 | 0.3309155 | -30.35882 | 0.3309155 | -30.35882 | 1.3947e-15 | 1.19349e-15 | -7.21645e-16 | 0.008517317 | 0.01338131 | 0.02189862
1058317025440.3 | 0.0029297 | 1.664161 | 0.01776545 | 7.880996 | 2.769118 | 0.05912914 | 0.02135306 | 15.87909 | 0.1823052 | 0.2094953 | 0.1823052 | 0.2094953 | 0.2777111 | -30.56124 | 0.2777111 | -30.56124 | 1.387779e-16 | 1.110223e-16 | -8.326673e-17 | 0.008517317 | 0.01338131 | 0.02189862
1064579256360.1 | 0.0029297 | 1.664197 | 0.01787028 | 7.97441 | 2.769232 | 0.05947934 | 0.02147864 | 14.98581 | 0.2745532 | 0.1599232 | 0.2745532 | 0.1599232 | 0.3177339 | -30.88849 | 0.3177339 | -30.88849 | 5.467214e-16 | 2.220446e-16 | -4.996004e-16 | 0.008517317 | 0.01338131 | 0.02189862
1070841487279.8 | 0.0029297 | 1.664231 | 0.01798284 | 8.071841 | 2.769342 | 0.0598552 | 0.02161351 | 15.5025 | 0.2544417 | 0.09701066 | 0.2544417 | 0.09701066 | 0.272308 | -31.05167 | 0.272308 | -31.05167 | 4.33778e-16 | 5.551115e-17 | -4.302114e-16 | 0.008517317 | 0.01338131 | 0.02189862
1077103718199.6 | 0.0029297 | 1.66426 | 0.01809945 | 8.171695 | 2.769435 | 0.0602444 | 0.02175332 | 15.05032 | 0.3057997 | -0.001113543 | 0.3057997 | -0.001113543 | 0.3058017 | -31.41957 | 0.3058017 | -31.41957 | 1.646747e-15 | -1.110223e-16 | -1.643e-15 | 0.008517317 | 0.01338131 | 0.02189862
1083365949119.4 | 0.0029297 | 1.664281 | 0.01821543 | 8.27187 | 2.769498 | 0.06063117 | 0.02189247 | 15.45762 | 0.2567822 | -0.04126539 | 0.2567822 | -0.04126539 | 0.2600768 | -31.57527 | 0.2600768 | -31.57527 | 5.578802e-16 | -5.551115e-17 | -5.551115e-16 | 0.008517317 | 0.01338131 | 0.02189862
1089628180039.1 | 0.0029297 | 1.664288 | 0.01832744 | 8.370847 | 2.769518 | 0.06100429 | 0.02202704 | 14.54739 | 0.2534795 | -0.1333874 | 0.2534795 | -0.1333874 | 0.2864334 | -31.90033 | 0.2864334 | -31.90033 | 1.110223e-16 | 1.110223e-16 | 0 | 0.008517317 | 0.01338131 | 0.02189862
1095890410958.9 | 0.0029297 | 1.66428 | 0.01843324 | 8.467552 | 2.76949 | 0.06135615 | 0.02215432 | 12.13797 | 0.1968031 | -0.1389965 | 0.1968031 | -0.1389965 | 0.2409388 | -32.03085 | 0.2409388 | -32.03085 | 4.94174e-16 | -3.053113e-16 | -3.885781e-16 | 0.008517317 | 0.01338131 | 0.02189862
1102152641878.7 | 0.0029297 | 1.664257 | 0.01853267 | 8.561877 | 2.769407 | 0.06168625 | 0.02227417 | 4.872762 | 0.08202065 | -0.2470308 | 0.08202065 | -0.2470308 | 0.2602914 | -32.66615 | 0.2602914 | -32.66615 | 2.094994e-15 | -2.012279e-15 | -5.828671e-16 | 0.008517317 | 0.01338131 | 0.02189862
1108414872798.4 | 0.0029297 | 1.664218 | 0.01862657 | 8.65415 | 2.769274 | 0.06199734 | 0.02238758 | 13.46152 | 0.1179087 | -0.2473297 | 0.1179087 | -0.2473297 | 0.2739972 | -32.54187 | 0.2739972 | -32.54187 | 1.279469e-16 | -9.714451e-17 | 8.326673e-17 | 0.008517317 | 0.01338131 | 0.02189862
1114677103718.2 | 0.0029297 | 1.664165 | 0.01871835 | 8.745924 | 2.769095 | 0.06230083 | 0.02249863 | 11.92961 | 0.006554454 | -0.2656096 | 0.006554454 | -0.2656096 | 0.2656905 | -32.96205 | 0.2656905 | -32.96205 | 1.634977e-15 | 1.634977e-15 | 0 | 0.008517317 | 0.01338131 | 0.02189862
1120939334638.0 | 0.0029297 | 1.6641 | 0.01881365 | 8.83984 | 2.768875 | 0.0626156 | 0.0226141 | 13.33308 | -0.01843155 | -0.2657678 | -0.01843155 | -0.2657678 | 0.2664062 | -33.05596 | 0.2664062 | -33.05596 | 1.963379e-15 | -1.960238e-15 | 1.110223e-16 | 0.008517317 | 0.01338131 | 0.02189862
1127201565557.7 | 0.0029297 | 1.664024 | 0.01892021 | 8.939572 | 2.768618 | 0.06296736 | 0.02274325 | 14.27608 | -0.1090919 | -0.228497 | -0.1090919 | -0.228497 | 0.2532033 | -33.43215 | 0.2532033 | -33.43215 | 1.031167e-15 | -9.020562e-16 | 4.996004e-16 | 0.008517317 | 0.01338131 | 0.02189862
1133463796477.5 | 0.0029297 | 1.663938 | 0.01904583 | 9.048918 | 2.768326 | 0.06338214 | 0.02289548 | 14.07855 | -0.1359282 | -0.2109254 | -0.1359282 | -0.2109254 | 0.2509303 | -33.55918 | 0.2509303 | -33.55918 | 2.747662e-16 | 1.94289e-16 | -1.94289e-16 | 0.008517317 | 0.01338131 | 0.02189862
1139726027397.3 | 0.0029297 | 1.663839 | 0.01919717 | 9.171213 | 2.76799 | 0.06388198 | 0.02307883 | 13.54338 | -0.2066579 | -0.1436231 | -0.2066579 | -0.1436231 | 0.2516646 | -33.95017 | 0.2516646 | -33.95017 | 5.003708e-16 | -2.775558e-16 | 4.163336e-16 | 0.008517317 | 0.01338131 | 0.02189862
1145988258317.0 | 0.0029297 | 1.663722 | 0.01937883 | 9.30887 | 2.767597 | 0.064482 | 0.02329892 | 13.49396 | -0.2055557 | -0.1050695 | -0.2055557 | -0.1050695 | 0.2308522 | -34.08499 | 0.2308522 | -34.08499 | 1.440351e-15 | -6.106227e-16 | 1.304512e-15 | 0.008517317 | 0.01338131 | 0.02189862
1152250489236.8 | 0.0029297 | 1.663582 | 0.01959319 | 9.463271 | 2.76712 | 0.06518975 | 0.0235587 | 11.41851 | -0.24236 | -0.02728834 | -0.24236 | -0.02728834 | 0.2438914 | -34.4454 | 0.2438914 | -34.4454 | 1.531988e-15 | -1.94289e-16 | 1.519618e-15 | 0.008517317 | 0.01338131 | 0.02189862
1158512720156.6 | 0.0029297 | 1.663408 | 0.01983824 | 9.6337 | 2.766534 | 0.06599819 | 0.02385591 | 9.842519 | -0.2117286 | -0.008792495 | -0.2117286 | -0.008792495 | 0.2119111 | -34.51602 | 0.2119111 | -34.51602 | 6.128363e-16 | 8.326673e-17 | 6.071532e-16 | 0.008517317 | 0.01338131 | 0.02189862
1164774951076.3 | 0.0029297 | 1.663195 | 0.02010563 | 9.816321 | 2.765812 | 0.06687913 | 0.02418065 | 1.540456 | -0.2801544 | 0.1146154 | -0.2801544 | 0.1146154 | 0.3026932 | -34.94586 | 0.3026932 | -34.94586 | 3.804843e-15 | 1.498801e-15 | 3.497203e-15 | 0.008517317 | 0.01338131 | 0.02189862
1171037181996.1 | 0.0029297 | 1.662935 | 0.02038226 | 10.00489 | 2.764937 | 0.06778875 | 0.02451729 | 7.668271 | -0.2210697 | 0.1328293 | -0.2210697 | 0.1328293 | 0.2579058 | -35.09856 | 0.2579058 | -35.09856 | 1.989903e-15 | -9.992007e-16 | -1.720846e-15 | 0.008517317 | 0.01338131 | 0.02189862
1177299412915.9 | 0.0029297 | 1.662627 | 0.0206509 | 10.19096 | 2.763901 | 0.06866947 | 0.02484512 | 9.728558 | -0.09181698 | 0.1648388 | -0.09181698 | 0.1648388 | 0.1886854 | -35.62011 | 0.1886854 | -35.62011 | 7.237769e-16 | -6.106227e-16 | -3.885781e-16 | 0.008517317 | 0.01338131 | 0.02189862
1183561643835.6 | 0.0029297 | 1.662274 | 0.0208935 | 10.36553 | 2.762719 | 0.06946146 | 0.02514243 | 10.80397 | -0.1063789 | 0.1708263 | -0.1063789 | 0.1708263 | 0.2012413 | -35.57135 | 0.2012413 | -35.57135 | 1.031167e-15 | -9.020562e-16 | -4.996004e-16 | 0.008517317 | 0.01338131 | 0.02189862
1189823874755.4 | 0.0029297 | 1.661885 | 0.02109203 | 10.51938 | 2.761418 | 0.07010506 | 0.02538734 | 10.84823 | -0.02166887 | 0.1501606 | -0.02166887 | 0.1501606 | 0.151716 | -35.985 | 0.151716 | -35.985 | 1.294885e-15 | -1.280226e-15 | -1.94289e-16 | 0.008517317 | 0.01338131 | 0.02189862
1196086105675.1 | 0.0029297 | 1.661474 | 0.02123086 | 10.64435 | 2.760045 | 0.07054906 | 0.02556084 | 11.37673 | -0.04320951 | 0.182306 | -0.04320951 | 0.182306 | 0.1873567 | -35.89559 | 0.1873567 | -35.89559 | 1.427744e-15 | -1.394718e-15 | -3.053113e-16 | 0.008517317 | 0.01338131 | 0.02189862