## Sheet1
freq_Hz | thickness_m | n_final | k_final | alpha_final | eps_r_final | eps_i_final | loss_tan_final | alpha_max | H_meas_real | H_meas_imag | H_model_real | H_model_imag | H_meas_mag | H_meas_phi | H_model_mag | H_model_phi | error_abs | error_real | error_imag | TV_n | TV_k | TV_total
300587084148.7 | 0.0029397 | 1.670137 | 0.007828071 | 0.9863119 | 2.789296 | 0.0261479 | 0.009374373 | 29.51334 | 0.8263106 | 0.1746159 | 0.8263106 | 0.1746159 | 0.844559 | 0.208256 | 0.844559 | 0.208256 | 2.950458e-15 | 2.88658e-15 | -6.106227e-16 | 0.008237976 | 0.01411121 | 0.02234919
306849315068.5 | 0.0029397 | 1.670136 | 0.007857874 | 1.010693 | 2.789293 | 0.02624744 | 0.009410068 | 29.71402 | 0.8389259 | -0.1012073 | 0.8389259 | -0.1012073 | 0.8450086 | -0.1200589 | 0.8450086 | -0.1200589 | 1.535363e-15 | -3.330669e-16 | -1.498801e-15 | 0.008237976 | 0.01411121 | 0.02234919
313111545988.3 | 0.0029397 | 1.670135 | 0.007893686 | 1.03602 | 2.789287 | 0.02636704 | 0.009452965 | 29.08113 | 0.7499352 | -0.3200942 | 0.7499352 | -0.3200942 | 0.8153913 | -0.4034189 | 0.8153913 | -0.4034189 | 8.950904e-16 | 1.110223e-16 | -8.881784e-16 | 0.008237976 | 0.01411121 | 0.02234919
319373776908.0 | 0.0029397 | 1.670132 | 0.007934209 | 1.062165 | 2.789278 | 0.02650236 | 0.00950151 | 29.59944 | 0.6153101 | -0.4559178 | 0.6153101 | -0.4559178 | 0.7658117 | -0.6376878 | 0.7658117 | -0.6376878 | 1.143045e-15 | -5.551115e-16 | -9.992007e-16 | 0.008237976 | 0.01411121 | 0.02234919
325636007827.8 | 0.0029397 | 1.670128 | 0.008008566 | 1.093141 | 2.789262 | 0.02675065 | 0.009590585 | 29.28598 | 0.5245854 | -0.5850423 | 0.5245854 | -0.5850423 | 0.785789 | -0.8398283 | 0.785789 | -0.8398283 | 1.336886e-15 | 8.881784e-16 | 9.992007e-16 | 0.008237976 | 0.01411121 | 0.02234919
331898238747.6 | 0.0029397 | 1.670121 | 0.008094265 | 1.126086 | 2.789238 | 0.0270368 | 0.009693257 | 29.42064 | 0.3660862 | -0.7245237 | 0.3660862 | -0.7245237 | 0.8117597 | -1.102935 | 0.8117597 | -1.102935 | 5.661049e-16 | 5.551115e-16 | -1.110223e-16 | 0.008237976 | 0.01411121 | 0.02234919
338160469667.3 | 0.0029397 | 1.670112 | 0.008190388 | 1.160958 | 2.789206 | 0.02735773 | 0.009808429 | 28.88794 | 0.1244385 | -0.8153643 | 0.1244385 | -0.8153643 | 0.8248054 | -1.419348 | 0.8248054 | -1.419348 | 4.996004e-16 | -4.996004e-16 | 0 | 0.008237976 | 0.01411121 | 0.02234919
344422700587.1 | 0.0029397 | 1.6701 | 0.008295986 | 1.197702 | 2.789165 | 0.02771025 | 0.009934963 | 29.50777 | -0.09178426 | -0.7731824 | -0.09178426 | -0.7731824 | 0.7786112 | -1.688953 | 0.7786112 | -1.688953 | 2.287142e-15 | -2.151057e-15 | 7.771561e-16 | 0.008237976 | 0.01411121 | 0.02234919
350684931506.8 | 0.0029397 | 1.670086 | 0.008405151 | 1.235526 | 2.789116 | 0.02807465 | 0.01006579 | 29.14061 | -0.2570902 | -0.703633 | -0.2570902 | -0.703633 | 0.7491293 | -1.921102 | 0.7491293 | -1.921102 | 6.497414e-16 | 6.106227e-16 | -2.220446e-16 | 0.008237976 | 0.01411121 | 0.02234919
356947162426.6 | 0.0029397 | 1.67007 | 0.008516214922 | 1.274206 | 2.789063 | 0.02844536 | 0.01019889 | 29.20108 | -0.402248 | -0.6481364 | -0.402248 | -0.6481364 | 0.7628133 | -2.126242 | 0.7628133 | -2.126242 | 2.08961e-15 | -1.609823e-15 | 1.332268e-15 | 0.008237976 | 0.01411121 | 0.02234919
363209393346.4 | 0.0029397 | 1.670054 | 0.008627898 | 1.313564 | 2.789005 | 0.02881811 | 0.01033275 | 29.26917 | -0.5866657 | -0.5349317 | -0.5866657 | -0.5349317 | 0.7939324 | -2.402287 | 0.7939324 | -2.402287 | 1.143045e-15 | -5.551115e-16 | 9.992007e-16 | 0.008237976 | 0.01411121 | 0.02234919
369471624266.1 | 0.0029397 | 1.670036 | 0.00873915 | 1.353441 | 2.788945 | 0.0291894 | 0.01046611 | 29.50318 | -0.7242098 | -0.3429901 | -0.7242098 | -0.3429901 | 0.8013252 | -2.699282 | 0.8013252 | -2.699282 | 4.572178e-15 | 2.220446e-15 | -3.996803e-15 | 0.008237976 | 0.01411121 | 0.02234919
375733855185.9 | 0.0029397 | 1.670019 | 0.008849865 | 1.393818 | 2.788884 | 0.02955888 | 0.01059882 | 28.79546 | -0.7379044 | -0.1135643 | -0.7379044 | -0.1135643 | 0.7465921 | -2.98889 | 0.7465921 | -2.98889 | 7.468262e-16 | -5.551115e-16 | -4.996004e-16 | 0.008237976 | 0.01411121 | 0.02234919
381996086105.7 | 0.0029397 | 1.670001 | 0.008960355 | 1.43474 | 2.788823 | 0.0299276 | 0.01073127 | 29.19421 | -0.7344698 | 0.04084598 | -0.7344698 | 0.04084598 | 0.7356047 | -3.197148 | 0.7356047 | -3.197148 | 1.399129e-15 | -1.110223e-16 | 1.394718e-15 | 0.008237976 | 0.01411121 | 0.02234919
388258317025.4 | 0.0029397 | 1.669983 | 0.009071216 | 1.476303 | 2.788762 | 0.03029756 | 0.01086416 | 29.29608 | -0.7117033 | 0.2016835 | -0.7117033 | 0.2016835 | 0.7397283 | -3.417734 | 0.7397283 | -3.417734 | 1.143045e-15 | 5.551115e-16 | 9.992007e-16 | 0.008237976 | 0.01411121 | 0.02234919
394520547945.2 | 0.0029397 | 1.669965 | 0.009183209 | 1.518634 | 2.788699 | 0.03067127 | 0.01099842 | 28.86899 | -0.6674856 | 0.4180998 | -0.6674856 | 0.4180998 | 0.7876195 | -3.701184 | 0.7876195 | -3.701184 | 6.753223e-16 | 1.110223e-16 | -6.661338e-16 | 0.008237976 | 0.01411121 | 0.02234919
400782778865.0 | 0.0029397 | 1.669946 | 0.009296675 | 1.561802 | 2.788633 | 0.03104989 | 0.01113445 | 29.12861 | -0.4952347 | 0.5723776 | -0.4952347 | 0.5723776 | 0.7568841 | -3.999123 | 0.7568841 | -3.999123 | 2.473207e-15 | -1.720846e-15 | -1.776357e-15 | 0.008237976 | 0.01411121 | 0.02234919
407045009784.7 | 0.0029397 | 1.669925 | 0.0094117 | 1.60583 | 2.788563 | 0.03143367 | 0.01127236 | 28.87164 | -0.309675 | 0.6674217 | -0.309675 | 0.6674217 | 0.7357651 | -4.277964 | 0.7357651 | -4.277964 | 4.392051e-15 | -4.107825e-15 | -1.554312e-15 | 0.008237976 | 0.01411121 | 0.02234919
413307240704.5 | 0.0029397 | 1.669903 | 0.009528246 | 1.650727 | 2.788486 | 0.0318225 | 0.0114121 | 29.02778 | -0.1669674 | 0.6812713 | -0.1669674 | 0.6812713 | 0.7014333 | -4.472044 | 0.7014333 | -4.472044 | 1.265849e-15 | 1.221245e-15 | 3.330669e-16 | 0.008237976 | 0.01411121 | 0.02234919
419569471624.3 | 0.0029397 | 1.669879 | 0.00964618 | 1.696479 | 2.788403 | 0.03221591 | 0.01155353 | 29.21027 | 0.008066047 | 0.731482 | 0.008066047 | 0.731482 | 0.7315264 | -4.723416 | 0.7315264 | -4.723416 | 2.711805e-15 | 2.702699e-15 | -2.220446e-16 | 0.008237976 | 0.01411121 | 0.02234919
425831702544.0 | 0.0029397 | 1.669852 | 0.009765193 | 1.743042 | 2.78831 | 0.03261285 | 0.01169628 | 28.83534 | 0.1969423 | 0.723352 | 0.1969423 | 0.723352 | 0.7496828 | -4.978209 | 0.7496828 | -4.978209 | 3.053113e-16 | -3.053113e-16 | 0 | 0.008237976 | 0.01411121 | 0.02234919
432093933463.8 | 0.0029397 | 1.669822 | 0.009884688 | 1.790318 | 2.788207 | 0.03301133 | 0.01183963 | 28.7664 | 0.415452 | 0.608829 | 0.415452 | 0.608829 | 0.7370706 | -5.311191 | 0.7370706 | -5.311191 | 1.847779e-15 | 1.554312e-15 | -9.992007e-16 | 0.008237976 | 0.01411121 | 0.02234919
438356164383.6 | 0.0029397 | 1.669788 | 0.01000403 | 1.838194 | 2.788093 | 0.03340922 | 0.01198282 | 28.50017 | 0.5142173 | 0.4783527 | 0.5142173 | 0.4783527 | 0.702311 | -5.533905 | 0.702311 | -5.533905 | 7.21645e-16 | -6.661338e-16 | 2.775558e-16 | 0.008237976 | 0.01411121 | 0.02234919
444618395303.3 | 0.0029397 | 1.669751 | 0.01012268 | 1.886567 | 2.787966 | 0.03380472 | 0.01212523 | 28.55107 | 0.5997841 | 0.3235438 | 0.5997841 | 0.3235438 | 0.6814848 | -5.788491 | 0.6814848 | -5.788491 | 1.888195e-15 | 7.771561e-16 | -1.720846e-15 | 0.008237976 | 0.01411121 | 0.02234919
450880626223.1 | 0.0029397 | 1.66971 | 0.01024037 | 1.935381 | 2.787827 | 0.03419691 | 0.01226651 | 28.55657 | 0.6793709 | 0.209391 | 0.6793709 | 0.209391 | 0.7109074 | -5.984211 | 0.7109074 | -5.984211 | 3.080869e-15 | 9.992007e-16 | -2.914335e-15 | 0.008237976 | 0.01411121 | 0.02234919
457142857142.9 | 0.0029397 | 1.669665 | 0.01035658 | 1.984529 | 2.787675 | 0.03458404 | 0.01240605 | 28.33291 | 0.7162005 | -0.0124533 | 0.7162005 | -0.0124533 | 0.7163088 | -6.300572 | 0.7163088 | -6.300572 | 3.719247e-15 | 0 | 3.719247e-15 | 0.008237976 | 0.01411121 | 0.02234919
463405088062.6 | 0.0029397 | 1.669617 | 0.01047089 | 2.033918 | 2.78751 | 0.03496473 | 0.01254336 | 28.24731 | 0.689742 | -0.203118 | 0.689742 | -0.203118 | 0.7190278 | -6.569574 | 0.7190278 | -6.569574 | 1.955537e-15 | 1.110223e-15 | 1.609823e-15 | 0.008237976 | 0.01411121 | 0.02234919
469667318982.4 | 0.0029397 | 1.669564 | 0.01058265 | 2.083406 | 2.787332 | 0.03533683 | 0.01267765 | 28.35848 | 0.558436 | -0.3516121 | 0.558436 | -0.3516121 | 0.6599105 | -6.845112 | 0.6599105 | -6.845112 | 1.848613e-15 | -1.221245e-15 | -1.387779e-15 | 0.008237976 | 0.01411121 | 0.02234919
475929549902.2 | 0.0029397 | 1.669508 | 0.01069167 | 2.132934 | 2.787143 | 0.03569966 | 0.01280869 | 28.14518 | 0.4924655 | -0.4667539 | 0.4924655 | -0.4667539 | 0.6785141 | -7.041785 | 0.6785141 | -7.041785 | 1.926965e-15 | 1.276756e-15 | 1.44329e-15 | 0.008237976 | 0.01411121 | 0.02234919
482191780821.9 | 0.0029397 | 1.669449 | 0.0107976 | 2.182409 | 2.786944 | 0.03605209 | 0.01293607 | 28.40832 | 0.3562858 | -0.5648147 | 0.3562858 | -0.5648147 | 0.6677988 | -7.291222 | 0.6677988 | -7.291222 | 1.294731e-15 | 1.110223e-15 | 6.661338e-16 | 0.008237976 | 0.01411121 | 0.02234919
488454011741.7 | 0.0029397 | 1.669388 | 0.01090037 | 2.231793 | 2.786737 | 0.03639388 | 0.01305967 | 28.62901 | 0.2000189 | -0.6837962 | 0.2000189 | -0.6837962 | 0.7124498 | -7.569408 | 0.7124498 | -7.569408 | 2.640283e-15 | 2.581269e-15 | 5.551115e-16 | 0.008237976 | 0.01411121 | 0.02234919
494716242661.4 | 0.0029397 | 1.669325 | 0.01099954 | 2.28097 | 2.786524 | 0.03672359 | 0.013179 | 28.15406 | -0.008797772 | -0.6635647 | -0.008797772 | -0.6635647 | 0.663623 | -7.867239 | 0.663623 | -7.867239 | 1.521818e-16 | 1.040834e-16 | -1.110223e-16 | 0.008237976 | 0.01411121 | 0.02234919
500978473581.2 | 0.0029397 | 1.66926 | 0.01109525 | 2.329944 | 2.786307 | 0.03704173 | 0.0132942 | 28.44507 | -0.1696868 | -0.6394092 | -0.1696868 | -0.6394092 | 0.6615419 | -8.113383 | 0.6615419 | -8.113383 | 2.08592e-15 | 1.887379e-15 | -8.881784e-16 | 0.008237976 | 0.01411121 | 0.02234919
507240704501.0 | 0.0029397 | 1.669196 | 0.01118773 | 2.378731 | 2.786091 | 0.03734905 | 0.01340554 | 28.63508 | -0.2835727 | -0.5615315 | -0.2835727 | -0.5615315 | 0.6290716 | -8.32162 | 0.6290716 | -8.32162 | 9.420555e-16 | 6.661338e-16 | -6.661338e-16 | 0.008237976 | 0.01411121 | 0.02234919
513502935420.7 | 0.0029397 | 1.669133 | 0.01127789 | 2.427503 | 2.785877 | 0.03764858 | 0.01351409 | 28.78249 | -0.4459798 | -0.5037981 | -0.4459798 | -0.5037981 | 0.6728376 | -8.578579 | 0.6728376 | -8.578579 | 4.161486e-15 | -2.997602e-15 | 2.88658e-15 | 0.008237976 | 0.01411121 | 0.02234919
519765166340.5 | 0.0029397 | 1.669071 | 0.01136636 | 2.476383 | 2.785667 | 0.03794253 | 0.01362062 | 28.49936 | -0.5535267 | -0.3603183 | -0.5535267 | -0.3603183 | 0.6604704 | -8.847735 | 0.6604704 | -8.847735 | 8.671119e-16 | -5.551115e-16 | 6.661338e-16 | 0.008237976 | 0.01411121 | 0.02234919
526027397260.3 | 0.0029397 | 1.66901 | 0.0114542 | 2.525588 | 2.785464 | 0.03823437 | 0.01372639 | 28.53485 | -0.6381075 | -0.1782724 | -0.6381075 | -0.1782724 | 0.6625423 | -9.152347 | 0.6625423 | -9.152347 | 2.909044e-15 | 7.771561e-16 | -2.803313e-15 | 0.008237976 | 0.01411121 | 0.02234919
532289628180.0 | 0.0029397 | 1.668952 | 0.01154225 | 2.575298 | 2.785267 | 0.03852691 | 0.01383239 | 28.29676 | -0.6157469 | -0.03076306 | -0.6157469 | -0.03076306 | 0.6165148 | -9.374859 | 0.6165148 | -9.374859 | 2.498002e-16 | 0 | 2.498002e-16 | 0.008237976 | 0.01411121 | 0.02234919
538551859099.8 | 0.0029397 | 1.668895 | 0.01163182 | 2.625816 | 2.785076 | 0.03882457 | 0.01394022 | 28.39884 | -0.6202816 | 0.1217886 | -0.6202816 | 0.1217886 | 0.6321248 | -9.618656 | 0.6321248 | -9.618656 | 4.174885e-16 | -1.110223e-16 | -4.024558e-16 | 0.008237976 | 0.01411121 | 0.02234919
544814090019.6 | 0.0029397 | 1.66884 | 0.01172383 | 2.677362 | 2.78489 | 0.03913041 | 0.01405097 | 27.57858 | -0.5795059 | 0.2546562 | -0.5795059 | 0.2546562 | 0.6329904 | -9.838813 | 0.6329904 | -9.838813 | 4.825321e-15 | -1.887379e-15 | -4.440892e-15 | 0.008237976 | 0.01411121 | 0.02234919
551076320939.3 | 0.0029397 | 1.668786 | 0.01181897 | 2.730112 | 2.784706 | 0.03944665 | 0.01416546 | 27.72222 | -0.4901818 | 0.4339936 | -0.4901818 | 0.4339936 | 0.6546974 | -10.14945 | 0.6546974 | -10.14945 | 4.475452e-16 | 2.220446e-16 | 3.885781e-16 | 0.008237976 | 0.01411121 | 0.02234919
557338551859.1 | 0.0029397 | 1.66873 | 0.01191716 | 2.784076 | 2.784518 | 0.03977306 | 0.01428364 | 24.50868 | -0.3456656 | 0.5249352 | -0.3456656 | 0.5249352 | 0.6285234 | -10.41325 | 0.6285234 | -10.41325 | 1.336886e-15 | -8.881784e-16 | -9.992007e-16 | 0.008237976 | 0.01411121 | 0.02234919
563600782778.9 | 0.0029397 | 1.668673 | 0.01201826 | 2.839242 | 2.784325 | 0.0401091 | 0.01440532 | 26.52934 | -0.1847805 | 0.572656 | -0.1847805 | 0.572656 | 0.6017298 | -10.68345 | 0.6017298 | -10.68345 | 2.144197e-15 | 1.998401e-15 | 7.771561e-16 | 0.008237976 | 0.01411121 | 0.02234919
569863013698.6 | 0.0029397 | 1.668613 | 0.01212171 | 2.8955 | 2.784123 | 0.04045289 | 0.01452985 | 26.93947 | -0.07121081 | 0.5953575 | -0.07121081 | 0.5953575 | 0.5996012 | -10.87653 | 0.5996012 | -10.87653 | 1.336886e-15 | 1.332268e-15 | 1.110223e-16 | 0.008237976 | 0.01411121 | 0.02234919
576125244618.4 | 0.0029397 | 1.668549 | 0.01222684 | 2.952706 | 2.783908 | 0.04080216 | 0.01465643 | 27.40603 | 0.09816364 | 0.6060026 | 0.09816364 | 0.6060026 | 0.6139017 | -11.15616 | 0.6139017 | -11.15616 | 2.108145e-15 | -2.081668e-15 | 3.330669e-16 | 0.008237976 | 0.01411121 | 0.02234919
582387475538.2 | 0.0029397 | 1.668481 | 0.01233245 | 3.010584 | 2.783678 | 0.04115294 | 0.01478366 | 27.07978 | 0.2509685 | 0.5667211 | 0.2509685 | 0.5667211 | 0.6198048 | -11.41246 | 0.6198048 | -11.41246 | 2.135557e-15 | 1.887379e-15 | -9.992007e-16 | 0.008237976 | 0.01411121 | 0.02234919
588649706457.9 | 0.0029397 | 1.668409 | 0.01243724 | 3.06881 | 2.783433 | 0.04150079 | 0.01490993 | 27.37257 | 0.3909677 | 0.4481484 | 0.3909677 | 0.4481484 | 0.5947207 | -11.71293 | 0.5947207 | -11.71293 | 2.001483e-16 | 1.110223e-16 | 1.665335e-16 | 0.008237976 | 0.01411121 | 0.02234919
594911937377.7 | 0.0029397 | 1.668332 | 0.01254006 | 3.127097 | 2.783174 | 0.04184195 | 0.0150339 | 26.93293 | 0.4668568 | 0.3455766 | 0.4668568 | 0.3455766 | 0.5808429 | -11.92916 | 0.5808429 | -11.92916 | 1.217455e-15 | 4.996004e-16 | -1.110223e-15 | 0.008237976 | 0.01411121 | 0.02234919
601174168297.5 | 0.0029397 | 1.668252 | 0.01264008 | 3.18522 | 2.782903 | 0.04217368 | 0.01515456 | 27.46834 | 0.5294511 | 0.2182592 | 0.5294511 | 0.2182592 | 0.572674 | -12.17536 | 0.572674 | -12.17536 | 5.117875e-16 | -1.110223e-16 | -4.996004e-16 | 0.008237976 | 0.01411121 | 0.02234919
607436399217.2 | 0.0029397 | 1.668169 | 0.01273677 | 3.243017 | 2.782625 | 0.04249416 | 0.01527125 | 27.17405 | 0.5870922 | 0.0943831 | 0.5870922 | 0.0943831 | 0.5946305 | -12.40697 | 0.5946305 | -12.40697 | 1.046739e-15 | 1.110223e-16 | -1.040834e-15 | 0.008237976 | 0.01411121 | 0.02234919
613698630137.0 | 0.0029397 | 1.668084 | 0.0128297 | 3.300356 | 2.782341 | 0.04280204 | 0.01538346 | 27.63035 | 0.5771985 | -0.08508013 | 0.5771985 | -0.08508013 | 0.5834353 | -12.71272 | 0.5834353 | -12.71272 | 6.938894e-17 | 0 | -6.938894e-17 | 0.008237976 | 0.01411121 | 0.02234919
619960861056.8 | 0.0029397 | 1.668 | 0.01291873 | 3.35717 | 2.782057 | 0.04309689 | 0.01549102 | 27.51456 | 0.530496 | -0.2194622 | 0.530496 | -0.2194622 | 0.574099 | -12.95862 | 0.574099 | -12.95862 | 3.330669e-16 | -3.330669e-16 | 0 | 0.008237976 | 0.01411121 | 0.02234919
626223091976.5 | 0.0029397 | 1.667916 | 0.01300411 | 3.413491 | 2.781776 | 0.04337952 | 0.01559418 | 27.71152 | 0.4387207 | -0.3328635 | 0.4387207 | -0.3328635 | 0.5507031 | -13.21543 | 0.5507031 | -13.21543 | 2.083703e-15 | 1.387779e-15 | 1.554312e-15 | 0.008237976 | 0.01411121 | 0.02234919
632485322896.3 | 0.0029397 | 1.667835 | 0.01308662 | 3.469501 | 2.781503 | 0.04365264 | 0.0156939 | 27.41298 | 0.3646021 | -0.4230695 | 0.3646021 | -0.4230695 | 0.5585002 | -13.42586 | 0.5585002 | -13.42586 | 6.329245e-16 | 1.665335e-16 | 6.106227e-16 | 0.008237976 | 0.01411121 | 0.02234919
638747553816.0 | 0.0029397 | 1.667757 | 0.01316709 | 3.525399 | 2.78124 | 0.04391902 | 0.01579116 | 27.59725 | 0.2385871 | -0.5092196 | 0.2385871 | -0.5092196 | 0.5623419 | -13.69901 | 0.5623419 | -13.69901 | 1.447554e-15 | -1.221245e-15 | -7.771561e-16 | 0.008237976 | 0.01411121 | 0.02234919
645009784735.8 | 0.0029397 | 1.667682 | 0.01324654 | 3.581442 | 2.780988 | 0.04418204 | 0.01588717 | 27.05334 | 0.09763176 | -0.5612791 | 0.09763176 | -0.5612791 | 0.5697071 | -13.96494 | 0.5697071 | -13.96494 | 1.064255e-15 | 1.040834e-15 | 2.220446e-16 | 0.008237976 | 0.01411121 | 0.02234919
651272015655.6 | 0.0029397 | 1.667611 | 0.01332575 | 3.637838 | 2.780748 | 0.04444434 | 0.01598287 | 27.36232 | -0.05922065 | -0.5402304 | -0.05922065 | -0.5402304 | 0.5434666 | -14.24635 | 0.5434666 | -14.24635 | 3.199552e-15 | 3.129441e-15 | -6.661338e-16 | 0.008237976 | 0.01411121 | 0.02234919
657534246575.3 | 0.0029397 | 1.667543 | 0.01340574 | 3.694864 | 2.780519 | 0.0447093 | 0.01607948 | 26.69232 | -0.1751942 | -0.5096857 | -0.1751942 | -0.5096857 | 0.538955 | -14.46825 | 0.538955 | -14.46825 | 1.710068e-15 | -1.387779e-15 | 9.992007e-16 | 0.008237976 | 0.01411121 | 0.02234919
663796477495.1 | 0.0029397 | 1.667478 | 0.01348731 | 3.752748 | 2.7803 | 0.04497958 | 0.01617796 | 26.77972 | -0.292034 | -0.4436728 | -0.292034 | -0.4436728 | 0.5311586 | -14.7193 | 0.5311586 | -14.7193 | 1.171009e-15 | -1.165734e-15 | 1.110223e-16 | 0.008237976 | 0.01411121 | 0.02234919
670058708414.9 | 0.0029397 | 1.667415 | 0.01357121 | 3.811718 | 2.780089 | 0.04525769 | 0.01627923 | 26.40256 | -0.4036101 | -0.3739206 | -0.4036101 | -0.3739206 | 0.5501979 | -14.96073 | 0.5501979 | -14.96073 | 5.117875e-16 | -1.110223e-16 | 4.996004e-16 | 0.008237976 | 0.01411121 | 0.02234919
676320939334.6 | 0.0029397 | 1.667354 | 0.01365756 | 3.871819 | 2.779883 | 0.04554397 | 0.01638342 | 26.50297 | -0.4828524 | -0.2323753 | -0.4828524 | -0.2323753 | 0.5358588 | -15.25942 | 0.5358588 | -15.25942 | 2.33411e-15 | -9.992007e-16 | 2.109424e-15 | 0.008237976 | 0.01411121 | 0.02234919
682583170254.4 | 0.0029397 | 1.667294 | 0.01374633 | 3.93307 | 2.779679 | 0.04583835 | 0.01649052 | 25.86252 | -0.518686 | -0.1056346 | -0.518686 | -0.1056346 | 0.5293334 | -15.50705 | 0.5293334 | -15.50705 | 3.330669e-16 | -3.330669e-16 | 0 | 0.008237976 | 0.01411121 | 0.02234919
688845401174.2 | 0.0029397 | 1.667233 | 0.01383704 | 3.995345 | 2.779476 | 0.04613917 | 0.01659995 | 26.32011 | -0.504401 | 0.02484266 | -0.504401 | 0.02484266 | 0.5050124 | -15.75718 | 0.5050124 | -15.75718 | 3.082869e-15 | -1.110223e-16 | 3.080869e-15 | 0.008237976 | 0.01411121 | 0.02234919
695107632093.9 | 0.0029397 | 1.667173 | 0.01392933 | 4.058555 | 2.779272 | 0.04644521 | 0.01671129 | 25.70665 | -0.5018791 | 0.1395636 | -0.5018791 | 0.1395636 | 0.5209228 | -15.97919 | 0.5209228 | -15.97919 | 3.248707e-16 | 1.110223e-16 | -3.053113e-16 | 0.008237976 | 0.01411121 | 0.02234919
701369863013.7 | 0.0029397 | 1.667112 | 0.01402236 | 4.12247 | 2.779066 | 0.0467537 | 0.01682353 | 26.15248 | -0.4365862 | 0.2663923 | -0.4365862 | 0.2663923 | 0.5114415 | -16.25583 | 0.5114415 | -16.25583 | 8.491573e-16 | 1.665335e-16 | 8.326673e-16 | 0.008237976 | 0.01411121 | 0.02234919
707632093933.5 | 0.0029397 | 1.66705 | 0.01411537 | 4.186864 | 2.778857 | 0.04706204 | 0.01693576 | 25.71754 | -0.3586296 | 0.3800498 | -0.3586296 | 0.3800498 | 0.5225448 | -16.52235 | 0.5225448 | -16.52235 | 7.889617e-16 | -4.996004e-16 | -6.106227e-16 | 0.008237976 | 0.01411121 | 0.02234919
713894324853.2 | 0.0029397 | 1.666988 | 0.01420722 | 4.251404 | 2.778646 | 0.04736654 | 0.01704663 | 26.07698 | -0.2297689 | 0.4321562 | -0.2297689 | 0.4321562 | 0.4894412 | -16.79009 | 0.4894412 | -16.79009 | 7.005191e-16 | 5.828671e-16 | 3.885781e-16 | 0.008237976 | 0.01411121 | 0.02234919
720156555773.0 | 0.0029397 | 1.666925 | 0.01429731 | 4.315891 | 2.778434 | 0.04766509 | 0.01715538 | 25.68246 | -0.1262008 | 0.4801952 | -0.1262008 | 0.4801952 | 0.4965018 | -17.02176 | 0.4965018 | -17.02176 | 1.093443e-15 | -9.992007e-16 | -4.440892e-16 | 0.008237976 | 0.01411121 | 0.02234919
726418786692.8 | 0.0029397 | 1.666863 | 0.014385 | 4.38012 | 2.778224 | 0.04795563 | 0.01726125 | 26.13935 | -0.008543709 | 0.479903 | -0.008543709 | 0.479903 | 0.479979 | -17.26096 | 0.479979 | -17.26096 | 1.335557e-15 | -1.238593e-15 | -4.996004e-16 | 0.008237976 | 0.01411121 | 0.02234919
732681017612.5 | 0.0029397 | 1.666801 | 0.0144702 | 4.444047 | 2.778018 | 0.0482379 | 0.01736414 | 25.92096 | 0.1211467 | 0.4874513 | 0.1211467 | 0.4874513 | 0.5022801 | -17.52236 | 0.5022801 | -17.52236 | 1.252466e-15 | -1.207368e-15 | 3.330669e-16 | 0.008237976 | 0.01411121 | 0.02234919
738943248532.3 | 0.0029397 | 1.666742 | 0.01455271 | 4.507586 | 2.777816 | 0.04851121 | 0.01746379 | 25.96465 | 0.2349191 | 0.4173136 | 0.2349191 | 0.4173136 | 0.478892 | -17.79148 | 0.478892 | -17.79148 | 3.036034e-15 | 2.803313e-15 | -1.165734e-15 | 0.008237976 | 0.01411121 | 0.02234919
745205479452.1 | 0.0029397 | 1.666684 | 0.01463285 | 4.570819 | 2.777622 | 0.04877667 | 0.01756059 | 25.55146 | 0.3384253 | 0.3461698 | 0.3384253 | 0.3461698 | 0.4841128 | -18.05285 | 0.4841128 | -18.05285 | 1.387779e-15 | -1.110223e-15 | 8.326673e-16 | 0.008237976 | 0.01411121 | 0.02234919
751467710371.8 | 0.0029397 | 1.666629 | 0.01471102 | 4.633853 | 2.777436 | 0.04903563 | 0.017655 | 24.47559 | 0.3875797 | 0.2458716 | 0.3875797 | 0.2458716 | 0.4589889 | -18.28424 | 0.4589889 | -18.28424 | 8.777084e-16 | 7.21645e-16 | -4.996004e-16 | 0.008237976 | 0.01411121 | 0.02234919
757729941291.6 | 0.0029397 | 1.666577 | 0.01478822 | 4.696989 | 2.777261 | 0.04929142 | 0.01774822 | 23.91117 | 0.457096 | 0.1391319 | 0.457096 | 0.1391319 | 0.4778017 | -18.55408 | 0.4778017 | -18.55408 | 2.220446e-16 | 0 | 2.220446e-16 | 0.008237976 | 0.01411121 | 0.02234919
763992172211.4 | 0.0029397 | 1.666528 | 0.01486529 | 4.760489 | 2.777095 | 0.04954686 | 0.01784126 | 25.4821 | 0.4625742 | 0.03165047 | 0.4625742 | 0.03165047 | 0.4636557 | -18.78124 | 0.4636557 | -18.78124 | 1.45611e-15 | -2.775558e-16 | 1.429412e-15 | 0.008237976 | 0.01411121 | 0.02234919
770254403131.1 | 0.0029397 | 1.666482 | 0.01494328 | 4.824689 | 2.776938 | 0.04980541 | 0.01793537 | 24.84525 | 0.4610272 | -0.1101408 | 0.4610272 | -0.1101408 | 0.4740012 | -19.08406 | 0.4740012 | -19.08406 | 1.721741e-15 | -6.106227e-16 | -1.609823e-15 | 0.008237976 | 0.01411121 | 0.02234919
776516634050.9 | 0.0029397 | 1.666438 | 0.01502287 | 4.889819 | 2.776789 | 0.05006934 | 0.01803138 | 25.0835 | 0.4009529 | -0.1985333 | 0.4009529 | -0.1985333 | 0.4474133 | -19.30932 | 0.4474133 | -19.30932 | 1.396908e-15 | 4.996004e-16 | 1.304512e-15 | 0.008237976 | 0.01411121 | 0.02234919
782778864970.6 | 0.0029397 | 1.666395 | 0.0151049 | 4.95617 | 2.776646 | 0.05034149 | 0.01813032 | 24.43952 | 0.3379781 | -0.3026094 | 0.3379781 | -0.3026094 | 0.4536536 | -19.5798 | 0.4536536 | -19.5798 | 1.336886e-15 | -8.881784e-16 | -9.992007e-16 | 0.008237976 | 0.01411121 | 0.02234919
789041095890.4 | 0.0029397 | 1.666355 | 0.01518988 | 5.023925 | 2.776507 | 0.05062345 | 0.01823278 | 24.48517 | 0.2597794 | -0.360773 | 0.2597794 | -0.360773 | 0.44457 | -19.79629 | 0.44457 | -19.79629 | 1.665335e-15 | 1.332268e-15 | 9.992007e-16 | 0.008237976 | 0.01411121 | 0.02234919
795303326810.2 | 0.0029397 | 1.666314 | 0.01527815 | 5.093225 | 2.776369 | 0.0509164 | 0.01833921 | 23.89053 | 0.1458657 | -0.4299041 | 0.1458657 | -0.4299041 | 0.4539761 | -20.09324 | 0.4539761 | -20.09324 | 2.937899e-15 | 2.720046e-15 | 1.110223e-15 | 0.008237976 | 0.01411121 | 0.02234919
801565557729.9 | 0.0029397 | 1.666273 | 0.01536942 | 5.163994 | 2.776229 | 0.0512193 | 0.01844923 | 23.72382 | 0.03972622 | -0.4390338 | 0.03972622 | -0.4390338 | 0.4408274 | -20.33011 | 0.4408274 | -20.33011 | 3.526706e-15 | 3.524958e-15 | 1.110223e-16 | 0.008237976 | 0.01411121 | 0.02234919
807827788649.7 | 0.0029397 | 1.66623 | 0.01546317 | 5.236082 | 2.776084 | 0.0515304 | 0.01856226 | 23.59609 | -0.08531499 | -0.4249887 | -0.08531499 | -0.4249887 | 0.4334674 | -20.61847 | 0.4334674 | -20.61847 | 5.661049e-16 | 5.551115e-16 | -1.110223e-16 | 0.008237976 | 0.01411121 | 0.02234919
814090019569.5 | 0.0029397 | 1.666186 | 0.01555847 | 5.309192 | 2.775932 | 0.05184659 | 0.01867718 | 23.10603 | -0.1674588 | -0.389713 | -0.1674588 | -0.389713 | 0.4241682 | -20.8262 | 0.4241682 | -20.8262 | 5.26625e-16 | -4.996004e-16 | 1.665335e-16 | 0.008237976 | 0.01411121 | 0.02234919
820352250489.2 | 0.0029397 | 1.666138 | 0.01565434 | 5.383 | 2.775771 | 0.05216459 | 0.01879283 | 23.14968 | -0.2701094 | -0.3296913 | -0.2701094 | -0.3296913 | 0.4262106 | -21.10674 | 0.4262106 | -21.10674 | 5.551115e-17 | 0 | -5.551115e-17 | 0.008237976 | 0.01411121 | 0.02234919
826614481409.0 | 0.0029397 | 1.666087 | 0.01574945 | 5.457047 | 2.775599 | 0.05247993 | 0.01890761 | 23.04505 | -0.3382093 | -0.2572459 | -0.3382093 | -0.2572459 | 0.4249247 | -21.34089 | 0.4249247 | -21.34089 | 3.220125e-15 | -1.887379e-15 | 2.609024e-15 | 0.008237976 | 0.01411121 | 0.02234919
832876712328.8 | 0.0029397 | 1.666033 | 0.01584241 | 5.530839 | 2.775416 | 0.05278795 | 0.01901984 | 22.93543 | -0.3910102 | -0.144277 | -0.3910102 | -0.144277 | 0.4167791 | -21.63766 | 0.4167791 | -21.63766 | 2.572898e-15 | 8.881784e-16 | -2.414735e-15 | 0.008237976 | 0.01411121 | 0.02234919
839138943248.5 | 0.0029397 | 1.665977 | 0.01593175 | 5.60385 | 2.775224 | 0.05308384 | 0.01912777 | 22.94409 | -0.4029002 | -0.05297767 | -0.4029002 | -0.05297767 | 0.4063683 | -21.86041 | 0.4063683 | -21.86041 | 2.80236e-15 | -3.330669e-16 | 2.782496e-15 | 0.008237976 | 0.01411121 | 0.02234919
845401174168.3 | 0.0029397 | 1.665918 | 0.01601639 | 5.675662 | 2.775026 | 0.05336397 | 0.01923008 | 22.93161 | -0.3979858 | 0.05385316 | -0.3979858 | 0.05385316 | 0.4016129 | -22.12565 | 0.4016129 | -22.12565 | 5.117875e-16 | -1.110223e-16 | -4.996004e-16 | 0.008237976 | 0.01411121 | 0.02234919
851663405088.1 | 0.0029397 | 1.665858 | 0.01609556 | 5.745967 | 2.774825 | 0.05362583 | 0.01932584 | 22.99214 | -0.3759917 | 0.139852 | -0.3759917 | 0.139852 | 0.4011587 | -22.34725 | 0.4011587 | -22.34725 | 2.267819e-15 | 8.326673e-16 | 2.109424e-15 | 0.008237976 | 0.01411121 | 0.02234919
857925636007.8 | 0.0029397 | 1.665799 | 0.01616885 | 5.814576 | 2.774625 | 0.05386813 | 0.01941456 | 22.91569 | -0.3212594 | 0.2406868 | -0.3212594 | 0.2406868 | 0.4014197 | -22.63414 | 0.4014197 | -22.63414 | 7.065416e-16 | 4.996004e-16 | 4.996004e-16 | 0.008237976 | 0.01411121 | 0.02234919
864187866927.6 | 0.0029397 | 1.665742 | 0.01623624 | 5.881427 | 2.774432 | 0.05409076 | 0.01949616 | 22.95809 | -0.2521196 | 0.3040922 | -0.2521196 | 0.3040922 | 0.3950144 | -22.86972 | 0.3950144 | -22.86972 | 1.555303e-15 | -1.276756e-15 | -8.881784e-16 | 0.008237976 | 0.01411121 | 0.02234919
870450097847.4 | 0.0029397 | 1.665687 | 0.01629815 | 5.946636 | 2.774249 | 0.05429524 | 0.01957115 | 22.59031 | -0.1539575 | 0.3543548 | -0.1539575 | 0.3543548 | 0.386355 | -23.15208 | 0.386355 | -23.15208 | 2.186886e-15 | -1.998401e-15 | -8.881784e-16 | 0.008237976 | 0.01411121 | 0.02234919
876712328767.1 | 0.0029397 | 1.665637 | 0.01635558 | 6.010523 | 2.77408 | 0.05448494 | 0.01964072 | 22.68331 | -0.07829308 | 0.3744361 | -0.07829308 | 0.3744361 | 0.3825339 | -23.35582 | 0.3825339 | -23.35582 | 9.48575e-16 | 8.881784e-16 | 3.330669e-16 | 0.008237976 | 0.01411121 | 0.02234919
882974559686.9 | 0.0029397 | 1.665592 | 0.0164099 | 6.07356 | 2.773929 | 0.05466442 | 0.0197065 | 22.17036 | 0.03259394 | 0.3841676 | 0.03259394 | 0.3841676 | 0.3855478 | -23.64659 | 0.3855478 | -23.64659 | 5.593024e-16 | 5.481726e-16 | -1.110223e-16 | 0.008237976 | 0.01411121 | 0.02234919
889236790606.7 | 0.0029397 | 1.665553 | 0.01646272 | 6.136323 | 2.773796 | 0.05483907 | 0.01977041 | 22.25447 | 0.1160586 | 0.3662941 | 0.1160586 | 0.3662941 | 0.3842408 | -23.86878 | 0.3842408 | -23.86878 | 7.285508e-16 | -6.938894e-16 | 2.220446e-16 | 0.008237976 | 0.01411121 | 0.02234919
895499021526.4 | 0.0029397 | 1.665519 | 0.01651558 | 6.199378 | 2.773681 | 0.05501403 | 0.0198343 | 21.77191 | 0.2186846 | 0.3083053 | 0.2186846 | 0.3083053 | 0.3779883 | -24.17889 | 0.3779883 | -24.17889 | 1.710068e-15 | 1.387779e-15 | -9.992007e-16 | 0.008237976 | 0.01411121 | 0.02234919
901761252446.2 | 0.0029397 | 1.66549 | 0.0165701 | 6.263339 | 2.773582 | 0.05519467 | 0.01990014 | 21.72519 | 0.2725358 | 0.2546574 | 0.2725358 | 0.2546574 | 0.3729962 | -24.38124 | 0.3729962 | -24.38124 | 1.413083e-15 | -9.992007e-16 | 9.992007e-16 | 0.008237976 | 0.01411121 | 0.02234919
908023483365.9 | 0.0029397 | 1.665465 | 0.01662765 | 6.328738 | 2.773496 | 0.05538552 | 0.01996957 | 21.15837 | 0.3288752 | 0.1608359 | 0.3288752 | 0.1608359 | 0.3660971 | -24.67789 | 0.3660971 | -24.67789 | 1.742201e-15 | -8.881784e-16 | 1.498801e-15 | 0.008237976 | 0.01411121 | 0.02234919
914285714285.7 | 0.0029397 | 1.665442 | 0.01668936 | 6.396032 | 2.773418 | 0.0555903 | 0.02004397 | 21.08611 | 0.3604524 | 0.09500967 | 0.3604524 | 0.09500967 | 0.3727637 | -24.87502 | 0.3727637 | -24.87502 | 2.787743e-15 | -6.106227e-16 | 2.720046e-15 | 0.008237976 | 0.01411121 | 0.02234919
920547945205.5 | 0.0029397 | 1.66542 | 0.01675563 | 6.465412 | 2.773343 | 0.0558103 | 0.02012384 | 20.3515 | 0.3632751 | -0.02603419 | 0.3632751 | -0.02603419 | 0.3642067 | -25.20428 | 0.3642067 | -25.20428 | 3.920475e-16 | 0 | 3.920475e-16 | 0.008237976 | 0.01411121 | 0.02234919
926810176125.2 | 0.0029397 | 1.665397 | 0.01682644 | 6.536906 | 2.773263 | 0.05604541 | 0.02020919 | 20.33025 | 0.3531407 | -0.1002694 | 0.3531407 | -0.1002694 | 0.3670999 | -25.4094 | 0.3670999 | -25.4094 | 7.822199e-16 | 3.330669e-16 | 7.077672e-16 | 0.008237976 | 0.01411121 | 0.02234919
933072407045.0 | 0.0029397 | 1.665371 | 0.01690102 | 6.610243 | 2.773174 | 0.05629293 | 0.0202991 | 20.14854 | 0.288407 | -0.1913729 | 0.288407 | -0.1913729 | 0.3461245 | -25.71858 | 0.3461245 | -25.71858 | 3.442698e-15 | -1.998401e-15 | -2.803313e-15 | 0.008237976 | 0.01411121 | 0.02234919
939334637964.8 | 0.0029397 | 1.665341 | 0.01697845 | 6.685095 | 2.773071 | 0.05654981 | 0.02039249 | 20.03013 | 0.256046 | -0.2499675 | 0.256046 | -0.2499675 | 0.3578314 | -25.90613 | 0.3578314 | -25.90613 | 2.748783e-15 | -1.998401e-15 | -1.887379e-15 | 0.008237976 | 0.01411121 | 0.02234919
945596868884.5 | 0.0029397 | 1.665305 | 0.01705714 | 6.760852 | 2.77295 | 0.05681068 | 0.02048745 | 19.76537 | 0.158949 | -0.3012129 | 0.158949 | -0.3012129 | 0.3405789 | -26.21798 | 0.3405789 | -26.21798 | 2.313557e-15 | -1.998401e-15 | -1.165734e-15 | 0.008237976 | 0.01411121 | 0.02234919
951859099804.3 | 0.0029397 | 1.665264 | 0.01713548 | 6.836884 | 2.772809 | 0.05707019 | 0.02058209 | 19.85779 | 0.0966917 | -0.3410229 | 0.0966917 | -0.3410229 | 0.3544657 | -26.42725 | 0.3544657 | -26.42725 | 1.777224e-16 | 1.387779e-16 | 1.110223e-16 | 0.008237976 | 0.01411121 | 0.02234919
958121330724.1 | 0.0029397 | 1.665216 | 0.01721147 | 6.91238 | 2.772649 | 0.05732164 | 0.02067396 | 19.51737 | -0.01350597 | -0.329187 | -0.01350597 | -0.329187 | 0.3294639 | -26.74454 | 0.3294639 | -26.74454 | 2.030385e-15 | -2.029626e-15 | 5.551115e-17 | 0.008237976 | 0.01411121 | 0.02234919
964383561643.8 | 0.0029397 | 1.665164 | 0.01728363 | 6.986729 | 2.772473 | 0.05756016 | 0.0207613 | 19.61191 | -0.07819576 | -0.3291721 | -0.07819576 | -0.3291721 | 0.3383324 | -26.93677 | 0.3383324 | -26.93677 | 2.32965e-15 | -2.248202e-15 | 6.106227e-16 | 0.008237976 | 0.01411121 | 0.02234919
970645792563.6 | 0.0029397 | 1.665109 | 0.01735048 | 7.059297 | 2.772287 | 0.05778089 | 0.02084232 | 19.484 | -0.1596684 | -0.2780107 | -0.1596684 | -0.2780107 | 0.3205994 | -27.22486 | 0.3205994 | -27.22486 | 1.241267e-16 | 1.110223e-16 | -5.551115e-17 | 0.008237976 | 0.01411121 | 0.02234919
976908023483.4 | 0.0029397 | 1.665053 | 0.01741146 | 7.129811 | 2.772097 | 0.05798199 | 0.02091629 | 19.26556 | -0.224938 | -0.2498172 | -0.224938 | -0.2498172 | 0.3361633 | -27.43658 | 0.3361633 | -27.43658 | 2.199531e-15 | 1.609823e-15 | -1.498801e-15 | 0.008237976 | 0.01411121 | 0.02234919
983170254403.1 | 0.0029397 | 1.664997 | 0.01746592 | 7.197959 | 2.77191 | 0.0581614 | 0.02098243 | 19.41411 | -0.2707797 | -0.1644901 | -0.2707797 | -0.1644901 | 0.3168259 | -27.72844 | 0.3168259 | -27.72844 | 4.431602e-15 | -2.275957e-15 | 3.802514e-15 | 0.008237976 | 0.01411121 | 0.02234919
989432485322.9 | 0.0029397 | 1.664945 | 0.01751434 | 7.263888 | 2.771734 | 0.05832082 | 0.02104127 | 17.88472 | -0.3168459 | -0.1081298 | -0.3168459 | -0.1081298 | 0.3347885 | -27.94546 | 0.3347885 | -27.94546 | 1.593047e-15 | -4.996004e-16 | 1.512679e-15 | 0.008237976 | 0.01411121 | 0.02234919
995694716242.7 | 0.0029397 | 1.664898 | 0.01755734 | 7.327808 | 2.771578 | 0.05846237 | 0.02109353 | 18.58557 | -0.3024829 | -0.01270918 | -0.3024829 | -0.01270918 | 0.3027497 | -28.23234 | 0.3027497 | -28.23234 | 4.889367e-16 | -1.665335e-16 | 4.597017e-16 | 0.008237976 | 0.01411121 | 0.02234919
1001956947162.4 | 0.0029397 | 1.664859 | 0.01759675 | 7.390448 | 2.771447 | 0.05859224 | 0.02114139 | 18.4239 | -0.3232824 | 0.05324979 | -0.3232824 | 0.05324979 | 0.3276386 | -28.43758 | 0.3276386 | -28.43758 | 5.183428e-15 | -9.992007e-16 | -5.086209e-15 | 0.008237976 | 0.01411121 | 0.02234919
1008219178082.2 | 0.0029397 | 1.664829 | 0.01763449 | 7.452585 | 2.771346 | 0.05871682 | 0.02118712 | 18.42912 | -0.26918 | 0.1344555 | -0.26918 | 0.1344555 | 0.3008922 | -28.73758 | 0.3008922 | -28.73758 | 1.742201e-15 | 6.661338e-16 | 1.609823e-15 | 0.008237976 | 0.01411121 | 0.02234919
1014481409002.0 | 0.0029397 | 1.66481 | 0.01767351 | 7.51547 | 2.771278 | 0.05884607 | 0.02123427 | 17.80399 | -0.2547128 | 0.2061009 | -0.2547128 | 0.2061009 | 0.3276526 | -28.95463 | 0.3276526 | -28.95463 | 2.199531e-15 | -1.498801e-15 | -1.609823e-15 | 0.008237976 | 0.01411121 | 0.02234919
1020743639921.7 | 0.0029397 | 1.664801 | 0.01771648 | 7.580247 | 2.771248 | 0.05898883 | 0.02128602 | 17.60749 | -0.160277 | 0.2452772 | -0.160277 | 0.2452772 | 0.2930011 | -29.26633 | 0.2930011 | -29.26633 | 1.742201e-15 | 1.498801e-15 | 8.881784e-16 | 0.008237976 | 0.01411121 | 0.02234919
1027005870841.5 | 0.0029397 | 1.664803 | 0.01776699 | 7.648493 | 2.771255 | 0.05915708 | 0.02134668 | 16.96696 | -0.1155611 | 0.2989929 | -0.1155611 | 0.2989929 | 0.3205482 | -29.47631 | 0.3205482 | -29.47631 | 4.355503e-16 | -4.024558e-16 | -1.665335e-16 | 0.008237976 | 0.01411121 | 0.02234919
1033268101761.3 | 0.0029397 | 1.664817 | 0.01782786 | 7.721493 | 2.771299 | 0.05936025 | 0.02141965 | 17.11706 | -0.02690371 | 0.2841257 | -0.02690371 | 0.2841257 | 0.2853966 | -29.75072 | 0.2853966 | -29.75072 | 1.842155e-15 | 1.838807e-15 | 1.110223e-16 | 0.008237976 | 0.01411121 | 0.02234919
1039530332681.0 | 0.0029397 | 1.664843 | 0.01790234 | 7.800748 | 2.771381 | 0.05960918 | 0.02150883 | 15.82904 | 0.04747272 | 0.3224238 | 0.04747272 | 0.3224238 | 0.3258999 | -29.99132 | 0.3258999 | -29.99132 | 4.60191e-15 | 4.544976e-15 | -7.21645e-16 | 0.008237976 | 0.01411121 | 0.02234919
1045792563600.8 | 0.0029397 | 1.664879 | 0.01799236 | 7.887198 | 2.7715 | 0.05991021 | 0.02161653 | 16.38326 | 0.1136994 | 0.2571356 | 0.1136994 | 0.2571356 | 0.2811517 | -30.26146 | 0.2811517 | -30.26146 | 3.86254e-15 | 3.51108e-15 | -1.609823e-15 | 0.008237976 | 0.01411121 | 0.02234919
1052054794520.5 | 0.0029397 | 1.664925 | 0.01809912 | 7.98151 | 2.771649 | 0.06026739 | 0.02174423 | 15.31577 | 0.2065257 | 0.2428289 | 0.2065257 | 0.2428289 | 0.3187769 | -30.54991 | 0.3187769 | -30.54991 | 1.924965e-15 | 1.304512e-15 | -1.415534e-15 | 0.008237976 | 0.01411121 | 0.02234919
1058317025440.3 | 0.0029397 | 1.664978 | 0.01822171 | 8.0834 | 2.771821 | 0.06067751 | 0.02189085 | 15.82508 | 0.2116255 | 0.1617767 | 0.2116255 | 0.1617767 | 0.2663777 | -30.76324 | 0.2663777 | -30.76324 | 4.317754e-16 | -3.053113e-16 | 3.053113e-16 | 0.008237976 | 0.01411121 | 0.02234919
1064579256360.1 | 0.0029397 | 1.665034 | 0.01835852 | 8.192279 | 2.772 | 0.0611351 | 0.02205451 | 14.93483 | 0.2905325 | 0.1018758 | 0.2905325 | 0.1018758 | 0.3078762 | -31.07867 | 0.3078762 | -31.07867 | 2.651202e-15 | -8.881784e-16 | 2.498002e-15 | 0.008237976 | 0.01411121 | 0.02234919
1070841487279.8 | 0.0029397 | 1.665087 | 0.01850549 | 8.306441 | 2.772173 | 0.06162652 | 0.0222304 | 15.44976 | 0.2572065 | 0.03841578 | 0.2572065 | 0.03841578 | 0.2600595 | -31.26766 | 0.2600595 | -31.26766 | 1.110223e-16 | 0 | 1.110223e-16 | 0.008237976 | 0.01411121 | 0.02234919
1077103718199.6 | 0.0029397 | 1.665133 | 0.01865779 | 8.423775 | 2.77232 | 0.0621354 | 0.02241278 | 14.99912 | 0.2882235 | -0.05473058 | 0.2882235 | -0.05473058 | 0.2933739 | -31.60358 | 0.2933739 | -31.60358 | 1.74597e-15 | -3.330669e-16 | -1.713907e-15 | 0.008237976 | 0.01411121 | 0.02234919
1083365949119.4 | 0.0029397 | 1.665166 | 0.01880869 | 8.541277 | 2.772424 | 0.06263917 | 0.02259365 | 15.40504 | 0.2371884 | -0.08824473 | 0.2371884 | -0.08824473 | 0.2530721 | -31.7721 | 0.2530721 | -31.7721 | 1.671107e-16 | 1.110223e-16 | -1.249001e-16 | 0.008237976 | 0.01411121 | 0.02234919
1089628180039.1 | 0.0029397 | 1.665179 | 0.01895163 | 8.655936 | 2.772462 | 0.06311571 | 0.02276522 | 14.4979 | 0.2216127 | -0.1754102 | 0.2216127 | -0.1754102 | 0.2826321 | -32.08547 | 0.2826321 | -32.08547 | 7.237769e-16 | -3.885781e-16 | -6.106227e-16 | 0.008237976 | 0.01411121 | 0.02234919
1095890410958.9 | 0.0029397 | 1.665169 | 0.01908065 | 8.764951 | 2.772423 | 0.06354501 | 0.02292039 | 12.09668 | 0.1640525 | -0.1828834 | 0.1640525 | -0.1828834 | 0.2456818 | -32.25555 | 0.2456818 | -32.25555 | 9.0621e-16 | 6.938894e-16 | 5.828671e-16 | 0.008237976 | 0.01411121 | 0.02234919
1102152641878.7 | 0.0029397 | 1.665134 | 0.01919216 | 8.866553 | 2.772303 | 0.06391504 | 0.02305486 | 4.856186 | -0.01302384 | -0.2246965 | -0.01302384 | -0.2246965 | 0.2250736 | -33.04462 | 0.2250736 | -33.04462 | 9.992007e-16 | -9.992007e-16 | 0 | 0.008237976 | 0.01411121 | 0.02234919
1108414872798.4 | 0.0029397 | 1.665076 | 0.01928391 | 8.95956 | 2.772108 | 0.06421838 | 0.0231659 | 13.41572 | 0.06199833 | -0.2385942 | 0.06199833 | -0.2385942 | 0.2465177 | -32.7325 | 0.2465177 | -32.7325 | 3.231298e-15 | 3.129441e-15 | 8.049117e-16 | 0.008237976 | 0.01411121 | 0.02234919
1114677103718.2 | 0.0029397 | 1.664999 | 0.01935824 | 9.044909 | 2.771846 | 0.0644629 | 0.02325631 | 11.88903 | -0.04513282 | -0.2470317 | -0.04513282 | -0.2470317 | 0.2511207 | -33.16743 | 0.2511207 | -33.16743 | 2.745076e-15 | -2.69923e-15 | 4.996004e-16 | 0.008237976 | 0.01411121 | 0.02234919
1120939334638.0 | 0.0029397 | 1.664905 | 0.01942135 | 9.125376 | 2.771533 | 0.06466943 | 0.02333345 | 13.28772 | -0.06112723 | -0.2329112 | -0.06112723 | -0.2329112 | 0.240799 | -33.24338 | 0.240799 | -33.24338 | 1.151438e-15 | -1.110223e-15 | 3.053113e-16 | 0.008237976 | 0.01411121 | 0.02234919
1127201565557.7 | 0.0029397 | 1.664801 | 0.01948336 | 9.205654 | 2.771183 | 0.06487184 | 0.02340944 | 14.22751 | -0.1403811 | -0.1971787 | -0.1403811 | -0.1971787 | 0.2420461 | -33.60542 | 0.2420461 | -33.60542 | 1.309228e-15 | 1.110223e-15 | -6.938894e-16 | 0.008237976 | 0.01411121 | 0.02234919
1133463796477.5 | 0.0029397 | 1.664691 | 0.01955671 | 9.291645 | 2.770813 | 0.06511175 | 0.02349915 | 14.03066 | -0.1658171 | -0.1705605 | -0.1658171 | -0.1705605 | 0.2378785 | -33.75802 | 0.2378785 | -33.75802 | 1.727102e-15 | 1.221245e-15 | -1.221245e-15 | 0.008237976 | 0.01411121 | 0.02234919
1139726027397.3 | 0.0029397 | 1.664576 | 0.01965427 | 9.38959 | 2.770427 | 0.06543206 | 0.02361804 | 13.49731 | -0.2218623 | -0.1009822 | -0.2218623 | -0.1009822 | 0.2437628 | -34.13038 | 0.2437628 | -34.13038 | 3.164623e-16 | 8.326673e-17 | -3.053113e-16 | 0.008237976 | 0.01411121 | 0.02234919
1145988258317.0 | 0.0029397 | 1.664455 | 0.01978761 | 9.50523 | 2.77002 | 0.06587118 | 0.02378004 | 13.44806 | -0.2152273 | -0.06073095 | -0.2152273 | -0.06073095 | 0.2236315 | -34.2825 | 0.2236315 | -34.2825 | 5.407442e-16 | 8.326673e-17 | -5.342948e-16 | 0.008237976 | 0.01411121 | 0.02234919
1152250489236.8 | 0.0029397 | 1.664324 | 0.01996656 | 9.643604 | 2.769575 | 0.06646165 | 0.02399706 | 11.37967 | -0.2452906 | 0.01968247 | -0.2452906 | 0.01968247 | 0.246079 | -34.63759 | 0.246079 | -34.63759 | 2.810252e-16 | 0 | -2.810252e-16 | 0.008237976 | 0.01411121 | 0.02234919
1158512720156.6 | 0.0029397 | 1.664175 | 0.02019442 | 9.806667 | 2.769072 | 0.06721413 | 0.02427316 | 9.809038 | -0.2074448 | 0.04698137 | -0.2074448 | 0.04698137 | 0.2126984 | -34.78024 | 0.2126984 | -34.78024 | 1.453413e-15 | -2.220446e-16 | -1.436351e-15 | 0.008237976 | 0.01411121 | 0.02234919
1164774951076.3 | 0.0029397 | 1.664003 | 0.02046654 | 9.992532 | 2.768486 | 0.06811275 | 0.02460288 | 1.535216 | -0.2872372 | 0.2409181 | -0.2872372 | 0.2409181 | 0.3748956 | -35.25544 | 0.3748956 | -35.25544 | 5.353374e-15 | 3.330669e-15 | 4.191092e-15 | 0.008237976 | 0.01411121 | 0.02234919
1171037181996.1 | 0.0029397 | 1.6638 | 0.02077174 | 10.19607 | 2.767799 | 0.06912003 | 0.02497292 | 7.642186 | -0.1676105 | 0.1312234 | -0.1676105 | 0.1312234 | 0.2128682 | -35.22175 | 0.2128682 | -35.22175 | 1.510067e-15 | 8.881784e-16 | 1.221245e-15 | 0.008237976 | 0.01411121 | 0.02234919
1177299412915.9 | 0.0029397 | 1.663562 | 0.02109267 | 10.40897 | 2.766993 | 0.07017792 | 0.02536252 | 9.695465 | -0.05511947 | 0.1662992 | -0.05511947 | 0.1662992 | 0.1751958 | -35.80826 | 0.1751958 | -35.80826 | 5.467214e-16 | -4.996004e-16 | -2.220446e-16 | 0.008237976 | 0.01411121 | 0.02234919
1183561643835.6 | 0.0029397 | 1.663289 | 0.02140904 | 10.62129 | 2.766071 | 0.07121881 | 0.02574729 | 10.76722 | -0.07277702 | 0.1759493 | -0.07277702 | 0.1759493 | 0.1904065 | -35.73612 | 0.1904065 | -35.73612 | 2.40194e-15 | 2.220446e-15 | 9.15934e-16 | 0.008237976 | 0.01411121 | 0.02234919
1189823874755.4 | 0.0029397 | 1.662983 | 0.02169853 | 10.82187 | 2.765043 | 0.07216859 | 0.02610035 | 10.81133 | 0.01434283 | 0.1547361 | 0.01434283 | 0.1547361 | 0.1553995 | -36.22074 | 0.1553995 | -36.22074 | 1.9802e-15 | 1.970646e-15 | -1.94289e-16 | 0.008237976 | 0.01411121 | 0.02234919
1196086105675.1 | 0.0029397 | 1.662655 | 0.02193928 | 10.99953 | 2.763942 | 0.07295494 | 0.02639525 | 11.33803 | 0.001789308 | 0.1813198 | 0.001789308 | 0.1813198 | 0.1813286 | -36.13818 | 0.1813286 | -36.13818 | 1.070108e-15 | 1.070108e-15 | 0 | 0.008237976 | 0.01411121 | 0.02234919