## Sheet1
freq_Hz | thickness_m | n_final | k_final | alpha_final | eps_r_final | eps_i_final | loss_tan_final | alpha_max | H_meas_real | H_meas_imag | H_model_real | H_model_imag | H_meas_mag | H_meas_phi | H_model_mag | H_model_phi | error_abs | error_real | error_imag | TV_n | TV_k | TV_total
300587084148.7 | 0.0029397 | 1.669318 | 0.008075889 | 1.017536 | 2.786556 | 0.02696245 | 0.009675904 | 29.51334 | 0.8156262 | 0.1855886 | 0.8156262 | 0.1855886 | 0.8364743 | 0.2237319 | 0.8364743 | 0.2237319 | 1.535363e-15 | 3.330669e-16 | -1.498801e-15 | 0.008945065 | 0.01432162 | 0.02326668
306849315068.5 | 0.0029397 | 1.669316 | 0.00810422 | 1.042379 | 2.78655 | 0.02705701 | 0.009709858 | 29.71402 | 0.8370414 | -0.08437911 | 0.8370414 | -0.08437911 | 0.8412836 | -0.100467 | 0.8412836 | -0.100467 | 9.298118e-16 | 0 | 9.298118e-16 | 0.008945065 | 0.01432162 | 0.02326668
313111545988.3 | 0.0029397 | 1.669313 | 0.008138325 | 1.068128 | 2.786541 | 0.02717083 | 0.009750737 | 29.08113 | 0.7546391 | -0.3084434 | 0.7546391 | -0.3084434 | 0.8152408 | -0.3880093 | 0.8152408 | -0.3880093 | 1.502907e-15 | 1.110223e-16 | 1.498801e-15 | 0.008945065 | 0.01432162 | 0.02326668
319373776908.0 | 0.0029397 | 1.66931 | 0.008176951 | 1.094661 | 2.786528 | 0.02729973 | 0.00979704 | 29.59944 | 0.6187627 | -0.4465501 | 0.6187627 | -0.4465501 | 0.763069 | -0.6251302 | 0.763069 | -0.6251302 | 2.775558e-16 | 2.220446e-16 | 1.665335e-16 | 0.008945065 | 0.01432162 | 0.02326668
325636007827.8 | 0.0029397 | 1.669303 | 0.008247816 | 1.125798 | 2.786503 | 0.0275362 | 0.009881991 | 29.28598 | 0.5285728 | -0.5733553 | 0.5285728 | -0.5733553 | 0.779824 | -0.8260159 | 0.779824 | -0.8260159 | 5.551115e-16 | 4.440892e-16 | 3.330669e-16 | 0.008945065 | 0.01432162 | 0.02326668
331898238747.6 | 0.0029397 | 1.669293 | 0.008329857 | 1.158862 | 2.786468 | 0.02780994 | 0.009980352 | 29.42064 | 0.3764163 | -0.7113156 | 0.3764163 | -0.7113156 | 0.8047727 | -1.084076 | 0.8047727 | -1.084076 | 1.341488e-15 | -1.221245e-15 | -5.551115e-16 | 0.008945065 | 0.01432162 | 0.02326668
338160469667.3 | 0.0029397 | 1.669279 | 0.008422311 | 1.193832 | 2.786421 | 0.02811837 | 0.01009121 | 28.88794 | 0.1415415 | -0.8098661 | 0.1415415 | -0.8098661 | 0.8221417 | -1.397772 | 0.8221417 | -1.397772 | 2.010699e-15 | -1.998401e-15 | -2.220446e-16 | 0.008945065 | 0.01432162 | 0.02326668
344422700587.1 | 0.0029397 | 1.669261 | 0.008524199 | 1.23065 | 2.786361 | 0.02845823 | 0.0102134 | 29.50777 | -0.07759612 | -0.7744587 | -0.07759612 | -0.7744587 | 0.7783363 | -1.670657 | 0.7783363 | -1.670657 | 1.735112e-15 | -1.720846e-15 | 2.220446e-16 | 0.008945065 | 0.01432162 | 0.02326668
350684931506.8 | 0.0029397 | 1.66924 | 0.008629836 | 1.268554 | 2.786289 | 0.02881054 | 0.01034011 | 29.14061 | -0.2473645 | -0.7053444 | -0.2473645 | -0.7053444 | 0.7474623 | -1.908095 | 0.7474623 | -1.908095 | 3.159872e-15 | -2.914335e-15 | 1.221245e-15 | 0.008945065 | 0.01432162 | 0.02326668
356947162426.6 | 0.0029397 | 1.669216 | 0.008737623 | 1.307333 | 2.786206 | 0.02916996 | 0.01046942 | 29.20108 | -0.3882788 | -0.6485518 | -0.3882788 | -0.6485518 | 0.7558968 | -2.110249 | 0.7558968 | -2.110249 | 2.789401e-15 | -2.38698e-15 | 1.44329e-15 | 0.008945065 | 0.01432162 | 0.02326668
363209393346.4 | 0.0029397 | 1.669189 | 0.008846333 | 1.34682 | 2.786115 | 0.02953241 | 0.01059985 | 29.26917 | -0.5709026 | -0.5438937 | -0.5709026 | -0.5438937 | 0.7885113 | -2.380417 | 0.7885113 | -2.380417 | 1.493652e-15 | 1.110223e-15 | -9.992007e-16 | 0.008945065 | 0.01432162 | 0.02326668
369471624266.1 | 0.0029397 | 1.66916 | 0.008954746 | 1.386831 | 2.786016 | 0.02989381 | 0.01072995 | 29.50318 | -0.713159 | -0.358168 | -0.713159 | -0.358168 | 0.7980476 | -2.676165 | 0.7980476 | -2.676165 | 5.731375e-15 | -2.997602e-15 | 4.884981e-15 | 0.008945065 | 0.01432162 | 0.02326668
375733855185.9 | 0.0029397 | 1.669129 | 0.009062302 | 1.427276 | 2.785911 | 0.03025231 | 0.01085904 | 28.79546 | -0.735948 | -0.1285975 | -0.735948 | -0.1285975 | 0.7470989 | -2.968602 | 0.7470989 | -2.968602 | 5.357976e-15 | -7.771561e-16 | 5.301315e-15 | 0.008945065 | 0.01432162 | 0.02326668
381996086105.7 | 0.0029397 | 1.669097 | 0.00916885 | 1.468125 | 2.7858 | 0.0306074 | 0.01098693 | 29.19421 | -0.7318903 | 0.02909918 | -0.7318903 | 0.02909918 | 0.7324686 | -3.181331 | 0.7324686 | -3.181331 | 1.099815e-15 | 0 | 1.099815e-15 | 0.008945065 | 0.01432162 | 0.02326668
388258317025.4 | 0.0029397 | 1.669064 | 0.009274737 | 1.509425 | 2.785688 | 0.03096025 | 0.01111404 | 29.29608 | -0.708553 | 0.1866092 | -0.708553 | 0.1866092 | 0.7327144 | -3.399112 | 0.7327144 | -3.399112 | 3.126416e-15 | 8.881784e-16 | 2.997602e-15 | 0.008945065 | 0.01432162 | 0.02326668
394520547945.2 | 0.0029397 | 1.669029 | 0.009380501 | 1.551261 | 2.785571 | 0.03131266 | 0.01124102 | 28.86899 | -0.6714778 | 0.3955528 | -0.6714778 | 0.3955528 | 0.7793231 | -3.673943 | 0.7793231 | -3.673943 | 2.086658e-15 | 9.992007e-16 | 1.831868e-15 | 0.008945065 | 0.01432162 | 0.02326668
400782778865.0 | 0.0029397 | 1.668994 | 0.009486207 | 1.593642 | 2.785451 | 0.03166485 | 0.01136794 | 29.12861 | -0.5110268 | 0.5575717 | -0.5110268 | 0.5575717 | 0.7563297 | -3.97052 | 0.7563297 | -3.97052 | 2.065134e-15 | 1.665335e-15 | 1.221245e-15 | 0.008945065 | 0.01432162 | 0.02326668
407045009784.7 | 0.0029397 | 1.668957 | 0.009591615 | 1.636528 | 2.785327 | 0.03201599 | 0.01149452 | 28.87164 | -0.3243126 | 0.6595128 | -0.3243126 | 0.6595128 | 0.7349394 | -4.255367 | 0.7349394 | -4.255367 | 1.299483e-15 | 1.221245e-15 | 4.440892e-16 | 0.008945065 | 0.01432162 | 0.02326668
413307240704.5 | 0.0029397 | 1.66892 | 0.009696586 | 1.679891 | 2.785199 | 0.03236565 | 0.01162059 | 29.02778 | -0.1806533 | 0.6749888 | -0.1806533 | 0.6749888 | 0.6987457 | -4.450879 | 0.6987457 | -4.450879 | 1.295921e-15 | -1.276756e-15 | -2.220446e-16 | 0.008945065 | 0.01432162 | 0.02326668
419569471624.3 | 0.0029397 | 1.668881 | 0.009801193 | 1.723741 | 2.785068 | 0.03271405 | 0.01174623 | 29.21027 | -0.009046444 | 0.7245599 | -0.009046444 | 0.7245599 | 0.7246163 | -4.699904 | 0.7246163 | -4.699904 | 2.218022e-15 | 2.215242e-15 | 1.110223e-16 | 0.008945065 | 0.01432162 | 0.02326668
425831702544.0 | 0.0029397 | 1.668841 | 0.00990549 | 1.768085 | 2.784933 | 0.03306138 | 0.01187152 | 28.83534 | 0.1728302 | 0.7238934 | 0.1728302 | 0.7238934 | 0.7442392 | -4.946753 | 0.7442392 | -4.946753 | 7.301352e-16 | 7.21645e-16 | -1.110223e-16 | 0.008945065 | 0.01432162 | 0.02326668
432093933463.8 | 0.0029397 | 1.6688 | 0.01000912 | 1.812856 | 2.784793 | 0.03340644 | 0.01199602 | 28.7664 | 0.3950891 | 0.6213046 | 0.3950891 | 0.6213046 | 0.7362845 | -5.27879 | 0.7362845 | -5.27879 | 7.108896e-16 | -4.440892e-16 | -5.551115e-16 | 0.008945065 | 0.01432162 | 0.02326668
438356164383.6 | 0.0029397 | 1.668757 | 0.01011165 | 1.857969 | 2.784647 | 0.03374778 | 0.01211923 | 28.50017 | 0.502743 | 0.493942 | 0.502743 | 0.493942 | 0.7047902 | -5.506617 | 0.7047902 | -5.506617 | 1.110223e-16 | 0 | 1.110223e-16 | 0.008945065 | 0.01432162 | 0.02326668
444618395303.3 | 0.0029397 | 1.668712 | 0.01021288 | 1.903378 | 2.784497 | 0.03408473 | 0.01224089 | 28.55107 | 0.5905774 | 0.3361935 | 0.5905774 | 0.3361935 | 0.6795644 | -5.765674 | 0.6795644 | -5.765674 | 1.955537e-15 | 1.110223e-15 | -1.609823e-15 | 0.008945065 | 0.01432162 | 0.02326668
450880626223.1 | 0.0029397 | 1.668666 | 0.01031306 | 1.949119 | 2.784341 | 0.03441813 | 0.01236132 | 28.55657 | 0.6681196 | 0.2271727 | 0.6681196 | 0.2271727 | 0.705685 | -5.955431 | 0.705685 | -5.955431 | 1.688306e-15 | 7.771561e-16 | -1.498801e-15 | 0.008945065 | 0.01432162 | 0.02326668
457142857142.9 | 0.0029397 | 1.668618 | 0.01041215 | 1.995178 | 2.784179 | 0.03474781 | 0.01248045 | 28.33291 | 0.7134062 | 0.01353092 | 0.7134062 | 0.01353092 | 0.7135345 | -6.264221 | 0.7135345 | -6.264221 | 1.700029e-16 | 0 | 1.700029e-16 | 0.008945065 | 0.01432162 | 0.02326668
463405088062.6 | 0.0029397 | 1.668568 | 0.01050999 | 2.041514 | 2.784008 | 0.03507328 | 0.01259812 | 28.24731 | 0.6998057 | -0.180711 | 0.6998057 | -0.180711 | 0.7227617 | -6.535895 | 0.7227617 | -6.535895 | 2.066812e-15 | 7.771561e-16 | 1.915135e-15 | 0.008945065 | 0.01432162 | 0.02326668
469667318982.4 | 0.0029397 | 1.668515 | 0.01060605 | 2.088014 | 2.783831 | 0.03539273 | 0.01271368 | 28.35848 | 0.5696611 | -0.3378948 | 0.5696611 | -0.3378948 | 0.6623343 | -6.818553 | 0.6623343 | -6.818553 | 1.465536e-15 | -8.881784e-16 | -1.165734e-15 | 0.008945065 | 0.01432162 | 0.02326668
475929549902.2 | 0.0029397 | 1.668461 | 0.01070034 | 2.134664 | 2.783647 | 0.0357062 | 0.01282713 | 28.14518 | 0.503487 | -0.4533355 | 0.503487 | -0.4533355 | 0.6775045 | -7.016217 | 0.6775045 | -7.016217 | 1.555303e-15 | 8.881784e-16 | 1.276756e-15 | 0.008945065 | 0.01432162 | 0.02326668
482191780821.9 | 0.0029397 | 1.668404 | 0.01079285 | 2.181449 | 2.783457 | 0.03601368 | 0.01293847 | 28.40832 | 0.3716085 | -0.5500931 | 0.3716085 | -0.5500931 | 0.6638489 | -7.259863 | 0.6638489 | -7.259863 | 8.671119e-16 | -6.661338e-16 | -5.551115e-16 | 0.008945065 | 0.01432162 | 0.02326668
488454011741.7 | 0.0029397 | 1.668346 | 0.01088374 | 2.228388 | 2.783261 | 0.03631568 | 0.01304789 | 28.62901 | 0.2255148 | -0.6753616 | 0.2255148 | -0.6753616 | 0.7120184 | -7.531706 | 0.7120184 | -7.531706 | 1.41771e-15 | 1.304512e-15 | 5.551115e-16 | 0.008945065 | 0.01432162 | 0.02326668
494716242661.4 | 0.0029397 | 1.668287 | 0.01097254 | 2.275372 | 2.783061 | 0.03661069 | 0.01315483 | 28.15406 | 0.01499556 | -0.6687263 | 0.01499556 | -0.6687263 | 0.6688944 | -7.831561 | 0.6688944 | -7.831561 | 1.624031e-15 | -1.620232e-15 | 1.110223e-16 | 0.008945065 | 0.01432162 | 0.02326668
500978473581.2 | 0.0029397 | 1.668227 | 0.01105927 | 2.322387 | 2.782858 | 0.03689873 | 0.01325929 | 28.44507 | -0.1531771 | -0.6478276 | -0.1531771 | -0.6478276 | 0.6656905 | -8.086165 | 0.6656905 | -8.086165 | 7.550333e-16 | 7.21645e-16 | -2.220446e-16 | 0.008945065 | 0.01432162 | 0.02326668
507240704501.0 | 0.0029397 | 1.668166 | 0.01114406 | 2.369446 | 2.782655 | 0.03718031 | 0.01336145 | 28.63508 | -0.2683155 | -0.5686378 | -0.2683155 | -0.5686378 | 0.6287624 | -8.294862 | 0.6287624 | -8.294862 | 4.002966e-16 | 3.330669e-16 | 2.220446e-16 | 0.008945065 | 0.01432162 | 0.02326668
513502935420.7 | 0.0029397 | 1.668107 | 0.01122781 | 2.416725 | 2.782454 | 0.03745838 | 0.01346236 | 28.78249 | -0.4275232 | -0.5161978 | -0.4275232 | -0.5161978 | 0.6702509 | -8.545692 | 0.6702509 | -8.545692 | 1.023575e-15 | 7.771561e-16 | -6.661338e-16 | 0.008945065 | 0.01432162 | 0.02326668
519765166340.5 | 0.0029397 | 1.668048 | 0.01131099 | 2.464318 | 2.782255 | 0.03773453 | 0.01356257 | 28.49936 | -0.5400323 | -0.3823315 | -0.5400323 | -0.3823315 | 0.6616738 | -8.808717 | 0.6616738 | -8.808717 | 5.236912e-16 | -4.440892e-16 | 2.775558e-16 | 0.008945065 | 0.01432162 | 0.02326668
526027397260.3 | 0.0029397 | 1.667989 | 0.01139418 | 2.512353 | 2.782058 | 0.03801074 | 0.01366281 | 28.53485 | -0.6365858 | -0.2014472 | -0.6365858 | -0.2014472 | 0.6676994 | -9.118299 | 0.6676994 | -9.118299 | 2.220446e-16 | 0 | -2.220446e-16 | 0.008945065 | 0.01432162 | 0.02326668
532289628180.0 | 0.0029397 | 1.667932 | 0.01147776 | 2.560909 | 2.781866 | 0.03828823 | 0.01376351 | 28.29676 | -0.6183804 | -0.04826233 | -0.6183804 | -0.04826233 | 0.6202609 | -9.34689 | 0.6202609 | -9.34689 | 7.781777e-16 | 1.110223e-16 | -7.702172e-16 | 0.008945065 | 0.01432162 | 0.02326668
538551859099.8 | 0.0029397 | 1.667876 | 0.01156272 | 2.610218 | 2.781678 | 0.03857037 | 0.01386587 | 28.39884 | -0.6223165 | 0.1039437 | -0.6223165 | 0.1039437 | 0.6309375 | -9.590277 | 0.6309375 | -9.590277 | 2.82303e-15 | -3.330669e-16 | -2.803313e-15 | 0.008945065 | 0.01432162 | 0.02326668
544814090019.6 | 0.0029397 | 1.667822 | 0.01164983 | 2.660462 | 2.781493 | 0.03885968 | 0.0139708 | 27.57858 | -0.5873587 | 0.2324846 | -0.5873587 | 0.2324846 | 0.6316957 | -9.80167 | 0.6316957 | -9.80167 | 2.160126e-15 | -9.992007e-16 | -1.915135e-15 | 0.008945065 | 0.01432162 | 0.02326668
551076320939.3 | 0.0029397 | 1.667767 | 0.0117396 | 2.711779 | 2.781309 | 0.03915784 | 0.01407893 | 27.72222 | -0.5071981 | 0.4166908 | -0.5071981 | 0.4166908 | 0.6564154 | -10.11252 | 0.6564154 | -10.11252 | 2.162086e-15 | 1.44329e-15 | 1.609823e-15 | 0.008945065 | 0.01432162 | 0.02326668
557338551859.1 | 0.0029397 | 1.667712 | 0.01183181 | 2.764137 | 2.781122 | 0.0394641 | 0.01418999 | 24.50868 | -0.3678366 | 0.5146615 | -0.3678366 | 0.5146615 | 0.632598 | -10.37504 | 0.632598 | -10.37504 | 4.084127e-15 | -3.497203e-15 | -2.109424e-15 | 0.008945065 | 0.01432162 | 0.02326668
563600782778.9 | 0.0029397 | 1.667655 | 0.01192631 | 2.817518 | 2.780931 | 0.03977793 | 0.01430382 | 26.52934 | -0.2032535 | 0.5688666 | -0.2032535 | 0.5688666 | 0.6040871 | -10.65242 | 0.6040871 | -10.65242 | 2.027677e-15 | 1.915135e-15 | 6.661338e-16 | 0.008945065 | 0.01432162 | 0.02326668
569863013698.6 | 0.0029397 | 1.667596 | 0.01202283 | 2.871881 | 2.780733 | 0.04009847 | 0.01442011 | 26.93947 | -0.09119459 | 0.5927547 | -0.09119459 | 0.5927547 | 0.5997288 | -10.84292 | 0.5997288 | -10.84292 | 3.390301e-15 | 3.344547e-15 | 5.551115e-16 | 0.008945065 | 0.01432162 | 0.02326668
576125244618.4 | 0.0029397 | 1.667535 | 0.01212118 | 2.92719 | 2.780527 | 0.04042499 | 0.01453861 | 27.40603 | 0.074122 | 0.6089072 | 0.074122 | 0.6089072 | 0.6134021 | -11.11671 | 0.6134021 | -11.11671 | 2.396361e-15 | 2.373102e-15 | -3.330669e-16 | 0.008945065 | 0.01432162 | 0.02326668
582387475538.2 | 0.0029397 | 1.667471 | 0.01222057 | 2.983271 | 2.780309 | 0.04075489 | 0.0146584 | 27.07978 | 0.2275849 | 0.5815962 | 0.2275849 | 0.5815962 | 0.6245391 | -11.36857 | 0.6245391 | -11.36857 | 2.132849e-15 | -2.026157e-15 | 6.661338e-16 | 0.008945065 | 0.01432162 | 0.02326668
588649706457.9 | 0.0029397 | 1.667402 | 0.01231996 | 3.039872 | 2.780078 | 0.04108465 | 0.01477824 | 27.37257 | 0.3789022 | 0.4667024 | 0.3789022 | 0.4667024 | 0.6011472 | -11.67751 | 0.6011472 | -11.67751 | 1.968886e-15 | 1.498801e-15 | -1.276756e-15 | 0.008945065 | 0.01432162 | 0.02326668
594911937377.7 | 0.0029397 | 1.66733 | 0.01241844 | 3.096769 | 2.779835 | 0.04141127 | 0.01489703 | 26.93293 | 0.4587651 | 0.363397 | 0.4587651 | 0.363397 | 0.5852545 | -11.89645 | 0.5852545 | -11.89645 | 2.232901e-15 | 1.276756e-15 | -1.831868e-15 | 0.008945065 | 0.01432162 | 0.02326668
601174168297.5 | 0.0029397 | 1.667255 | 0.01251544 | 3.15381 | 2.779582 | 0.04173285 | 0.01501407 | 27.46834 | 0.5225927 | 0.2359784 | 0.5225927 | 0.2359784 | 0.5734012 | -12.14223 | 0.5734012 | -12.14223 | 1.570092e-16 | -1.110223e-16 | 1.110223e-16 | 0.008945065 | 0.01432162 | 0.02326668
607436399217.2 | 0.0029397 | 1.667177 | 0.01261056 | 3.210882 | 2.779321 | 0.04204808 | 0.0151289 | 27.17405 | 0.5837552 | 0.1182561 | 0.5837552 | 0.1182561 | 0.5956129 | -12.3665 | 0.5956129 | -12.3665 | 3.248707e-16 | -1.110223e-16 | 3.053113e-16 | 0.008945065 | 0.01432162 | 0.02326668
613698630137.0 | 0.0029397 | 1.667098 | 0.01270329 | 3.267838 | 2.779053 | 0.04235525 | 0.01524089 | 27.63035 | 0.5847176 | -0.06199505 | 0.5847176 | -0.06199505 | 0.5879949 | -12.672 | 0.5879949 | -12.672 | 3.95534e-15 | 3.330669e-16 | 3.941292e-15 | 0.008945065 | 0.01432162 | 0.02326668
619960861056.8 | 0.0029397 | 1.667017 | 0.01279321 | 3.32455 | 2.778783 | 0.042653 | 0.01534952 | 27.51456 | 0.543594 | -0.2028615 | 0.543594 | -0.2028615 | 0.5802131 | -12.92355 | 0.5802131 | -12.92355 | 5.117875e-16 | -1.110223e-16 | -4.996004e-16 | 0.008945065 | 0.01432162 | 0.02326668
626223091976.5 | 0.0029397 | 1.666938 | 0.01288022 | 3.380972 | 2.778515 | 0.04294104 | 0.01545468 | 27.71152 | 0.4511066 | -0.319837 | 0.4511066 | -0.319837 | 0.5529854 | -13.18312 | 0.5529854 | -13.18312 | 0 | 0 | 0 | 0.008945065 | 0.01432162 | 0.02326668
632485322896.3 | 0.0029397 | 1.666859 | 0.01296494 | 3.437242 | 2.778252 | 0.04322146 | 0.01555707 | 27.41298 | 0.379943 | -0.4107006 | 0.379943 | -0.4107006 | 0.5594923 | -13.39065 | 0.5594923 | -13.39065 | 1.688306e-15 | 1.221245e-15 | 1.165734e-15 | 0.008945065 | 0.01432162 | 0.02326668
638747553816.0 | 0.0029397 | 1.666784 | 0.01304808 | 3.493534 | 2.777998 | 0.04349665 | 0.01565755 | 27.59725 | 0.2589341 | -0.4982833 | 0.2589341 | -0.4982833 | 0.5615453 | -13.65792 | 0.5615453 | -13.65792 | 6.707438e-16 | 6.106227e-16 | 2.775558e-16 | 0.008945065 | 0.01432162 | 0.02326668
645009784735.8 | 0.0029397 | 1.666711 | 0.01313051 | 3.550071 | 2.777753 | 0.04376953 | 0.01575717 | 27.05334 | 0.124287 | -0.5609026 | 0.124287 | -0.5609026 | 0.5745076 | -13.91911 | 0.5745076 | -13.91911 | 3.118645e-16 | 2.914335e-16 | -1.110223e-16 | 0.008945065 | 0.01432162 | 0.02326668
651272015655.6 | 0.0029397 | 1.666642 | 0.01321289 | 3.607027 | 2.77752 | 0.0440423 | 0.0158567 | 27.36232 | -0.03950257 | -0.5471348 | -0.03950257 | -0.5471348 | 0.5485589 | -14.20924 | 0.5485589 | -14.20924 | 1.762643e-15 | -1.748601e-15 | 2.220446e-16 | 0.008945065 | 0.01432162 | 0.02326668
657534246575.3 | 0.0029397 | 1.666576 | 0.01329626 | 3.664688 | 2.777298 | 0.04431845 | 0.0159574 | 26.69232 | -0.15821 | -0.5186091 | -0.15821 | -0.5186091 | 0.5422045 | -14.43326 | 0.5422045 | -14.43326 | 5.467214e-16 | 4.996004e-16 | -2.220446e-16 | 0.008945065 | 0.01432162 | 0.02326668
663796477495.1 | 0.0029397 | 1.666513 | 0.01338161 | 3.723339 | 2.777088 | 0.04460128 | 0.01606045 | 26.77972 | -0.274992 | -0.4535565 | -0.274992 | -0.4535565 | 0.5304094 | -14.68221 | 0.5304094 | -14.68221 | 4.227603e-16 | -3.885781e-16 | 1.665335e-16 | 0.008945065 | 0.01432162 | 0.02326668
670058708414.9 | 0.0029397 | 1.666453 | 0.01346999 | 3.783287 | 2.776886 | 0.04489422 | 0.01616711 | 26.40256 | -0.3874894 | -0.3926834 | -0.3874894 | -0.3926834 | 0.5516777 | -14.91591 | 0.5516777 | -14.91591 | 1.535363e-15 | 1.165734e-15 | -9.992007e-16 | 0.008945065 | 0.01432162 | 0.02326668
676320939334.6 | 0.0029397 | 1.666395 | 0.01356163 | 3.844623 | 2.776688 | 0.04519805 | 0.01627768 | 26.50297 | -0.4750619 | -0.2545763 | -0.4750619 | -0.2545763 | 0.5389739 | -15.21603 | 0.5389739 | -15.21603 | 2.931073e-15 | -1.221245e-15 | 2.664535e-15 | 0.008945065 | 0.01432162 | 0.02326668
682583170254.4 | 0.0029397 | 1.666337 | 0.01365654 | 3.907377 | 2.776493 | 0.04551279 | 0.01639219 | 25.86252 | -0.5198406 | -0.1281344 | -0.5198406 | -0.1281344 | 0.5353996 | -15.46629 | 0.5353996 | -15.46629 | 1.94289e-16 | 0 | -1.94289e-16 | 0.008945065 | 0.01432162 | 0.02326668
688845401174.2 | 0.0029397 | 1.666279 | 0.01375424 | 3.971436 | 2.776297 | 0.0458368 | 0.01651005 | 26.32011 | -0.5070201 | 0.007854876 | -0.5070201 | 0.007854876 | 0.5070809 | -15.72345 | 0.5070809 | -15.72345 | 2.640523e-15 | 3.330669e-16 | 2.619432e-15 | 0.008945065 | 0.01432162 | 0.02326668
695107632093.9 | 0.0029397 | 1.66622 | 0.01385442 | 4.036728 | 2.776097 | 0.04616901 | 0.01663091 | 25.70665 | -0.5072196 | 0.1196069 | -0.5072196 | 0.1196069 | 0.521131 | -15.93954 | 0.521131 | -15.93954 | 9.289829e-16 | 2.220446e-16 | 9.020562e-16 | 0.008945065 | 0.01432162 | 0.02326668
701369863013.7 | 0.0029397 | 1.666159 | 0.01395617 | 4.103011 | 2.775892 | 0.04650642 | 0.01675369 | 26.15248 | -0.4475987 | 0.2476335 | -0.4475987 | 0.2476335 | 0.511534 | -16.2133 | 0.511534 | -16.2133 | 1.911712e-15 | 8.326673e-16 | 1.720846e-15 | 0.008945065 | 0.01432162 | 0.02326668
707632093933.5 | 0.0029397 | 1.666096 | 0.01405852 | 4.170003 | 2.775679 | 0.04684571 | 0.01687721 | 25.71754 | -0.3775189 | 0.3659914 | -0.3775189 | 0.3659914 | 0.5258044 | -16.47786 | 0.5258044 | -16.47786 | 2.199531e-15 | 1.609823e-15 | 1.498801e-15 | 0.008945065 | 0.01432162 | 0.02326668
713894324853.2 | 0.0029397 | 1.666031 | 0.01416002 | 4.237277 | 2.77546 | 0.04718206 | 0.01699973 | 26.07698 | -0.2471094 | 0.4252161 | -0.2471094 | 0.4252161 | 0.4918046 | -16.75232 | 0.4918046 | -16.75232 | 7.731809e-16 | -7.21645e-16 | -2.775558e-16 | 0.008945065 | 0.01432162 | 0.02326668
720156555773.0 | 0.0029397 | 1.665965 | 0.01425975 | 4.304554 | 2.775236 | 0.0475125 | 0.01712017 | 25.68246 | -0.1447396 | 0.4753558 | -0.1447396 | 0.4753558 | 0.4969031 | -16.98319 | 0.4969031 | -16.98319 | 7.696857e-16 | -6.938894e-16 | -3.330669e-16 | 0.008945065 | 0.01432162 | 0.02326668
726418786692.8 | 0.0029397 | 1.665898 | 0.01435694 | 4.371576 | 2.775009 | 0.04783438 | 0.01723756 | 26.13935 | -0.02858668 | 0.4774281 | -0.02858668 | 0.4774281 | 0.4782831 | -17.21895 | 0.4782831 | -17.21895 | 1.336958e-15 | -1.31839e-15 | -2.220446e-16 | 0.008945065 | 0.01432162 | 0.02326668
732681017612.5 | 0.0029397 | 1.66583 | 0.01445134 | 4.438255 | 2.774782 | 0.04814697 | 0.01735162 | 25.92096 | 0.09772404 | 0.4926191 | 0.09772404 | 0.4926191 | 0.5022186 | -17.47459 | 0.5022186 | -17.47459 | 1.825338e-15 | -1.804112e-15 | 2.775558e-16 | 0.008945065 | 0.01432162 | 0.02326668
738943248532.3 | 0.0029397 | 1.665764 | 0.01454256 | 4.504444 | 2.774557 | 0.04844895 | 0.01746187 | 25.96465 | 0.215683 | 0.4288999 | 0.215683 | 0.4288999 | 0.4800773 | -17.7447 | 0.4800773 | -17.7447 | 1.300964e-15 | 1.082467e-15 | -7.21645e-16 | 0.008945065 | 0.01432162 | 0.02326668
745205479452.1 | 0.0029397 | 1.665699 | 0.01463077 | 4.570172 | 2.774338 | 0.04874092 | 0.01756849 | 25.55146 | 0.3242049 | 0.362363 | 0.3242049 | 0.362363 | 0.486226 | -18.00864 | 0.486226 | -18.00864 | 1.734224e-15 | 1.332268e-15 | -1.110223e-15 | 0.008945065 | 0.01432162 | 0.02326668
751467710371.8 | 0.0029397 | 1.665636 | 0.01471634 | 4.635529 | 2.774127 | 0.04902413 | 0.01767192 | 24.47559 | 0.3766432 | 0.2608989 | 0.3766432 | 0.2608989 | 0.4581793 | -18.24375 | 0.4581793 | -18.24375 | 5.466369e-15 | -3.108624e-15 | 4.496403e-15 | 0.008945065 | 0.01432162 | 0.02326668
757729941291.6 | 0.0029397 | 1.665577 | 0.0148004 | 4.700857 | 2.773926 | 0.04930239 | 0.01777351 | 23.91117 | 0.4478995 | 0.1600049 | 0.4478995 | 0.1600049 | 0.4756213 | -18.50645 | 0.4756213 | -18.50645 | 1.387779e-16 | -1.110223e-16 | 8.326673e-17 | 0.008945065 | 0.01432162 | 0.02326668
763992172211.4 | 0.0029397 | 1.66552 | 0.01488395 | 4.766462 | 2.773737 | 0.04957904 | 0.01787446 | 25.4821 | 0.4588124 | 0.0550193 | 0.4588124 | 0.0550193 | 0.4620995 | -18.73021 | 0.4620995 | -18.73021 | 1.549488e-15 | -2.220446e-16 | 1.533496e-15 | 0.008945065 | 0.01432162 | 0.02326668
770254403131.1 | 0.0029397 | 1.665468 | 0.01496815 | 4.83272 | 2.773559 | 0.04985796 | 0.01797617 | 24.84525 | 0.4675599 | -0.08639831 | 0.4675599 | -0.08639831 | 0.4754755 | -19.03228 | 0.4754755 | -19.03228 | 2.086843e-15 | 4.996004e-16 | 2.026157e-15 | 0.008945065 | 0.01432162 | 0.02326668
776516634050.9 | 0.0029397 | 1.665418 | 0.01505384 | 4.899899 | 2.773391 | 0.05014187 | 0.01807962 | 25.0835 | 0.4101394 | -0.1801216 | 0.4101394 | -0.1801216 | 0.4479487 | -19.26337 | 0.4479487 | -19.26337 | 1.501112e-15 | -4.996004e-16 | -1.415534e-15 | 0.008945065 | 0.01432162 | 0.02326668
782778864970.6 | 0.0029397 | 1.665371 | 0.01514208 | 4.968369 | 2.773233 | 0.05043438 | 0.01818613 | 24.43952 | 0.3506327 | -0.2855105 | 0.3506327 | -0.2855105 | 0.4521721 | -19.53294 | 0.4521721 | -19.53294 | 1.110223e-16 | 1.110223e-16 | 0 | 0.008945065 | 0.01432162 | 0.02326668
789041095890.4 | 0.0029397 | 1.665327 | 0.01523365 | 5.038401 | 2.773082 | 0.05073801 | 0.01829662 | 24.48517 | 0.2763686 | -0.3445334 | 0.2763686 | -0.3445334 | 0.4416819 | -19.7443 | 0.4416819 | -19.7443 | 1.110223e-16 | 0 | -1.110223e-16 | 0.008945065 | 0.01432162 | 0.02326668
795303326810.2 | 0.0029397 | 1.665283 | 0.01532911 | 5.11021 | 2.772934 | 0.05105461 | 0.01841177 | 23.89053 | 0.1695267 | -0.4205677 | 0.1695267 | -0.4205677 | 0.4534496 | -20.03718 | 0.4534496 | -20.03718 | 3.775166e-16 | 3.053113e-16 | 2.220446e-16 | 0.008945065 | 0.01432162 | 0.02326668
801565557729.9 | 0.0029397 | 1.66524 | 0.0154282 | 5.183744 | 2.772786 | 0.05138332 | 0.0185313 | 23.72382 | 0.06308086 | -0.4370494 | 0.06308086 | -0.4370494 | 0.4415783 | -20.27701 | 0.4415783 | -20.27701 | 5.967449e-16 | 5.967449e-16 | 0 | 0.008945065 | 0.01432162 | 0.02326668
807827788649.7 | 0.0029397 | 1.665195 | 0.01553042 | 5.258853 | 2.772634 | 0.05172236 | 0.01865459 | 23.59609 | -0.06508566 | -0.4292711 | -0.06508566 | -0.4292711 | 0.4341772 | -20.57083 | 0.4341772 | -20.57083 | 6.069847e-16 | 5.967449e-16 | -1.110223e-16 | 0.008945065 | 0.01432162 | 0.02326668
814090019569.5 | 0.0029397 | 1.665149 | 0.0156348 | 5.335241 | 2.772476 | 0.05206855 | 0.01878052 | 23.10603 | -0.1478007 | -0.3947123 | -0.1478007 | -0.3947123 | 0.4214769 | -20.77864 | 0.4214769 | -20.77864 | 1.695818e-15 | -1.582068e-15 | 6.106227e-16 | 0.008945065 | 0.01432162 | 0.02326668
820352250489.2 | 0.0029397 | 1.6651 | 0.01574038 | 5.412584 | 2.772309 | 0.05241859 | 0.01890792 | 23.14968 | -0.2507611 | -0.3412999 | -0.2507611 | -0.3412999 | 0.4235171 | -21.054 | 0.4235171 | -21.054 | 2.298188e-15 | -1.831868e-15 | 1.387779e-15 | 0.008945065 | 0.01432162 | 0.02326668
826614481409.0 | 0.0029397 | 1.665047 | 0.01584569 | 5.490391 | 2.772131 | 0.05276764 | 0.01903505 | 23.04505 | -0.3213737 | -0.2741479 | -0.3213737 | -0.2741479 | 0.4224194 | -21.28489 | 0.4224194 | -21.28489 | 0 | 0 | 0 | 0.008945065 | 0.01432162 | 0.02326668
832876712328.8 | 0.0029397 | 1.664991 | 0.01594918 | 5.568117 | 2.771941 | 0.0531105 | 0.01916004 | 22.93543 | -0.3821646 | -0.1648597 | -0.3821646 | -0.1648597 | 0.4162073 | -21.58388 | 0.4162073 | -21.58388 | 1.396908e-15 | 4.996004e-16 | -1.304512e-15 | 0.008945065 | 0.01432162 | 0.02326668
839138943248.5 | 0.0029397 | 1.664932 | 0.01604927 | 5.645187 | 2.771742 | 0.0534419 | 0.01928098 | 22.94409 | -0.3971845 | -0.07326982 | -0.3971845 | -0.07326982 | 0.4038862 | -21.80873 | 0.4038862 | -21.80873 | 1.902877e-15 | -3.330669e-16 | 1.873501e-15 | 0.008945065 | 0.01432162 | 0.02326668
845401174168.3 | 0.0029397 | 1.664872 | 0.01614487 | 5.721193 | 2.771537 | 0.05375828 | 0.01939656 | 22.93161 | -0.3969416 | 0.03265607 | -0.3969416 | 0.03265607 | 0.3982827 | -22.07323 | 0.3982827 | -22.07323 | 1.75576e-15 | 2.220446e-16 | 1.741662e-15 | 0.008945065 | 0.01432162 | 0.02326668
851663405088.1 | 0.0029397 | 1.66481 | 0.01623532 | 5.795861 | 2.771329 | 0.05405744 | 0.01950596 | 22.99214 | -0.3787506 | 0.116763 | -0.3787506 | 0.116763 | 0.3963403 | -22.29019 | 0.3963403 | -22.29019 | 3.925231e-16 | -5.551115e-17 | -3.885781e-16 | 0.008945065 | 0.01432162 | 0.02326668
857925636007.8 | 0.0029397 | 1.664749 | 0.01632032 | 5.869046 | 2.771123 | 0.05433848 | 0.01960883 | 22.91569 | -0.3330075 | 0.2197342 | -0.3330075 | 0.2197342 | 0.39897 | -22.57442 | 0.39897 | -22.57442 | 1.20089e-15 | 6.661338e-16 | 9.992007e-16 | 0.008945065 | 0.01432162 | 0.02326668
864187866927.6 | 0.0029397 | 1.66469 | 0.01639992 | 5.94072 | 2.770923 | 0.05460156 | 0.01970519 | 22.95809 | -0.2677801 | 0.2877605 | -0.2677801 | 0.2877605 | 0.3930805 | -22.8125 | 0.3930805 | -22.8125 | 3.723801e-16 | 3.330669e-16 | 1.665335e-16 | 0.008945065 | 0.01432162 | 0.02326668
870450097847.4 | 0.0029397 | 1.664634 | 0.01647468 | 6.011047 | 2.770734 | 0.05484863 | 0.0197957 | 22.59031 | -0.1714752 | 0.3438808 | -0.1714752 | 0.3438808 | 0.3842626 | -23.09938 | 0.3842626 | -23.09938 | 8.238311e-16 | 6.938894e-16 | 4.440892e-16 | 0.008945065 | 0.01432162 | 0.02326668
876712328767.1 | 0.0029397 | 1.664583 | 0.01654576 | 6.080412 | 2.770562 | 0.05508357 | 0.01988173 | 22.68331 | -0.09736255 | 0.3650737 | -0.09736255 | 0.3650737 | 0.3778336 | -23.30132 | 0.3778336 | -23.30132 | 2.16778e-15 | -2.109424e-15 | -4.996004e-16 | 0.008945065 | 0.01432162 | 0.02326668
882974559686.9 | 0.0029397 | 1.664537 | 0.01661467 | 6.149349 | 2.770406 | 0.05531147 | 0.01996511 | 22.17036 | 0.00964994 | 0.3807417 | 0.00964994 | 0.3807417 | 0.380864 | -23.58728 | 0.380864 | -23.58728 | 2.358143e-15 | 2.357489e-15 | -5.551115e-17 | 0.008945065 | 0.01432162 | 0.02326668
889236790606.7 | 0.0029397 | 1.664497 | 0.01668306 | 6.218452 | 2.77027 | 0.05553779 | 0.02004779 | 22.25447 | 0.09204401 | 0.3687252 | 0.09204401 | 0.3687252 | 0.3800399 | -23.80657 | 0.3800399 | -23.80657 | 4.174885e-16 | 4.024558e-16 | -1.110223e-16 | 0.008945065 | 0.01432162 | 0.02326668
895499021526.4 | 0.0029397 | 1.664462 | 0.01675239 | 6.288269 | 2.770152 | 0.05576744 | 0.02013154 | 21.77191 | 0.1991641 | 0.3182613 | 0.1991641 | 0.3182613 | 0.3754419 | -24.12111 | 0.3754419 | -24.12111 | 1.110223e-16 | 0 | 1.110223e-16 | 0.008945065 | 0.01432162 | 0.02326668
901761252446.2 | 0.0029397 | 1.664432 | 0.01682421 | 6.35939 | 2.770051 | 0.05600552 | 0.02021822 | 21.72519 | 0.2546668 | 0.2651279 | 0.2546668 | 0.2651279 | 0.3676248 | -24.32722 | 0.3676248 | -24.32722 | 2.482534e-16 | 1.110223e-16 | -2.220446e-16 | 0.008945065 | 0.01432162 | 0.02326668
908023483365.9 | 0.0029397 | 1.664406 | 0.01689985 | 6.43234 | 2.769963 | 0.05625642 | 0.02030945 | 21.15837 | 0.3129702 | 0.1762914 | 0.3129702 | 0.1762914 | 0.3592061 | -24.61976 | 0.3592061 | -24.61976 | 1.043329e-15 | -4.996004e-16 | 9.15934e-16 | 0.008945065 | 0.01432162 | 0.02326668
914285714285.7 | 0.0029397 | 1.664383 | 0.0169804 | 6.507571 | 2.769883 | 0.05652377 | 0.02040656 | 21.08611 | 0.3469435 | 0.1151819 | 0.3469435 | 0.1151819 | 0.3655635 | -24.8122 | 0.3655635 | -24.8122 | 8.238311e-16 | -4.440892e-16 | 6.938894e-16 | 0.008945065 | 0.01432162 | 0.02326668
920547945205.5 | 0.0029397 | 1.66436 | 0.0170662 | 6.585251 | 2.769804 | 0.0568086 | 0.02050997 | 20.3515 | 0.3587128 | -0.002921536 | 0.3587128 | -0.002921536 | 0.3587247 | -25.14089 | 0.3587247 | -25.14089 | 1.116055e-15 | -2.220446e-16 | 1.093743e-15 | 0.008945065 | 0.01432162 | 0.02326668
926810176125.2 | 0.0029397 | 1.664336 | 0.01715712 | 6.665372 | 2.76972 | 0.05711044 | 0.02061957 | 20.33025 | 0.3529267 | -0.07710911 | 0.3529267 | -0.07710911 | 0.3612521 | -25.34785 | 0.3612521 | -25.34785 | 2.167824e-15 | -5.551115e-16 | -2.095546e-15 | 0.008945065 | 0.01432162 | 0.02326668
933072407045.0 | 0.0029397 | 1.664309 | 0.01725235 | 6.747653 | 2.769626 | 0.05742647 | 0.02073438 | 20.14854 | 0.2941722 | -0.1717211 | 0.2941722 | -0.1717211 | 0.340625 | -25.66112 | 0.340625 | -25.66112 | 4.919945e-15 | -2.38698e-15 | -4.302114e-15 | 0.008945065 | 0.01432162 | 0.02326668
939334637964.8 | 0.0029397 | 1.664277 | 0.01735096 | 6.831767 | 2.769516 | 0.05775361 | 0.02085332 | 20.03013 | 0.2635186 | -0.2289573 | 0.2635186 | -0.2289573 | 0.3490896 | -25.84808 | 0.3490896 | -25.84808 | 6.503339e-16 | -4.996004e-16 | -4.163336e-16 | 0.008945065 | 0.01432162 | 0.02326668
945596868884.5 | 0.0029397 | 1.664239 | 0.01745134 | 6.9171 | 2.769387 | 0.05808641 | 0.02097447 | 19.76537 | 0.1738519 | -0.2839444 | 0.1738519 | -0.2839444 | 0.3329398 | -26.15414 | 0.3329398 | -26.15414 | 8.514224e-16 | -8.049117e-16 | -2.775558e-16 | 0.008945065 | 0.01432162 | 0.02326668
951859099804.3 | 0.0029397 | 1.664195 | 0.01755179 | 7.002987 | 2.769236 | 0.0584192 | 0.02109579 | 19.85779 | 0.1145621 | -0.3264476 | 0.1145621 | -0.3264476 | 0.345966 | -26.36603 | 0.345966 | -26.36603 | 1.005445e-15 | 9.020562e-16 | 4.440892e-16 | 0.008945065 | 0.01432162 | 0.02326668
958121330724.1 | 0.0029397 | 1.664144 | 0.01765014 | 7.088557 | 2.769063 | 0.05874475 | 0.02121466 | 19.51737 | 0.00780634 | -0.321472 | 0.00780634 | -0.321472 | 0.3215667 | -26.67926 | 0.3215667 | -26.67926 | 4.041906e-16 | 4.041906e-16 | 0 | 0.008945065 | 0.01432162 | 0.02326668
964383561643.8 | 0.0029397 | 1.664088 | 0.01774477 | 7.173141 | 2.768874 | 0.05905772 | 0.02132915 | 19.61191 | -0.05668011 | -0.3249211 | -0.05668011 | -0.3249211 | 0.3298278 | -26.87624 | 0.3298278 | -26.87624 | 6.172496e-16 | 5.759282e-16 | -2.220446e-16 | 0.008945065 | 0.01432162 | 0.02326668
970645792563.6 | 0.0029397 | 1.664028 | 0.01783409 | 7.256061 | 2.768671 | 0.05935286 | 0.02143731 | 19.484 | -0.1365071 | -0.2785187 | -0.1365071 | -0.2785187 | 0.3101723 | -27.15925 | 0.3101723 | -27.15925 | 1.94289e-16 | 1.94289e-16 | 0 | 0.008945065 | 0.01432162 | 0.02326668
976908023483.4 | 0.0029397 | 1.663966 | 0.01791738 | 7.336982 | 2.768463 | 0.05962785 | 0.02153825 | 19.26556 | -0.201172 | -0.257058 | -0.201172 | -0.257058 | 0.3264184 | -27.36757 | 0.3264184 | -27.36757 | 4.51828e-16 | -3.053113e-16 | 3.330669e-16 | 0.008945065 | 0.01432162 | 0.02326668
983170254403.1 | 0.0029397 | 1.663905 | 0.01799385 | 7.415527 | 2.768256 | 0.05988012 | 0.02163099 | 19.41411 | -0.2515928 | -0.1765784 | -0.2515928 | -0.1765784 | 0.3073741 | -27.66237 | 0.3073741 | -27.66237 | 1.955537e-15 | -1.110223e-15 | 1.609823e-15 | 0.008945065 | 0.01432162 | 0.02326668
989432485322.9 | 0.0029397 | 1.663847 | 0.01806379 | 7.491768 | 2.768059 | 0.06011077 | 0.02171585 | 17.88472 | -0.298879 | -0.1240119 | -0.298879 | -0.1240119 | 0.3235855 | -27.88103 | 0.3235855 | -27.88103 | 4.174885e-16 | 1.110223e-16 | -4.024558e-16 | 0.008945065 | 0.01432162 | 0.02326668
995694716242.7 | 0.0029397 | 1.663793 | 0.01812767 | 7.565843 | 2.767878 | 0.06032138 | 0.02179336 | 18.58557 | -0.2905726 | -0.03142322 | -0.2905726 | -0.03142322 | 0.2922667 | -28.16661 | 0.2922667 | -28.16661 | 1.8878e-15 | 1.665335e-16 | -1.88044e-15 | 0.008945065 | 0.01432162 | 0.02326668
1001956947162.4 | 0.0029397 | 1.663746 | 0.01818721 | 7.638434 | 2.76772 | 0.0605178 | 0.02186558 | 18.4239 | -0.3130564 | 0.03121461 | -0.3130564 | 0.03121461 | 0.3146088 | -28.37371 | 0.3146088 | -28.37371 | 1.777238e-15 | -1.665335e-16 | -1.769418e-15 | 0.008945065 | 0.01432162 | 0.02326668
1008219178082.2 | 0.0029397 | 1.663707 | 0.01824421 | 7.710265 | 2.767589 | 0.06070606 | 0.02193464 | 18.42912 | -0.2673793 | 0.1088393 | -0.2673793 | 0.1088393 | 0.2886826 | -28.66091 | 0.2886826 | -28.66091 | 6.834018e-16 | -3.330669e-16 | -5.967449e-16 | 0.008945065 | 0.01432162 | 0.02326668
1014481409002.0 | 0.0029397 | 1.663677 | 0.01830154 | 7.782532 | 2.767487 | 0.06089572 | 0.02200397 | 17.80399 | -0.2603709 | 0.18121 | -0.2603709 | 0.18121 | 0.3172224 | -28.88235 | 0.3172224 | -28.88235 | 3.979902e-15 | -2.220446e-15 | -3.302913e-15 | 0.008945065 | 0.01432162 | 0.02326668
1020743639921.7 | 0.0029397 | 1.663657 | 0.01836175 | 7.856335 | 2.767418 | 0.06109533 | 0.02207665 | 17.60749 | -0.1703466 | 0.2243879 | -0.1703466 | 0.2243879 | 0.2817231 | -29.19579 | 0.2817231 | -29.19579 | 0 | 0 | 0 | 0.008945065 | 0.01432162 | 0.02326668
1027005870841.5 | 0.0029397 | 1.663647 | 0.01842841 | 7.933226 | 2.767383 | 0.06131673 | 0.02215694 | 16.96696 | -0.1308784 | 0.2788546 | -0.1308784 | 0.2788546 | 0.3080407 | -29.40631 | 0.3080407 | -29.40631 | 3.703056e-15 | 3.38618e-15 | 1.498801e-15 | 0.008945065 | 0.01432162 | 0.02326668
1033268101761.3 | 0.0029397 | 1.663648 | 0.01850439 | 8.014511 | 2.767381 | 0.06156958 | 0.02224832 | 17.11706 | -0.0444284 | 0.2687977 | -0.0444284 | 0.2687977 | 0.2724447 | -29.68133 | 0.2724447 | -29.68133 | 1.558272e-15 | -1.554312e-15 | -1.110223e-16 | 0.008945065 | 0.01432162 | 0.02326668
1039530332681.0 | 0.0029397 | 1.663658 | 0.01859317 | 8.101768 | 2.767414 | 0.06186537 | 0.02235494 | 15.82904 | 0.02320851 | 0.3084267 | 0.02320851 | 0.3084267 | 0.3092986 | -29.92024 | 0.3092986 | -29.92024 | 1.454472e-15 | -1.450229e-15 | 1.110223e-16 | 0.008945065 | 0.01432162 | 0.02326668
1045792563600.8 | 0.0029397 | 1.66368 | 0.01869695 | 8.196066 | 2.76748 | 0.06221146 | 0.02247946 | 16.38326 | 0.08738319 | 0.2530542 | 0.08738319 | 0.2530542 | 0.2677168 | -30.17762 | 0.2677168 | -30.17762 | 1.94289e-16 | -1.94289e-16 | 0 | 0.008945065 | 0.01432162 | 0.02326668
1052054794520.5 | 0.0029397 | 1.66371 | 0.01881719 | 8.298168 | 2.767577 | 0.06261269 | 0.02262365 | 15.31577 | 0.1800593 | 0.2473281 | 0.1800593 | 0.2473281 | 0.305929 | -30.47441 | 0.305929 | -30.47441 | 1.801335e-15 | -1.498801e-15 | 9.992007e-16 | 0.008945065 | 0.01432162 | 0.02326668
1058317025440.3 | 0.0029397 | 1.663747 | 0.01895318 | 8.40789 | 2.767696 | 0.0630666 | 0.02278668 | 15.82508 | 0.1884337 | 0.1696714 | 0.1884337 | 0.1696714 | 0.2535658 | -30.68287 | 0.2535658 | -30.68287 | 3.103168e-15 | -2.109424e-15 | 2.275957e-15 | 0.008945065 | 0.01432162 | 0.02326668
1064579256360.1 | 0.0029397 | 1.663788 | 0.01910352 | 8.524731 | 2.767825 | 0.06356843 | 0.02296692 | 14.93483 | 0.2676629 | 0.1197727 | 0.2676629 | 0.1197727 | 0.2932387 | -30.99517 | 0.2932387 | -30.99517 | 2.023732e-15 | -9.436896e-16 | 1.790235e-15 | 0.008945065 | 0.01432162 | 0.02326668
1070841487279.8 | 0.0029397 | 1.663828 | 0.01926437 | 8.647075 | 2.767952 | 0.0641052 | 0.0231598 | 15.44976 | 0.2408676 | 0.05964459 | 0.2408676 | 0.05964459 | 0.2481424 | -31.17319 | 0.2481424 | -31.17319 | 9.770791e-16 | -1.94289e-16 | 9.575674e-16 | 0.008945065 | 0.01432162 | 0.02326668
1077103718199.6 | 0.0029397 | 1.663862 | 0.01943098 | 8.772864 | 2.768059 | 0.06466093 | 0.02335967 | 14.99912 | 0.279686 | -0.02877796 | 0.279686 | -0.02877796 | 0.2811626 | -31.51846 | 0.2811626 | -31.51846 | 1.359851e-15 | -1.665335e-16 | -1.349615e-15 | 0.008945065 | 0.01432162 | 0.02326668
1083365949119.4 | 0.0029397 | 1.663885 | 0.01959661 | 8.899082 | 2.768129 | 0.06521299 | 0.02355851 | 15.40504 | 0.2318719 | -0.06427774 | 0.2318719 | -0.06427774 | 0.2406163 | -31.68635 | 0.2406163 | -31.68635 | 5.389158e-16 | 1.110223e-16 | 5.273559e-16 | 0.008945065 | 0.01432162 | 0.02326668
1089628180039.1 | 0.0029397 | 1.66389 | 0.01975442 | 9.022603 | 2.768141 | 0.06573839 | 0.02374821 | 14.4979 | 0.2250643 | -0.1498358 | 0.2250643 | -0.1498358 | 0.2703788 | -32.00329 | 0.2703788 | -32.00329 | 1.462642e-15 | -8.049117e-16 | -1.221245e-15 | 0.008945065 | 0.01432162 | 0.02326668
1095890410958.9 | 0.0029397 | 1.663875 | 0.01989846 | 9.140624 | 2.768085 | 0.06621713 | 0.02392164 | 12.09668 | 0.1679432 | -0.1645521 | 0.1679432 | -0.1645521 | 0.235122 | -32.19113 | 0.235122 | -32.19113 | 1.256074e-15 | 8.881784e-16 | 8.881784e-16 | 0.008945065 | 0.01432162 | 0.02326668
1102152641878.7 | 0.0029397 | 1.663837 | 0.02002516 | 9.251388 | 2.767954 | 0.06663722 | 0.02407454 | 4.856186 | 0.01326472 | -0.1991541 | 0.01326472 | -0.1991541 | 0.1995953 | -32.92022 | 0.1995953 | -32.92022 | 3.10244e-16 | 2.896988e-16 | 1.110223e-16 | 0.008945065 | 0.01432162 | 0.02326668
1108414872798.4 | 0.0029397 | 1.663777 | 0.0201322 | 9.353685 | 2.76775 | 0.066991 | 0.02420414 | 13.41572 | 0.08035127 | -0.2234186 | 0.08035127 | -0.2234186 | 0.2374283 | -32.64148 | 0.2374283 | -32.64148 | 3.642754e-16 | -3.469447e-16 | -1.110223e-16 | 0.008945065 | 0.01432162 | 0.02326668
1114677103718.2 | 0.0029397 | 1.663696 | 0.02022145 | 9.448231 | 2.767474 | 0.06728467 | 0.02431267 | 11.88903 | -0.02291559 | -0.2356088 | -0.02291559 | -0.2356088 | 0.2367205 | -33.08368 | 0.2367205 | -33.08368 | 1.502907e-15 | 1.498801e-15 | -1.110223e-16 | 0.008945065 | 0.01432162 | 0.02326668
1120939334638.0 | 0.0029397 | 1.663594 | 0.02029829 | 9.537414 | 2.767134 | 0.06753623 | 0.02440656 | 13.28772 | -0.03615163 | -0.2277534 | -0.03615163 | -0.2277534 | 0.2306048 | -33.14414 | 0.2306048 | -33.14414 | 2.081668e-16 | 2.081668e-16 | 0 | 0.008945065 | 0.01432162 | 0.02326668
1127201565557.7 | 0.0029397 | 1.663475 | 0.02037158 | 9.625325 | 2.766736 | 0.06777524 | 0.02449646 | 14.22751 | -0.1154622 | -0.1974211 | -0.1154622 | -0.1974211 | 0.2287064 | -33.51593 | 0.2287064 | -33.51593 | 8.074201e-16 | 7.077672e-16 | -3.885781e-16 | 0.008945065 | 0.01432162 | 0.02326668
1133463796477.5 | 0.0029397 | 1.663342 | 0.02045229 | 9.717148 | 2.766287 | 0.0680383 | 0.02459553 | 14.03066 | -0.1418778 | -0.1758284 | -0.1418778 | -0.1758284 | 0.2259313 | -33.66566 | 0.2259313 | -33.66566 | 6.329245e-16 | 4.996004e-16 | -3.885781e-16 | 0.008945065 | 0.01432162 | 0.02326668
1139726027397.3 | 0.0029397 | 1.663192 | 0.02055112 | 9.818047 | 2.765785 | 0.06836091 | 0.02471664 | 13.49731 | -0.1998743 | -0.1097749 | -0.1998743 | -0.1097749 | 0.2280357 | -34.05528 | 0.2280357 | -34.05528 | 0 | 0 | 0 | 0.008945065 | 0.01432162 | 0.02326668
1145988258317.0 | 0.0029397 | 1.663025 | 0.02067711 | 9.932514 | 2.765224 | 0.0687731 | 0.02487071 | 13.44806 | -0.1954637 | -0.07477031 | -0.1954637 | -0.07477031 | 0.2092765 | -34.19217 | 0.2092765 | -34.19217 | 5.620076e-16 | -1.94289e-16 | 5.273559e-16 | 0.008945065 | 0.01432162 | 0.02326668
1152250489236.8 | 0.0029397 | 1.662836 | 0.02083769 | 10.06435 | 2.764589 | 0.06929931 | 0.02506677 | 11.37967 | -0.2292808 | 0.002876673 | -0.2292808 | 0.002876673 | 0.2292989 | -34.57007 | 0.2292989 | -34.57007 | 2.076832e-15 | 1.110223e-16 | -2.073862e-15 | 0.008945065 | 0.01432162 | 0.02326668
1158512720156.6 | 0.0029397 | 1.662623 | 0.02103454 | 10.21464 | 2.763871 | 0.069945 | 0.0253069 | 9.809038 | -0.1918207 | 0.02472858 | -0.1918207 | 0.02472858 | 0.1934081 | -34.68573 | 0.1934081 | -34.68573 | 1.11576e-15 | -1.110223e-16 | -1.110223e-15 | 0.008945065 | 0.01432162 | 0.02326668
1164774951076.3 | 0.0029397 | 1.662382 | 0.02126249 | 10.38114 | 2.763062 | 0.07069275 | 0.02558493 | 1.535216 | -0.2603585 | 0.2064573 | -0.2603585 | 0.2064573 | 0.3322817 | -35.22796 | 0.3322817 | -35.22796 | 3.775166e-16 | -2.220446e-16 | -3.053113e-16 | 0.008945065 | 0.01432162 | 0.02326668
1171037181996.1 | 0.0029397 | 1.662114 | 0.02151129 | 10.55908 | 2.762162 | 0.07150844 | 0.02588858 | 7.642186 | -0.1822052 | 0.09792777 | -0.1822052 | 0.09792777 | 0.206854 | -35.05068 | 0.206854 | -35.05068 | 1.570092e-16 | 1.110223e-16 | 1.110223e-16 | 0.008945065 | 0.01432162 | 0.02326668
1177299412915.9 | 0.0029397 | 1.661821 | 0.02176583 | 10.74116 | 2.761176 | 0.07234184 | 0.02619965 | 9.695465 | -0.07875630999 | 0.1425417 | -0.07875631 | 0.1425417 | 0.1628517 | -35.62354 | 0.1628517 | -35.62354 | 1.239404e-15 | 1.026956e-15 | 6.938894e-16 | 0.008945065 | 0.01432162 | 0.02326668
1183561643835.6 | 0.0029397 | 1.661508 | 0.02200966 | 10.91926 | 2.760125 | 0.07313845 | 0.02649824 | 10.76722 | -0.09650247 | 0.1556874 | -0.09650247 | 0.1556874 | 0.1831701 | -35.57343 | 0.1831701 | -35.57343 | 8.326673e-17 | 8.326673e-17 | 0 | 0.008945065 | 0.01432162 | 0.02326668
1189823874755.4 | 0.0029397 | 1.661184 | 0.02222556 | 11.08471 | 2.759037 | 0.07384145 | 0.02676349 | 10.81133 | -0.01436418 | 0.146267 | -0.01436418 | 0.146267 | 0.1469706 | -36.03042 | 0.1469706 | -36.03042 | 1.414693e-15 | -1.41033e-15 | -1.110223e-16 | 0.008945065 | 0.01432162 | 0.02326668
1196086105675.1 | 0.0029397 | 1.660859 | 0.02239751 | 11.22926 | 2.757951 | 0.0743982 | 0.0269759 | 11.33803 | -0.02661095 | 0.1766898 | -0.02661095 | 0.1766898 | 0.1786825 | -35.97883 | 0.1786825 | -35.97883 | 3.920475e-16 | 3.920475e-16 | 0 | 0.008945065 | 0.01432162 | 0.02326668