## Sheet1
freq_Hz | thickness_m | n_final | k_final | alpha_final | eps_r_final | eps_i_final | loss_tan_final | alpha_max | H_meas_real | H_meas_imag | H_model_real | H_model_imag | H_meas_mag | H_meas_phi | H_model_mag | H_model_phi | error_abs | error_real | error_imag | TV_n | TV_k | TV_total
300587084148.7 | 0.0029397 | 1.667883 | 0.008015851 | 1.009972 | 2.78177 | 0.026739 | 0.009612228 | 29.51334 | 0.8112958 | 0.2082394 | 0.8112958 | 0.2082394 | 0.8375945 | 0.2512511 | 0.8375945 | 0.2512511 | 2.103717e-09 | 1.979771e-09 | 7.114285e-10 | 0.009311161 | 0.01177363 | 0.02108479
306849315068.5 | 0.0029397 | 1.66788 | 0.00804724 | 1.03505 | 2.781757 | 0.02684365 | 0.00964989 | 29.71402 | 0.8399188 | -0.06085223 | 0.8399188 | -0.06085223 | 0.8421203 | -0.07232377 | 0.8421203 | -0.07232377 | 6.884449e-11 | 6.829359e-11 | -8.69186e-12 | 0.009311161 | 0.01177363 | 0.02108479
313111545988.3 | 0.0029397 | 1.667874 | 0.00808505 | 1.061136 | 2.781739 | 0.02696969 | 0.009695263 | 29.08113 | 0.7665872 | -0.2877567 | 0.7665872 | -0.2877567 | 0.8188162 | -0.3590983 | 0.8188162 | -0.3590983 | 8.21653e-14 | 5.717649e-14 | 5.900835e-14 | 0.009311161 | 0.01177363 | 0.02108479
319373776908.0 | 0.0029397 | 1.667867 | 0.008127881 | 1.088092 | 2.781715 | 0.02711245 | 0.009746669 | 29.59944 | 0.6316613 | -0.4314832 | 0.6316613 | -0.4314832 | 0.7649666 | -0.5992884 | 0.7649666 | -0.5992884 | 5.662807e-12 | -4.578893e-12 | 3.331835e-12 | 0.009311161 | 0.01177363 | 0.02108479
325636007827.8 | 0.0029397 | 1.667854 | 0.008206409 | 1.120146 | 2.781669 | 0.02737418 | 0.009840919 | 29.28598 | 0.5442673 | -0.559215 | 0.5442673 | -0.559215 | 0.7803514 | -0.7989433 | 0.7803514 | -0.7989433 | 1.770239e-10 | -9.8761e-11 | 1.46914e-10 | 0.009311161 | 0.01177363 | 0.02108479
331898238747.6 | 0.0029397 | 1.667836 | 0.008297119 | 1.154307 | 2.781608 | 0.02767647 | 0.009949809 | 29.42064 | 0.3965614 | -0.6983104 | 0.3965614 | -0.6983104 | 0.8030556 | -1.054324 | 0.8030556 | -1.054324 | 6.955899e-10 | 3.629215e-10 | -5.934082e-10 | 0.009311161 | 0.01177363 | 0.02108479
338160469667.3 | 0.0029397 | 1.667813 | 0.008399028 | 1.190532 | 2.781528 | 0.02801601 | 0.01007216 | 28.88794 | 0.1688954 | -0.8067391 | 0.1688954 | -0.8067391 | 0.8242291 | -1.364421 | 0.8242291 | -1.364421 | 1.333727e-11 | 1.978001e-12 | -1.318978e-11 | 0.009311161 | 0.01177363 | 0.02108479
344422700587.1 | 0.0029397 | 1.667783 | 0.008510906 | 1.228731 | 2.781429 | 0.02838869 | 0.01020652 | 29.50777 | -0.05473654 | -0.7779373 | -0.05473654 | -0.7779373 | 0.7798606 | -1.641042 | 0.7798606 | -1.641042 | 1.917061e-14 | 1.90542e-14 | -2.109424e-15 | 0.009311161 | 0.01177363 | 0.02108479
350684931506.8 | 0.0029397 | 1.667749 | 0.00862629 | 1.268032 | 2.781311 | 0.02877297 | 0.01034511 | 29.14061 | -0.2257903 | -0.7131209 | -0.2257903 | -0.7131209 | 0.7480125 | -1.877433 | 0.7480125 | -1.877433 | 5.708121e-12 | 1.657091e-12 | 5.462297e-12 | 0.009311161 | 0.01177363 | 0.02108479
356947162426.6 | 0.0029397 | 1.66771 | 0.008743105 | 1.308154 | 2.781179 | 0.02916192 | 0.01048545 | 29.20108 | -0.3670093 | -0.6588645 | -0.3670093 | -0.6588645 | 0.7541871 | -2.079023 | 0.7541871 | -2.079023 | 7.051558e-11 | 5.99244e-11 | 3.716871e-11 | 0.009311161 | 0.01177363 | 0.02108479
363209393346.4 | 0.0029397 | 1.667667 | 0.008859754 | 1.348863 | 2.781034 | 0.02955023 | 0.01062563 | 29.26917 | -0.5510173 | -0.5632622 | -0.5510173 | -0.5632622 | 0.7879622 | -2.345206 | 0.7879622 | -2.345206 | 3.070586e-10 | -2.192916e-10 | -2.14933e-10 | 0.009311161 | 0.01177363 | 0.02108479
369471624266.1 | 0.0029397 | 1.66762 | 0.008974786 | 1.389934 | 2.780877 | 0.02993307 | 0.01076389 | 29.50318 | -0.6993145 | -0.3820983 | -0.6993145 | -0.3820983 | 0.7968939 | -2.641525 | 0.7968939 | -2.641525 | 2.84046e-12 | -2.561951e-12 | -1.22663e-12 | 0.009311161 | 0.01177363 | 0.02108479
375733855185.9 | 0.0029397 | 1.667572 | 0.009087642 | 1.431267 | 2.780713 | 0.03030859 | 0.01089957 | 28.79546 | -0.7305893 | -0.1565577 | -0.7305893 | -0.1565577 | 0.7471754 | -2.930496 | 0.7471754 | -2.930496 | 8.138823e-15 | 7.438494e-15 | -3.302913e-15 | 0.009311161 | 0.01177363 | 0.02108479
381996086105.7 | 0.0029397 | 1.667522 | 0.009198235 | 1.47283 | 2.780544 | 0.03067651 | 0.01103256 | 29.19421 | -0.7324222 | 0.003281917 | -0.7324222 | 0.003281917 | 0.7324296 | -3.146074 | 0.7324296 | -3.146074 | 5.013554e-12 | 5.009881e-12 | 1.91853e-13 | 0.009311161 | 0.01177363 | 0.02108479
388258317025.4 | 0.0029397 | 1.66747 | 0.009307028 | 1.51468 | 2.780371 | 0.03103839 | 0.0111634 | 29.29608 | -0.7133748 | 0.1594448 | -0.7133748 | 0.1594448 | 0.7309763 | -3.361486 | 0.7309763 | -3.361486 | 3.301957e-11 | 1.358302e-11 | -3.00964e-11 | 0.009311161 | 0.01177363 | 0.02108479
394520547945.2 | 0.0029397 | 1.667418 | 0.009414741 | 1.556923 | 2.780195 | 0.03139662 | 0.01129296 | 28.86899 | -0.6850229 | 0.3665734 | -0.6850229 | 0.3665734 | 0.7769379 | -3.632944 | 0.7769379 | -3.632944 | 1.333167e-10 | -1.142187e-10 | 6.875628e-11 | 0.009311161 | 0.01177363 | 0.02108479
400782778865.0 | 0.0029397 | 1.667365 | 0.00952173 | 1.59961 | 2.780015 | 0.0317524 | 0.01142166 | 29.12861 | -0.5358359 | 0.5359579 | -0.5358359 | 0.5359579 | 0.7578726 | -3.927105 | 0.7578726 | -3.927105 | 5.368545e-13 | -3.672618e-13 | 3.915757e-13 | 0.009311161 | 0.01177363 | 0.02108479
407045009784.7 | 0.0029397 | 1.66731 | 0.009627979 | 1.642732 | 2.779832 | 0.03210566 | 0.0115495 | 28.87164 | -0.350847 | 0.6473219 | -0.350847 | 0.6473219 | 0.7362875 | -4.21571 | 0.7362875 | -4.21571 | 2.622242e-14 | 1.831868e-14 | -1.876277e-14 | 0.009311161 | 0.01177363 | 0.02108479
413307240704.5 | 0.0029397 | 1.667255 | 0.009733406 | 1.68627 | 2.779644 | 0.03245614 | 0.01167636 | 29.02778 | -0.2080619 | 0.6678661 | -0.2080619 | 0.6678661 | 0.6995248 | -4.410386 | 0.6995248 | -4.410386 | 3.155157e-12 | 1.116884e-12 | -2.950862e-12 | 0.009311161 | 0.01177363 | 0.02108479
419569471624.3 | 0.0029397 | 1.667198 | 0.009837999 | 1.730214 | 2.779452 | 0.03280378 | 0.01180225 | 29.21027 | -0.0376358 | 0.7211216 | -0.0376358 | 0.7211216 | 0.722103 | -4.660246 | 0.722103 | -4.660246 | 2.057286e-11 | -1.946106e-11 | -6.671552e-12 | 0.009311161 | 0.01177363 | 0.02108479
425831702544.0 | 0.0029397 | 1.66714 | 0.009941692 | 1.774547 | 2.779256 | 0.03314838 | 0.01192707 | 28.83534 | 0.1375493 | 0.7289392 | 0.1375493 | 0.7289392 | 0.7418033 | -4.898894 | 0.7418033 | -4.898894 | 3.505397e-11 | 8.454598e-12 | 3.401912e-11 | 0.009311161 | 0.01177363 | 0.02108479
432093933463.8 | 0.0029397 | 1.66708 | 0.01004407 | 1.819186 | 2.779053 | 0.03348853 | 0.01205034 | 28.7664 | 0.3661074 | 0.6390255 | 0.3661074 | 0.6390255 | 0.7364701 | -5.232655 | 0.7364701 | -5.232655 | 1.030569e-13 | 5.356826e-14 | 8.804069e-14 | 0.009311161 | 0.01177363 | 0.02108479
438356164383.6 | 0.0029397 | 1.667018 | 0.01014464 | 1.86403 | 2.778846 | 0.03382259 | 0.01217145 | 28.50017 | 0.4781167 | 0.517577 | 0.4781167 | 0.517577 | 0.7046144 | -5.458177 | 0.7046144 | -5.458177 | 2.247208e-14 | -6.77236e-15 | -2.14273e-14 | 0.009311161 | 0.01177363 | 0.02108479
444618395303.3 | 0.0029397 | 1.666955 | 0.01024305 | 1.909 | 2.778634 | 0.03414941 | 0.01229 | 28.55107 | 0.5752722 | 0.3631324 | 0.5752722 | 0.3631324 | 0.6802965 | -5.720114 | 0.6802965 | -5.720114 | 2.87174e-12 | -2.294498e-12 | -1.726896e-12 | 0.009311161 | 0.01177363 | 0.02108479
450880626223.1 | 0.0029397 | 1.666891 | 0.01033948 | 1.954111 | 2.778419 | 0.03446956 | 0.01240618 | 28.55657 | 0.6544613 | 0.2580743 | 0.6544613 | 0.2580743 | 0.7035068 | -5.907576 | 0.7035068 | -5.907576 | 1.047292e-11 | -5.51148e-12 | 8.905376e-12 | 0.009311161 | 0.01177363 | 0.02108479
457142857142.9 | 0.0029397 | 1.666826 | 0.01043401 | 1.999366 | 2.778201 | 0.03478336 | 0.0125201 | 28.33291 | 0.7090633 | 0.04977941 | 0.7090633 | 0.04977941 | 0.7108085 | -6.213096 | 0.7108085 | -6.213096 | 8.580375e-12 | 8.580359e-12 | 1.650069e-14 | 0.009311161 | 0.01177363 | 0.02108479
463405088062.6 | 0.0029397 | 1.66676 | 0.01052681 | 2.044781 | 2.777978 | 0.03509134 | 0.01263197 | 28.24731 | 0.7083709 | -0.1402186 | 0.7083709 | -0.1402186 | 0.7221154 | -6.478604 | 0.7221154 | -6.478604 | 4.158642e-14 | 4.019007e-14 | -1.06859e-14 | 0.009311161 | 0.01177363 | 0.02108479
469667318982.4 | 0.0029397 | 1.666693 | 0.01061773 | 2.090312 | 2.777753 | 0.03539299 | 0.01274159 | 28.35848 | 0.5896247 | -0.3084778 | 0.5896247 | -0.3084778 | 0.6654441 | -6.765202 | 0.6654441 | -6.765202 | 3.117652e-14 | -2.953193e-14 | 9.992007e-15 | 0.009311161 | 0.01177363 | 0.02108479
475929549902.2 | 0.0029397 | 1.666625 | 0.01070703 | 2.135998 | 2.777525 | 0.03568921 | 0.01284928 | 28.14518 | 0.5271694 | -0.4262083 | 0.5271694 | -0.4262083 | 0.6779093 | -6.963078 | 0.6779093 | -6.963078 | 2.186775e-12 | -1.824096e-12 | 1.206091e-12 | 0.009311161 | 0.01177363 | 0.02108479
482191780821.9 | 0.0029397 | 1.666557 | 0.01079493 | 2.18187 | 2.777295 | 0.03598074 | 0.01295532 | 28.40832 | 0.4005906 | -0.5305013 | 0.4005906 | -0.5305013 | 0.664759 | -7.207214 | 0.664759 | -7.207214 | 4.501004e-12 | 3.597123e-12 | 2.705502e-12 | 0.009311161 | 0.01177363 | 0.02108479
488454011741.7 | 0.0029397 | 1.666488 | 0.01088189 | 2.22801 | 2.777064 | 0.03626908 | 0.01306022 | 28.62901 | 0.2619193 | -0.659778 | 0.2619193 | -0.659778 | 0.7098653 | -7.476081 | 0.7098653 | -7.476081 | 4.332918e-12 | 1.281308e-12 | -4.139133e-12 | 0.009311161 | 0.01177363 | 0.02108479
494716242661.4 | 0.0029397 | 1.666418 | 0.01096772 | 2.274373 | 2.776829 | 0.03655362 | 0.0131638 | 28.15406 | 0.05542514 | -0.6669899 | 0.05542514 | -0.6669899 | 0.6692888 | -7.771075 | 0.6692888 | -7.771075 | 1.136846e-14 | -3.295975e-15 | -1.088019e-14 | 0.009311161 | 0.01177363 | 0.02108479
500978473581.2 | 0.0029397 | 1.666348 | 0.01105247 | 2.32096 | 2.776592 | 0.03683452 | 0.01326609 | 28.44507 | -0.1148847 | -0.6578953 | -0.1148847 | -0.6578953 | 0.6678508 | -8.026863 | 0.6678508 | -8.026863 | 3.73144e-14 | -9.020562e-16 | 3.730349e-14 | 0.009311161 | 0.01177363 | 0.02108479
507240704501.0 | 0.0029397 | 1.666277 | 0.01113607 | 2.367746 | 2.776355 | 0.03711155 | 0.01336701 | 28.63508 | -0.23714 | -0.5849132 | -0.23714 | -0.5849132 | 0.6311567 | -8.239158 | 0.6311567 | -8.239158 | 9.409871e-13 | 3.222977e-13 | 8.840706e-13 | 0.009311161 | 0.01177363 | 0.02108479
513502935420.7 | 0.0029397 | 1.666206 | 0.01121904 | 2.414836 | 2.776117 | 0.03738646 | 0.01346718 | 28.78249 | -0.3960837 | -0.5386461 | -0.3960837 | -0.5386461 | 0.668597 | -8.488029 | 0.668597 | -8.488029 | 2.659972e-12 | 1.619704e-12 | -2.109979e-12 | 0.009311161 | 0.01177363 | 0.02108479
519765166340.5 | 0.0029397 | 1.666136 | 0.01130155 | 2.462263 | 2.77588 | 0.03765984 | 0.01356681 | 28.49936 | -0.5149842 | -0.4152762 | -0.5149842 | -0.4152762 | 0.6615611 | -8.746155 | 0.6615611 | -8.746155 | 9.569671e-13 | -7.844836e-13 | -5.480616e-13 | 0.009311161 | 0.01177363 | 0.02108479
526027397260.3 | 0.0029397 | 1.666065 | 0.01138393 | 2.510092 | 2.775644 | 0.03793273 | 0.01366628 | 28.53485 | -0.6228278 | -0.2412201 | -0.6228278 | -0.2412201 | 0.6679084 | -9.055269 | 0.6679084 | -9.055269 | 6.589948e-15 | -5.440093e-15 | 3.719247e-15 | 0.009311161 | 0.01177363 | 0.02108479
532289628180.0 | 0.0029397 | 1.665996 | 0.01146615 | 2.55832 | 2.77541 | 0.03820511 | 0.01376557 | 28.29676 | -0.6164203 | -0.08766495 | -0.6164203 | -0.08766495 | 0.6226228 | -9.283509 | 0.6226228 | -9.283509 | 2.564784e-14 | 2.509104e-14 | 5.315193e-15 | 0.009311161 | 0.01177363 | 0.02108479
538551859099.8 | 0.0029397 | 1.665927 | 0.01154877 | 2.607069 | 2.77518 | 0.03847883 | 0.01386534 | 28.39884 | -0.6272182 | 0.06610576 | -0.6272182 | 0.06610576 | 0.6306922 | -9.529785 | 0.6306922 | -9.529785 | 7.975634e-13 | 7.928103e-13 | -8.694434e-14 | 0.009311161 | 0.01177363 | 0.02108479
544814090019.6 | 0.0029397 | 1.66586 | 0.01163225 | 2.656448 | 2.774955 | 0.03875542 | 0.01396614 | 27.57858 | -0.6002227 | 0.1930854 | -0.6002227 | 0.1930854 | 0.6305151 | -9.736013 | 0.6305151 | -9.736013 | 1.090421e-12 | -6.566969e-13 | -8.704981e-13 | 0.009311161 | 0.01177363 | 0.02108479
551076320939.3 | 0.0029397 | 1.665794 | 0.0117171 | 2.706581 | 2.774732 | 0.03903655 | 0.01406858 | 27.72222 | -0.5322847 | 0.3805965 | -0.5322847 | 0.3805965 | 0.6543552 | -10.04552 | 0.6543552 | -10.04552 | 3.490617e-13 | -2.667866e-13 | 2.250977e-13 | 0.009311161 | 0.01177363 | 0.02108479
557338551859.1 | 0.0029397 | 1.665728 | 0.01180328 | 2.757471 | 2.774512 | 0.03932213 | 0.01417263 | 24.50868 | -0.4071214 | 0.4837696 | -0.4071214 | 0.4837696 | 0.6322823 | -10.296 | 0.6322823 | -10.296 | 2.04715e-15 | -1.332268e-15 | 1.554312e-15 | 0.009311161 | 0.01177363 | 0.02108479
563600782778.9 | 0.0029397 | 1.665663 | 0.01189086 | 2.809143 | 2.774292 | 0.03961232 | 0.01427835 | 26.52934 | -0.2425925 | 0.5579828 | -0.2425925 | 0.5579828 | 0.6084373 | -10.58546 | 0.6084373 | -10.58546 | 3.370584e-14 | 1.912359e-14 | -2.775558e-14 | 0.009311161 | 0.01177363 | 0.02108479
569863013698.6 | 0.0029397 | 1.665597 | 0.01197982 | 2.861606 | 2.77407 | 0.0399071 | 0.01438576 | 26.93947 | -0.131602 | 0.5858271 | -0.131602 | 0.5858271 | 0.600427 | -10.7746 | 0.600427 | -10.7746 | 3.719841e-13 | 3.46112e-14 | -3.703704e-13 | 0.009311161 | 0.01177363 | 0.02108479
576125244618.4 | 0.0029397 | 1.66553 | 0.0120703 | 2.914904 | 2.773846 | 0.04020692 | 0.01449501 | 27.40603 | 0.03081592 | 0.6132067 | 0.03081592 | 0.6132067 | 0.6139805 | -11.04579 | 0.6139805 | -11.04579 | 5.525113e-13 | -3.776007e-13 | 4.03344e-13 | 0.009311161 | 0.01177363 | 0.02108479
582387475538.2 | 0.0029397 | 1.665462 | 0.01216207 | 2.968989 | 2.773614 | 0.04051091 | 0.01460582 | 27.07978 | 0.184199 | 0.5975671 | 0.184199 | 0.5975671 | 0.6253125 | -11.29458 | 0.6253125 | -11.29458 | 1.270679e-13 | 4.510281e-14 | 1.187939e-13 | 0.009311161 | 0.01177363 | 0.02108479
588649706457.9 | 0.0029397 | 1.66539 | 0.01225455 | 3.023732 | 2.773374 | 0.0408172 | 0.01471752 | 27.37257 | 0.3444776 | 0.4959953 | 0.3444776 | 0.4959953 | 0.6038842 | -11.60261 | 0.6038842 | -11.60261 | 7.237769e-16 | 6.106227e-16 | -3.885781e-16 | 0.009311161 | 0.01177363 | 0.02108479
594911937377.7 | 0.0029397 | 1.665316 | 0.01234712 | 3.078985 | 2.773124 | 0.04112371 | 0.01482938 | 26.93293 | 0.4337161 | 0.3983214 | 0.4337161 | 0.3983214 | 0.5888714 | -11.82349 | 0.5888714 | -11.82349 | 2.423016e-14 | -1.659783e-14 | -1.765255e-14 | 0.009311161 | 0.01177363 | 0.02108479
601174168297.5 | 0.0029397 | 1.665238 | 0.01243929 | 3.134621 | 2.772864 | 0.04142877 | 0.01494078 | 27.46834 | 0.5059188 | 0.2737599 | 0.5059188 | 0.2737599 | 0.5752376 | -12.07038 | 0.5752376 | -12.07038 | 1.971051e-13 | -1.952882e-13 | -2.670086e-14 | 0.009311161 | 0.01177363 | 0.02108479
607436399217.2 | 0.0029397 | 1.665159 | 0.01253062 | 3.190528 | 2.772596 | 0.04173094 | 0.01505122 | 27.17405 | 0.5739661 | 0.1621128 | 0.5739661 | 0.1621128 | 0.5964207 | -12.2911 | 0.5964207 | -12.2911 | 2.978427e-13 | 1.598721e-13 | 2.51299e-13 | 0.009311161 | 0.01177363 | 0.02108479
613698630137.0 | 0.0029397 | 1.665076 | 0.01262048 | 3.246536 | 2.772319 | 0.04202812 | 0.01515991 | 27.63035 | 0.5897572 | -0.01597656 | 0.5897572 | -0.01597656 | 0.5899736 | -12.59345 | 0.5899736 | -12.59345 | 3.319763e-14 | 3.319567e-14 | -3.608225e-16 | 0.009311161 | 0.01177363 | 0.02108479
619960861056.8 | 0.0029397 | 1.664992 | 0.01270819 | 3.302457 | 2.772037 | 0.04231808 | 0.01526606 | 27.51456 | 0.561156 | -0.1605385 | 0.561156 | -0.1605385 | 0.5836683 | -12.84501 | 0.5836683 | -12.84501 | 3.238851e-15 | -9.992007e-16 | -3.080869e-15 | 0.009311161 | 0.01177363 | 0.02108479
626223091976.5 | 0.0029397 | 1.664907 | 0.01279315 | 3.358117 | 2.771752 | 0.04259882 | 0.01536892 | 27.71152 | 0.4771732 | -0.2861376 | 0.4771732 | -0.2861376 | 0.5563893 | -13.10653 | 0.5563893 | -13.10653 | 1.991118e-14 | -1.770806e-14 | 9.103829e-15 | 0.009311161 | 0.01177363 | 0.02108479
632485322896.3 | 0.0029397 | 1.664822 | 0.01287533 | 3.413484 | 2.771467 | 0.04287026 | 0.01546843 | 27.41298 | 0.4112897 | -0.3821401 | 0.4112897 | -0.3821401 | 0.5614181 | -13.31505 | 0.5614181 | -13.31505 | 1.229154e-13 | -3.602674e-14 | 1.175171e-13 | 0.009311161 | 0.01177363 | 0.02108479
638747553816.0 | 0.0029397 | 1.664739 | 0.01295482 | 3.468564 | 2.771187 | 0.04313277 | 0.01556473 | 27.59725 | 0.2976064 | -0.4769431 | 0.2976064 | -0.4769431 | 0.5621781 | -13.5793 | 0.5621781 | -13.5793 | 1.273857e-13 | 1.174616e-13 | -4.92939e-14 | 0.009311161 | 0.01177363 | 0.02108479
645009784735.8 | 0.0029397 | 1.664657 | 0.01303204 | 3.523449 | 2.770913 | 0.04338776 | 0.01565829 | 27.05334 | 0.169927 | -0.5498747 | 0.169927 | -0.5498747 | 0.5755322 | -13.83745 | 0.5755322 | -13.83745 | 1.575549e-14 | 5.495604e-15 | -1.476597e-14 | 0.009311161 | 0.01177363 | 0.02108479
651272015655.6 | 0.0029397 | 1.664578 | 0.01310732 | 3.578207 | 2.770649 | 0.04363632 | 0.0157495 | 27.36232 | 0.006143178 | -0.5505955 | 0.006143178 | -0.5505955 | 0.5506298 | -14.12601 | 0.5506298 | -14.12601 | 3.864598e-15 | -3.850219e-15 | 3.330669e-16 | 0.009311161 | 0.01177363 | 0.02108479
657534246575.3 | 0.0029397 | 1.664502 | 0.01318147 | 3.633049 | 2.770395 | 0.04388117 | 0.01583932 | 26.69232 | -0.1152378 | -0.5319532 | -0.1152378 | -0.5319532 | 0.5442921 | -14.3505 | 0.5442921 | -14.3505 | 1.654514e-14 | 3.053113e-16 | 1.654232e-14 | 0.009311161 | 0.01177363 | 0.02108479
663796477495.1 | 0.0029397 | 1.66443 | 0.01325542 | 3.688225 | 2.770153 | 0.04412544 | 0.01592888 | 26.77972 | -0.2360627 | -0.4766802 | -0.2360627 | -0.4766802 | 0.5319301 | -14.59699 | 0.5319301 | -14.59699 | 6.82891e-14 | 6.639134e-14 | 1.598721e-14 | 0.009311161 | 0.01177363 | 0.02108479
670058708414.9 | 0.0029397 | 1.664362 | 0.01333043 | 3.74409 | 2.769923 | 0.04437334 | 0.0160197 | 26.40256 | -0.3524127 | -0.4263256 | -0.3524127 | -0.4263256 | 0.5531258 | -14.82793 | 0.5531258 | -14.82793 | 7.661766e-14 | -1.670886e-14 | -7.477352e-14 | 0.009311161 | 0.01177363 | 0.02108479
676320939334.6 | 0.0029397 | 1.664297 | 0.01340729 | 3.80087 | 2.769703 | 0.04462742 | 0.01611271 | 26.50297 | -0.4522166 | -0.2992628 | -0.4522166 | -0.2992628 | 0.5422712 | -15.12336 | 0.5422712 | -15.12336 | 5.37169e-15 | -5.107026e-15 | -1.665335e-15 | 0.009311161 | 0.01177363 | 0.02108479
682583170254.4 | 0.0029397 | 1.664233 | 0.01348668 | 3.858778 | 2.769491 | 0.04488997 | 0.01620875 | 25.86252 | -0.5117899 | -0.1762472 | -0.5117899 | -0.1762472 | 0.5412874 | -15.37631 | 0.5412874 | -15.37631 | 3.85113e-15 | -9.992007e-16 | 3.719247e-15 | 0.009311161 | 0.01177363 | 0.02108479
688845401174.2 | 0.0029397 | 1.664172 | 0.01356879 | 3.917889 | 2.769283 | 0.0451616 | 0.01630805 | 26.32011 | -0.5107914 | -0.0375931 | -0.5107914 | -0.0375931 | 0.5121729 | -15.6345 | 0.5121729 | -15.6345 | 1.260433e-14 | 1.199041e-14 | 3.885781e-15 | 0.009311161 | 0.01177363 | 0.02108479
695107632093.9 | 0.0029397 | 1.664111 | 0.01365394 | 3.978315 | 2.769077 | 0.04544332 | 0.016411 | 25.70665 | -0.5203178 | 0.07508576 | -0.5203178 | 0.07508576 | 0.5257076 | -15.85128 | 0.5257076 | -15.85128 | 5.043791e-14 | 2.04281e-14 | -4.611589e-14 | 0.009311161 | 0.01177363 | 0.02108479
701369863013.7 | 0.0029397 | 1.664049 | 0.0137418 | 4.039986 | 2.768871 | 0.04573406 | 0.01651723 | 26.15248 | -0.472533 | 0.2065922 | -0.472533 | 0.2065922 | 0.5157206 | -16.12012 | 0.5157206 | -16.12012 | 2.878883e-14 | -2.864375e-14 | 2.88658e-15 | 0.009311161 | 0.01177363 | 0.02108479
707632093933.5 | 0.0029397 | 1.663987 | 0.01383189 | 4.10278 | 2.76866 | 0.04603216 | 0.01662615 | 25.71754 | -0.4153012 | 0.3326775 | -0.4153012 | 0.3326775 | 0.5321178 | -16.38334 | 0.5321178 | -16.38334 | 3.532708e-15 | -3.497203e-15 | 4.996004e-16 | 0.009311161 | 0.01177363 | 0.02108479
713894324853.2 | 0.0029397 | 1.663922 | 0.01392303 | 4.166361 | 2.768443 | 0.04633368 | 0.01673637 | 26.07698 | -0.2904308 | 0.4058827 | -0.2904308 | 0.4058827 | 0.49909 | -16.65767 | 0.49909 | -16.65767 | 6.707438e-16 | 2.775558e-16 | -6.106227e-16 | 0.009311161 | 0.01177363 | 0.02108479
720156555773.0 | 0.0029397 | 1.663856 | 0.01401429 | 4.230455 | 2.768219 | 0.0466355 | 0.01684675 | 25.68246 | -0.1900224 | 0.4672351 | -0.1900224 | 0.4672351 | 0.5043978 | -16.89249 | 0.5043978 | -16.89249 | 1.072975e-14 | 3.108624e-15 | -1.026956e-14 | 0.009311161 | 0.01177363 | 0.02108479
726418786692.8 | 0.0029397 | 1.663787 | 0.01410455 | 4.294725 | 2.767989 | 0.04693393 | 0.01695597 | 26.13935 | -0.07292764 | 0.478686 | -0.07292764 | 0.478686 | 0.4842094 | -17.12757 | 0.4842094 | -17.12757 | 2.841797e-14 | -2.566003e-14 | -1.221245e-14 | 0.009311161 | 0.01177363 | 0.02108479
732681017612.5 | 0.0029397 | 1.663717 | 0.01419315 | 4.358959 | 2.767752 | 0.04722675 | 0.01706322 | 25.92096 | 0.05255282 | 0.5043917 | 0.05255282 | 0.5043917 | 0.5071221 | -17.38258 | 0.5071221 | -17.38258 | 1.880091e-14 | -5.828671e-15 | 1.787459e-14 | 0.009311161 | 0.01177363 | 0.02108479
738943248532.3 | 0.0029397 | 1.663645 | 0.01427913 | 4.422849 | 2.76751 | 0.04751082 | 0.01716735 | 25.96465 | 0.1749057 | 0.4529963 | 0.1749057 | 0.4529963 | 0.48559 | -17.64723 | 0.48559 | -17.64723 | 6.407451e-15 | 6.300516e-15 | -1.165734e-15 | 0.009311161 | 0.01177363 | 0.02108479
745205479452.1 | 0.0029397 | 1.663572 | 0.01436204 | 4.486227 | 2.767265 | 0.04778456 | 0.01726779 | 25.55146 | 0.2926755 | 0.3963555 | 0.2926755 | 0.3963555 | 0.4927034 | -17.91481 | 0.4927034 | -17.91481 | 6.106227e-16 | -6.106227e-16 | 0 | 0.009311161 | 0.01177363 | 0.02108479
751467710371.8 | 0.0029397 | 1.663498 | 0.01444143 | 4.548935 | 2.767018 | 0.0480466 | 0.01736403 | 24.47559 | 0.3523203 | 0.2997336 | 0.3523203 | 0.2997336 | 0.4625687 | -18.14463 | 0.4625687 | -18.14463 | 6.06699e-15 | -5.107026e-15 | -3.275158e-15 | 0.009311161 | 0.01177363 | 0.02108479
757729941291.6 | 0.0029397 | 1.663425 | 0.01451762 | 4.611043 | 2.766773 | 0.04829797 | 0.01745642 | 23.91117 | 0.4365254 | 0.206458 | 0.4365254 | 0.206458 | 0.4828865 | -18.40778 | 0.4828865 | -18.40778 | 2.119836e-14 | -1.237899e-14 | 1.720846e-14 | 0.009311161 | 0.01177363 | 0.02108479
763992172211.4 | 0.0029397 | 1.663353 | 0.01459087 | 4.672607 | 2.766531 | 0.04853954 | 0.01754527 | 25.4821 | 0.4565085 | 0.1019852 | 0.4565085 | 0.1019852 | 0.4677617 | -18.62976 | 0.4677617 | -18.62976 | 7.233723e-15 | 7.21645e-15 | 4.996004e-16 | 0.009311161 | 0.01177363 | 0.02108479
770254403131.1 | 0.0029397 | 1.663283 | 0.01466176 | 4.733794 | 2.766294 | 0.04877329 | 0.01763127 | 24.84525 | 0.4802631 | -0.03833431 | 0.4802631 | -0.03833431 | 0.4817906 | -18.92921 | 0.4817906 | -18.92921 | 4.608852e-15 | 2.775558e-16 | -4.600487e-15 | 0.009311161 | 0.01177363 | 0.02108479
776516634050.9 | 0.0029397 | 1.663214 | 0.01473064 | 4.7947 | 2.766063 | 0.0490004 | 0.01771485 | 25.0835 | 0.4330458 | -0.1380666 | 0.4330458 | -0.1380666 | 0.4545229 | -19.15819 | 0.4545229 | -19.15819 | 6.004449e-16 | -3.330669e-16 | 4.996004e-16 | 0.009311161 | 0.01177363 | 0.02108479
782778864970.6 | 0.0029397 | 1.663147 | 0.01479827 | 4.855559 | 2.765839 | 0.0492234 | 0.01779691 | 24.43952 | 0.3841309 | -0.251024 | 0.3841309 | -0.251024 | 0.4588786 | -19.42838 | 0.4588786 | -19.42838 | 5.661049e-15 | -4.218847e-15 | 3.774758e-15 | 0.009311161 | 0.01177363 | 0.02108479
789041095890.4 | 0.0029397 | 1.663083 | 0.01486529 | 4.916569 | 2.765625 | 0.04944443 | 0.01787821 | 24.48517 | 0.3164067 | -0.3169549 | 0.3164067 | -0.3169549 | 0.4478544 | -19.63582 | 0.4478544 | -19.63582 | 1.466272e-14 | 9.381385e-15 | 1.126876e-14 | 0.009311161 | 0.01177363 | 0.02108479
795303326810.2 | 0.0029397 | 1.663022 | 0.01493249 | 4.977994 | 2.765418 | 0.04966612 | 0.01795972 | 23.89053 | 0.2186282 | -0.4050199 | 0.2186282 | -0.4050199 | 0.4602602 | -19.92538 | 0.4602602 | -19.92538 | 5.587908e-15 | -1.276756e-15 | -5.440093e-15 | 0.009311161 | 0.01177363 | 0.02108479
801565557729.9 | 0.0029397 | 1.662962 | 0.01500022 | 5.039946 | 2.765219 | 0.04988961 | 0.01804183 | 23.72382 | 0.1160539 | -0.4352517 | 0.1160539 | -0.4352517 | 0.4504581 | -20.15978 | 0.4504581 | -20.15978 | 1.832709e-15 | -1.498801e-15 | -1.054712e-15 | 0.009311161 | 0.01177363 | 0.02108479
807827788649.7 | 0.0029397 | 1.662905 | 0.01506881 | 5.102546 | 2.765025 | 0.05011599 | 0.01812497 | 23.59609 | -0.01591344 | -0.4435679 | -0.01591344 | -0.4435679 | 0.4438532 | -20.45621 | 0.4438532 | -20.45621 | 1.649896e-15 | -1.589007e-15 | 4.440892e-16 | 0.009311161 | 0.01177363 | 0.02108479
814090019569.5 | 0.0029397 | 1.662849 | 0.01513832 | 5.165819 | 2.764836 | 0.05034546 | 0.0182092 | 23.10603 | -0.1010279 | -0.4193751 | -0.1010279 | -0.4193751 | 0.4313724 | -20.65675 | 0.4313724 | -20.65675 | 3.637675e-15 | 1.69309e-15 | 3.219647e-15 | 0.009311161 | 0.01177363 | 0.02108479
820352250489.2 | 0.0029397 | 1.662793 | 0.01520888 | 5.229822 | 2.764649 | 0.05057845 | 0.01829471 | 23.14968 | -0.214848 | -0.3794029 | -0.214848 | -0.3794029 | 0.4360117 | -20.93561 | 0.4360117 | -20.93561 | 8.82086e-15 | 7.71605e-15 | -4.274359e-15 | 0.009311161 | 0.01177363 | 0.02108479
826614481409.0 | 0.0029397 | 1.662737 | 0.01528025 | 5.29447 | 2.764462 | 0.05081407 | 0.01838118 | 23.04505 | -0.2934061 | -0.3206997 | -0.2934061 | -0.3206997 | 0.434667 | -21.16134 | 0.434667 | -21.16134 | 2.830524e-15 | -2.775558e-15 | -5.551115e-16 | 0.009311161 | 0.01177363 | 0.02108479
832876712328.8 | 0.0029397 | 1.66268 | 0.01535194 | 5.359609 | 2.76427 | 0.05105073 | 0.01846807 | 22.93543 | -0.3734467 | -0.2178604 | -0.3734467 | -0.2178604 | 0.4323489 | -21.46304 | 0.4323489 | -21.46304 | 3.028921e-15 | 1.387779e-15 | -2.692291e-15 | 0.009311161 | 0.01177363 | 0.02108479
839138943248.5 | 0.0029397 | 1.662622 | 0.01542315 | 5.424954 | 2.764074 | 0.05128573 | 0.0185544 | 22.94409 | -0.4004768 | -0.1243536 | -0.4004768 | -0.1243536 | 0.4193394 | -21.69007 | 0.4193394 | -21.69007 | 4.996004e-16 | 4.996004e-16 | 0 | 0.009311161 | 0.01177363 | 0.02108479
845401174168.3 | 0.0029397 | 1.662562 | 0.01549313 | 5.490238 | 2.763871 | 0.05151657 | 0.01863928 | 22.93161 | -0.4140685 | -0.01406522 | -0.4140685 | -0.01406522 | 0.4143073 | -21.95719 | 0.4143073 | -21.95719 | 3.634684e-15 | 2.498002e-15 | -2.640249e-15 | 0.009311161 | 0.01177363 | 0.02108479
851663405088.1 | 0.0029397 | 1.662499 | 0.01556109 | 5.555168 | 2.763662 | 0.0517406 | 0.01872176 | 22.99214 | -0.4045151 | 0.07395048 | -0.4045151 | 0.07395048 | 0.4112191 | -22.17196 | 0.4112191 | -22.17196 | 5.776695e-15 | -1.498801e-15 | -5.578871e-15 | 0.009311161 | 0.01177363 | 0.02108479
857925636007.8 | 0.0029397 | 1.662435 | 0.01562626 | 5.619451 | 2.763447 | 0.0519553 | 0.0188009 | 22.91569 | -0.371227 | 0.1857688 | -0.371227 | 0.1857688 | 0.4151139 | -22.45513 | 0.4151139 | -22.45513 | 4.522371e-15 | -2.997602e-15 | -3.38618e-15 | 0.009311161 | 0.01177363 | 0.02108479
864187866927.6 | 0.0029397 | 1.66237 | 0.01568782 | 5.682768 | 2.763228 | 0.05215792 | 0.01887572 | 22.95809 | -0.3124211 | 0.2632755 | -0.3124211 | 0.2632755 | 0.4085595 | -22.69139 | 0.4085595 | -22.69139 | 7.065416e-16 | 4.996004e-16 | 4.996004e-16 | 0.009311161 | 0.01177363 | 0.02108479
870450097847.4 | 0.0029397 | 1.662304 | 0.01574518 | 5.744877 | 2.763007 | 0.05234657 | 0.01894551 | 22.59031 | -0.220358 | 0.3345229 | -0.220358 | 0.3345229 | 0.4005786 | -22.97946 | 0.4005786 | -22.97946 | 1.650465e-15 | -1.221245e-15 | -1.110223e-15 | 0.009311161 | 0.01177363 | 0.02108479
876712328767.1 | 0.0029397 | 1.662239 | 0.01579815 | 5.805672 | 2.76279 | 0.05252061 | 0.01900999 | 22.68331 | -0.1458 | 0.3632604 | -0.1458 | 0.3632604 | 0.3914278 | -23.18026 | 0.3914278 | -23.18026 | 2.600151e-15 | 2.498002e-15 | -7.21645e-16 | 0.009311161 | 0.01177363 | 0.02108479
882974559686.9 | 0.0029397 | 1.662176 | 0.01584694 | 5.865199 | 2.762579 | 0.05268082 | 0.01906943 | 22.17036 | -0.04025647 | 0.3940846 | -0.04025647 | 0.3940846 | 0.3961354 | -23.46015 | 0.3961354 | -23.46015 | 1.637711e-15 | 1.519618e-15 | 6.106227e-16 | 0.009311161 | 0.01177363 | 0.02108479
889236790606.7 | 0.0029397 | 1.662116 | 0.01589212 | 5.923636 | 2.762378 | 0.05282909 | 0.0191245 | 22.25447 | 0.04613903 | 0.3917042 | 0.04613903 | 0.3917042 | 0.3944122 | -23.6792 | 0.3944122 | -23.6792 | 7.27261e-16 | -9.020562e-17 | 7.21645e-16 | 0.009311161 | 0.01177363 | 0.02108479
895499021526.4 | 0.0029397 | 1.66206 | 0.01593444 | 5.981238 | 2.762189 | 0.05296799 | 0.01917609 | 21.77191 | 0.1610138 | 0.3571705 | 0.1610138 | 0.3571705 | 0.3917859 | -23.98547 | 0.3917859 | -23.98547 | 1.143045e-15 | -9.992007e-16 | 5.551115e-16 | 0.009311161 | 0.01177363 | 0.02108479
901761252446.2 | 0.0029397 | 1.662008 | 0.01597505 | 6.038416 | 2.762015 | 0.05310133 | 0.01922557 | 21.72519 | 0.2268281 | 0.3102731 | 0.2268281 | 0.3102731 | 0.3843441 | -24.19321 | 0.3843441 | -24.19321 | 2.119625e-15 | 1.498801e-15 | -1.498801e-15 | 0.009311161 | 0.01177363 | 0.02108479
908023483365.9 | 0.0029397 | 1.661961 | 0.01601532 | 6.095677 | 2.761856 | 0.05323367 | 0.0192746 | 21.15837 | 0.3001672 | 0.228828 | 0.3001672 | 0.228828 | 0.3774422 | -24.48139 | 0.3774422 | -24.48139 | 1.511341e-15 | -1.498801e-15 | -1.94289e-16 | 0.009311161 | 0.01177363 | 0.02108479
914285714285.7 | 0.0029397 | 1.661917 | 0.01605681 | 6.153615 | 2.761711 | 0.05337018 | 0.01932504 | 21.08611 | 0.3432888 | 0.1689937 | 0.3432888 | 0.1689937 | 0.3826304 | -24.67529 | 0.3826304 | -24.67529 | 2.600151e-15 | -7.21645e-16 | 2.498002e-15 | 0.009311161 | 0.01177363 | 0.02108479
920547945205.5 | 0.0029397 | 1.661877 | 0.01610076 | 6.212721 | 2.761576 | 0.05351495 | 0.01937841 | 20.3515 | 0.3746291 | 0.05320555 | 0.3746291 | 0.05320555 | 0.3783884 | -24.99166 | 0.3783884 | -24.99166 | 5.149763e-16 | 4.996004e-16 | -1.249001e-16 | 0.009311161 | 0.01177363 | 0.02108479
926810176125.2 | 0.0029397 | 1.661839 | 0.01614821 | 6.27342 | 2.761447 | 0.05367144 | 0.01943599 | 20.33025 | 0.381238 | -0.02716715 | 0.381238 | -0.02716715 | 0.3822048 | -25.20388 | 0.3822048 | -25.20388 | 4.552253e-16 | 2.775558e-16 | 3.608225e-16 | 0.009311161 | 0.01177363 | 0.02108479
933072407045.0 | 0.0029397 | 1.6618 | 0.01619967 | 6.335934 | 2.761318 | 0.05384123 | 0.01949838 | 20.14854 | 0.3377149 | -0.1341161 | 0.3377149 | -0.1341161 | 0.363371 | -25.51077 | 0.363371 | -25.51077 | 8.125323e-16 | 1.110223e-16 | 8.049117e-16 | 0.009311161 | 0.01177363 | 0.02108479
939334637964.8 | 0.0029397 | 1.66176 | 0.01625544 | 6.400418 | 2.761184 | 0.05402531 | 0.019566 | 20.03013 | 0.3124622 | -0.2006195 | 0.3124622 | -0.2006195 | 0.3713231 | -25.70351 | 0.3713231 | -25.70351 | 2.303713e-15 | 0 | 2.303713e-15 | 0.009311161 | 0.01177363 | 0.02108479
945596868884.5 | 0.0029397 | 1.661717 | 0.01631506 | 6.466716 | 2.761038 | 0.05422202 | 0.01963828 | 19.76537 | 0.2324325 | -0.2726224 | 0.2324325 | -0.2726224 | 0.3582566 | -25.99755 | 0.3582566 | -25.99755 | 3.165231e-15 | 2.581269e-15 | 1.831868e-15 | 0.009311161 | 0.01177363 | 0.02108479
951859099804.3 | 0.0029397 | 1.661669 | 0.01637766 | 6.53452 | 2.760876 | 0.0544285 | 0.01971422 | 19.85779 | 0.1725903 | -0.3299974 | 0.1725903 | -0.3299974 | 0.3724053 | -26.22166 | 0.3724053 | -26.22166 | 3.580362e-15 | -3.108624e-15 | -1.776357e-15 | 0.009311161 | 0.01177363 | 0.02108479
958121330724.1 | 0.0029397 | 1.661615 | 0.01644158 | 6.603181 | 2.760693 | 0.05463914 | 0.01979182 | 19.51737 | 0.06145588 | -0.3429219 | 0.06145588 | -0.3429219 | 0.3483852 | -26.52621 | 0.3483852 | -26.52621 | 3.053113e-16 | -3.053113e-16 | 0 | 0.009311161 | 0.01177363 | 0.02108479
964383561643.8 | 0.0029397 | 1.661554 | 0.0165052 | 6.672056 | 2.76049 | 0.05484856 | 0.01986914 | 19.61191 | -0.01192888 | -0.3559952 | -0.01192888 | -0.3559952 | 0.356195 | -26.73703 | 0.356195 | -26.73703 | 1.220792e-15 | -1.200429e-15 | 2.220446e-16 | 0.009311161 | 0.01177363 | 0.02108479
970645792563.6 | 0.0029397 | 1.661488 | 0.01656644 | 6.740299 | 2.760267 | 0.05504987 | 0.01994368 | 19.484 | -0.09981348 | -0.3196343 | -0.09981348 | -0.3196343 | 0.3348565 | -27.00622 | 0.3348565 | -27.00622 | 3.080369e-15 | -2.803313e-15 | 1.276756e-15 | 0.009311161 | 0.01177363 | 0.02108479
976908023483.4 | 0.0029397 | 1.661416 | 0.01662365 | 6.807213 | 2.760027 | 0.05523762 | 0.02001343 | 19.26556 | -0.1754009 | -0.3072636 | -0.1754009 | -0.3072636 | 0.3538028 | -27.22225 | 0.3538028 | -27.22225 | 2.480672e-15 | 1.887379e-15 | -1.609823e-15 | 0.009311161 | 0.01177363 | 0.02108479
983170254403.1 | 0.0029397 | 1.661342 | 0.01667485 | 6.871949 | 2.759778 | 0.05540526 | 0.02007599 | 19.41411 | -0.2403319 | -0.2304036 | -0.2403319 | -0.2304036 | 0.3329343 | -27.51002 | 0.3329343 | -27.51002 | 9.0621e-16 | -6.938894e-16 | 5.828671e-16 | 0.009311161 | 0.01177363 | 0.02108479
989432485322.9 | 0.0029397 | 1.661266 | 0.01671897 | 6.934016 | 2.759525 | 0.05554931 | 0.02013003 | 17.88472 | -0.2994305 | -0.1811437 | -0.2994305 | -0.1811437 | 0.3499595 | -27.73027 | 0.3499595 | -27.73027 | 9.47356e-16 | 4.996004e-16 | -8.049117e-16 | 0.009311161 | 0.01177363 | 0.02108479
995694716242.7 | 0.0029397 | 1.661192 | 0.01675513 | 6.992993 | 2.759278 | 0.05566697 | 0.02017447 | 18.58557 | -0.3066879 | -0.08395883 | -0.3066879 | -0.08395883 | 0.3179726 | -28.00712 | 0.3179726 | -28.00712 | 2.896172e-15 | -6.106227e-16 | 2.831069e-15 | 0.009311161 | 0.01177363 | 0.02108479
1001956947162.4 | 0.0029397 | 1.661122 | 0.01678387 | 7.049044 | 2.759046 | 0.05576011 | 0.02020993 | 18.4239 | -0.3402635 | -0.01987885 | -0.3402635 | -0.01987885 | 0.3408437 | -28.21598 | 0.3408437 | -28.21598 | 3.189628e-15 | 4.996004e-16 | -3.150258e-15 | 0.009311161 | 0.01177363 | 0.02108479
1008219178082.2 | 0.0029397 | 1.66106 | 0.0168061 | 7.102495 | 2.758836 | 0.05583185 | 0.02023746 | 18.42912 | -0.3083155 | 0.06952797 | -0.3083155 | 0.06952797 | 0.3160579 | -28.49613 | 0.3160579 | -28.49613 | 1.054712e-15 | 0 | 1.054712e-15 | 0.009311161 | 0.01177363 | 0.02108479
1014481409002.0 | 0.0029397 | 1.661006 | 0.01682416 | 7.154292 | 2.758657 | 0.05589006 | 0.02025988 | 17.80399 | -0.3097267 | 0.1488221 | -0.3097267 | 0.1488221 | 0.3436257 | -28.72226 | 0.3436257 | -28.72226 | 2.832293e-15 | -1.165734e-15 | -2.581269e-15 | 0.009311161 | 0.01177363 | 0.02108479
1020743639921.7 | 0.0029397 | 1.660963 | 0.01684068 | 7.205523 | 2.758515 | 0.0559435 | 0.0202803 | 17.60749 | -0.2279188 | 0.2090272 | -0.2279188 | 0.2090272 | 0.3092561 | -29.01652 | 0.3092561 | -29.01652 | 2.261185e-15 | -1.498801e-15 | -1.69309e-15 | 0.009311161 | 0.01177363 | 0.02108479
1027005870841.5 | 0.0029397 | 1.660933 | 0.01685966 | 7.2579 | 2.758413 | 0.05600553 | 0.02030353 | 16.96696 | -0.1929811 | 0.2761771 | -0.1929811 | 0.2761771 | 0.3369207 | -29.23524 | 0.3369207 | -29.23524 | 1.000742e-15 | 9.992007e-16 | 5.551115e-17 | 0.009311161 | 0.01177363 | 0.02108479
1033268101761.3 | 0.0029397 | 1.660915 | 0.01688485 | 7.313063 | 2.758353 | 0.05608859 | 0.02033408 | 17.11706 | -0.1048532 | 0.2833805 | -0.1048532 | 0.2833805 | 0.3021567 | -29.49074 | 0.3021567 | -29.49074 | 9.037626e-16 | 9.020562e-16 | 5.551115e-17 | 0.009311161 | 0.01177363 | 0.02108479
1039530332681.0 | 0.0029397 | 1.66091 | 0.01692061 | 7.372967 | 2.758335 | 0.05620721 | 0.02037722 | 15.82904 | -0.03703278 | 0.3429258 | -0.03703278 | 0.3429258 | 0.3449196 | -29.73756 | 0.3449196 | -29.73756 | 3.972539e-15 | -3.969047e-15 | -1.665335e-16 | 0.009311161 | 0.01177363 | 0.02108479
1045792563600.8 | 0.0029397 | 1.660916 | 0.01696999 | 7.439029 | 2.758355 | 0.05637147 | 0.02043662 | 16.38326 | 0.0463472 | 0.2992338 | 0.0463472 | 0.2992338 | 0.3028018 | -29.9988 | 0.3028018 | -29.9988 | 5.534176e-16 | -4.787837e-16 | 2.775558e-16 | 0.009311161 | 0.01177363 | 0.02108479
1052054794520.5 | 0.0029397 | 1.660932 | 0.01703543 | 7.512433 | 2.758407 | 0.05658939 | 0.02051525 | 15.31577 | 0.1486256 | 0.3058696 | 0.1486256 | 0.3058696 | 0.3400673 | -30.29744 | 0.3400673 | -30.29744 | 1.11714e-15 | -9.992007e-16 | 4.996004e-16 | 0.009311161 | 0.01177363 | 0.02108479
1058317025440.3 | 0.0029397 | 1.660955 | 0.01711737 | 7.593499 | 2.758479 | 0.05686236 | 0.02061367 | 15.82508 | 0.1757279 | 0.2299947 | 0.1757279 | 0.2299947 | 0.289444 | -30.49756 | 0.289444 | -30.49756 | 6.503339e-16 | 4.163336e-16 | -4.996004e-16 | 0.009311161 | 0.01177363 | 0.02108479
1064579256360.1 | 0.0029397 | 1.66098 | 0.0172153 | 7.68213 | 2.758558 | 0.05718853 | 0.02073131 | 14.93483 | 0.2729684 | 0.1866933 | 0.2729684 | 0.1866933 | 0.3307056 | -30.81606 | 0.3307056 | -30.81606 | 6.503339e-16 | -4.996004e-16 | 4.163336e-16 | 0.009311161 | 0.01177363 | 0.02108479
1070841487279.8 | 0.0029397 | 1.661003 | 0.01732633 | 7.777157 | 2.75863 | 0.05755815 | 0.02086476 | 15.44976 | 0.2632992 | 0.1176314 | 0.2632992 | 0.1176314 | 0.288381 | -30.99577 | 0.288381 | -30.99577 | 2.144197e-15 | -7.771561e-16 | 1.998401e-15 | 0.009311161 | 0.01177363 | 0.02108479
1077103718199.6 | 0.0029397 | 1.661018 | 0.01744656 | 7.876922 | 2.758678 | 0.05795812 | 0.02100939 | 14.99912 | 0.3185574 | 0.02044719 | 0.3185574 | 0.02044719 | 0.319213 | -31.35183 | 0.319213 | -31.35183 | 6.383782e-16 | 0 | 6.383782e-16 | 0.009311161 | 0.01177363 | 0.02108479
1083365949119.4 | 0.0029397 | 1.661022 | 0.01757024 | 7.97888 | 2.758686 | 0.05836911 | 0.0211583 | 15.40504 | 0.2754133 | -0.02763056 | 0.2754133 | -0.02763056 | 0.2767958 | -31.51592 | 0.2767958 | -31.51592 | 2.524318e-15 | -1.665335e-16 | -2.518818e-15 | 0.009311161 | 0.01177363 | 0.02108479
1089628180039.1 | 0.0029397 | 1.66101 | 0.01769183 | 8.080539 | 2.75864 | 0.05877262 | 0.02130492 | 14.4979 | 0.2732093 | -0.1234915 | 0.2732093 | -0.1234915 | 0.2998224 | -31.84045 | 0.2998224 | -31.84045 | 2.805373e-15 | -1.276756e-15 | -2.498002e-15 | 0.009311161 | 0.01177363 | 0.02108479
1095890410958.9 | 0.0029397 | 1.660978 | 0.01780608 | 8.179459 | 2.758531 | 0.05915101 | 0.02144294 | 12.09668 | 0.2145875 | -0.1371079 | 0.2145875 | -0.1371079 | 0.2546495 | -31.98449 | 0.2546495 | -31.98449 | 1.110223e-16 | -1.110223e-16 | 0 | 0.009311161 | 0.01177363 | 0.02108479
1102152641878.7 | 0.0029397 | 1.660926 | 0.01790909 | 8.27379 | 2.758356 | 0.05949137 | 0.02156769 | 4.856186 | 0.1065423 | -0.239654 | 0.1065423 | -0.239654 | 0.2622695 | -32.5684 | 0.2622695 | -32.5684 | 3.389477e-15 | -2.997602e-15 | -1.582068e-15 | 0.009311161 | 0.01177363 | 0.02108479
1108414872798.4 | 0.0029397 | 1.660856 | 0.01799787 | 8.362047 | 2.758119 | 0.05978374 | 0.02167555 | 13.41572 | 0.1344654 | -0.2459258 | 0.1344654 | -0.2459258 | 0.2802863 | -32.48636 | 0.2802863 | -32.48636 | 1.62838e-15 | 1.415534e-15 | 8.049117e-16 | 0.009311161 | 0.01177363 | 0.02108479
1114677103718.2 | 0.0029397 | 1.66077 | 0.01807214 | 8.443994 | 2.757829 | 0.06002733 | 0.02176616 | 11.88903 | 0.02877954 | -0.2668321 | 0.02877954 | -0.2668321 | 0.2683796 | -32.87928 | 0.2683796 | -32.87928 | 5.050161e-16 | 4.926615e-16 | 1.110223e-16 | 0.009311161 | 0.01177363 | 0.02108479
1120939334638.0 | 0.0029397 | 1.660671 | 0.01813435 | 8.520662 | 2.757498 | 0.06023038 | 0.0218424 | 13.28772 | 0.001005906 | -0.2736821 | 0.001005906 | -0.2736821 | 0.273684 | -32.98305 | 0.273684 | -32.98305 | 6.554389e-16 | -6.459677e-16 | 1.110223e-16 | 0.009311161 | 0.01177363 | 0.02108479
1127201565557.7 | 0.0029397 | 1.660564 | 0.01818995 | 8.594532 | 2.75714 | 0.06041113 | 0.02191079 | 14.22751 | -0.08899768 | -0.2461229 | -0.08899768 | -0.2461229 | 0.2617194 | -33.33369 | 0.2617194 | -33.33369 | 1.725372e-15 | 1.651457e-15 | -4.996004e-16 | 0.009311161 | 0.01177363 | 0.02108479
1133463796477.5 | 0.0029397 | 1.660453 | 0.01824614 | 8.668974 | 2.75677 | 0.06059369 | 0.02197996 | 14.03066 | -0.125549 | -0.2305004 | -0.125549 | -0.2305004 | 0.2624748 | -33.48547 | 0.2624748 | -33.48547 | 1.965949e-15 | 1.69309e-15 | -9.992007e-16 | 0.009311161 | 0.01177363 | 0.02108479
1139726027397.3 | 0.0029397 | 1.66034 | 0.01831091 | 8.747814 | 2.756394 | 0.06080468 | 0.0220595 | 13.49731 | -0.1961902 | -0.170568 | -0.1961902 | -0.170568 | 0.2599693 | -33.84187 | 0.2599693 | -33.84187 | 7.952832e-16 | -6.938894e-16 | 3.885781e-16 | 0.009311161 | 0.01177363 | 0.02108479
1145988258317.0 | 0.0029397 | 1.660226 | 0.01839236 | 8.835005 | 2.756013 | 0.06107097 | 0.02215917 | 13.44806 | -0.2082342 | -0.1312096 | -0.2082342 | -0.1312096 | 0.2461248 | -33.99526 | 0.2461248 | -33.99526 | 4.344435e-16 | 1.94289e-16 | -3.885781e-16 | 0.009311161 | 0.01177363 | 0.02108479
1152250489236.8 | 0.0029397 | 1.660109 | 0.01849822 | 8.934412 | 2.755619 | 0.0614181 | 0.02228832 | 11.37967 | -0.248947 | -0.05780786 | -0.248947 | -0.05780786 | 0.2555706 | -34.32935 | 0.2555706 | -34.32935 | 1.4679e-15 | 3.885781e-16 | -1.415534e-15 | 0.009311161 | 0.01177363 | 0.02108479
1158512720156.6 | 0.0029397 | 1.659983 | 0.01863345 | 9.04864 | 2.755196 | 0.06186243 | 0.022453 | 9.809038 | -0.2338107 | -0.02815061 | -0.2338107 | -0.02815061 | 0.2354992 | -34.4377 | 0.2354992 | -34.4377 | 7.979728e-17 | 0 | -7.979728e-17 | 0.009311161 | 0.01177363 | 0.02108479
1164774951076.3 | 0.0029397 | 1.659843 | 0.01879824 | 9.178005 | 2.754727 | 0.06240426 | 0.02265352 | 1.535216 | -0.3078503 | 0.1013786 | -0.3078503 | 0.1013786 | 0.3241133 | -34.87565 | 0.3241133 | -34.87565 | 8.219588e-16 | 1.665335e-16 | 8.049117e-16 | 0.009311161 | 0.01177363 | 0.02108479
1171037181996.1 | 0.0029397 | 1.659685 | 0.01898848 | 9.320732 | 2.754194 | 0.06302979 | 0.02288503 | 7.642186 | -0.2495664 | 0.1082648 | -0.2495664 | 0.1082648 | 0.272038 | -34.96683 | 0.272038 | -34.96683 | 2.147831e-15 | 9.992007e-16 | 1.901257e-15 | 0.009311161 | 0.01177363 | 0.02108479
1177299412915.9 | 0.0029397 | 1.659502 | 0.01919534 | 9.472657 | 2.753578 | 0.0637094 | 0.02313695 | 9.695465 | -0.140828 | 0.1707033 | -0.140828 | 0.1707033 | 0.2212965 | -35.43852 | 0.2212965 | -35.43852 | 1.630035e-15 | 1.19349e-15 | 1.110223e-15 | 0.009311161 | 0.01177363 | 0.02108479
1183561643835.6 | 0.0029397 | 1.659292 | 0.01940733 | 9.628214 | 2.752874 | 0.06440485 | 0.02339549 | 10.76722 | -0.140456 | 0.1890134 | -0.140456 | 0.1890134 | 0.2354866 | -35.48924 | 0.2354866 | -35.48924 | 2.498002e-15 | -1.998401e-15 | -1.498801e-15 | 0.009311161 | 0.01177363 | 0.02108479
1189823874755.4 | 0.0029397 | 1.659056 | 0.01961032 | 9.780399 | 2.752082 | 0.06506924 | 0.02364364 | 10.81133 | -0.04189214 | 0.1865003 | -0.04189214 | 0.1865003 | 0.1911474 | -35.90736 | 0.1911474 | -35.90736 | 1.831921e-15 | -1.790235e-15 | -3.885781e-16 | 0.009311161 | 0.01177363 | 0.02108479
1196086105675.1 | 0.0029397 | 1.658797 | 0.01978948 | 9.921698 | 2.751215 | 0.06565346 | 0.02386344 | 11.33803 | -0.04807875 | 0.211566 | -0.04807875 | 0.211566 | 0.2169603 | -35.90486 | 0.2169603 | -35.90486 | 2.295212e-15 | -2.262079e-15 | -3.885781e-16 | 0.009311161 | 0.01177363 | 0.02108479