## Sheet1
freq_Hz | thickness_m | n_final | k_final | alpha_final | eps_r_final | eps_i_final | loss_tan_final | alpha_max | H_meas_real | H_meas_imag | H_model_real | H_model_imag | H_meas_mag | H_meas_phi | H_model_mag | H_model_phi | error_abs | error_real | error_imag | TV_n | TV_k | TV_total
300587084148.7 | 0.0029297 | 1.676551 | 0.007767941 | 0.9787356 | 2.810764 | 0.0260467 | 0.00926677 | 29.61408 | 0.8362518 | 0.1121278 | 0.8362518 | 0.1121278 | 0.8437355 | 0.1332888 | 0.8437355 | 0.1332888 | 3.619842e-15 | 3.552714e-15 | -6.938894e-16 | 0.007786334 | 0.01356699 | 0.02135333
306849315068.5 | 0.0029297 | 1.676555 | 0.007798559 | 1.003064 | 2.810777 | 0.02614943 | 0.009303275 | 29.81544 | 0.8319361 | -0.1666322 | 0.8319361 | -0.1666322 | 0.8484598 | -0.1976787 | 0.8484598 | -0.1976787 | 1.440084e-15 | -6.661338e-16 | -1.276756e-15 | 0.007786334 | 0.01356699 | 0.02135333
313111545988.3 | 0.0029297 | 1.67656 | 0.007835716 | 1.028412 | 2.810791 | 0.02627409 | 0.00934758 | 29.1804 | 0.7184859 | -0.3788722 | 0.7184859 | -0.3788722 | 0.8122599 | -0.4852642 | 0.8122599 | -0.4852642 | 2.212104e-15 | 6.661338e-16 | 2.109424e-15 | 0.007786334 | 0.01356699 | 0.02135333
319373776908.0 | 0.0029297 | 1.676564 | 0.007878246 | 1.054673 | 2.810804 | 0.02641676 | 0.009398295 | 29.70048 | 0.5792964 | -0.5025479 | 0.5792964 | -0.5025479 | 0.7669021 | -0.7145746 | 0.7669021 | -0.7145746 | 8.005932e-16 | 6.661338e-16 | 4.440892e-16 | 0.007786334 | 0.01356699 | 0.02135333
325636007827.8 | 0.0029297 | 1.676571 | 0.007956422 | 1.086024 | 2.810828 | 0.02667902 | 0.009491515 | 29.38594 | 0.4754963 | -0.6265748 | 0.4754963 | -0.6265748 | 0.7865702 | -0.9216349 | 0.7865702 | -0.9216349 | 3.636722e-15 | -3.108624e-15 | -1.887379e-15 | 0.007786334 | 0.01356699 | 0.02135333
331898238747.6 | 0.0029297 | 1.676579 | 0.008047742 | 1.119614 | 2.810851 | 0.02698534 | 0.009600417 | 29.52106 | 0.3042705 | -0.7573607 | 0.3042705 | -0.7573607 | 0.8161959 | -1.188781 | 0.8161959 | -1.188781 | 2.196026e-15 | -6.106227e-16 | -2.109424e-15 | 0.007786334 | 0.01356699 | 0.02135333
338160469667.3 | 0.0029297 | 1.676585 | 0.00815161 | 1.155461 | 2.810871 | 0.02733373 | 0.009724295 | 28.98655 | 0.05058557 | -0.8186203 | 0.05058557 | -0.8186203 | 0.8201817 | -1.509081 | 0.8201817 | -1.509081 | 1.769418e-15 | 1.769418e-15 | 0 | 0.007786334 | 0.01356699 | 0.02135333
344422700587.1 | 0.0029297 | 1.67659 | 0.008267288 | 1.193559 | 2.810885 | 0.0277217 | 0.009862269 | 29.60849 | -0.1560779 | -0.7646569 | -0.1560779 | -0.7646569 | 0.7804233 | -1.772145 | 0.7804233 | -1.772145 | 1.669954e-15 | -1.609823e-15 | 4.440892e-16 | 0.007786334 | 0.01356699 | 0.02135333
350684931506.8 | 0.0029297 | 1.676592 | 0.008388738 | 1.233113 | 2.81089 | 0.02812898 | 0.01000714 | 29.24008 | -0.3213305 | -0.6781434 | -0.3213305 | -0.6781434 | 0.7504211 | -2.013297 | 0.7504211 | -2.013297 | 1.294731e-15 | 1.110223e-15 | -6.661338e-16 | 0.007786334 | 0.01356699 | 0.02135333
356947162426.6 | 0.0029297 | 1.676592 | 0.008513994 | 1.273874 | 2.810887 | 0.02854898 | 0.01015657 | 29.30075 | -0.4635963 | -0.6096775 | -0.4635963 | -0.6096775 | 0.7659165 | -2.220918 | 0.7659165 | -2.220918 | 1.650465e-15 | 1.221245e-15 | -1.110223e-15 | 0.007786334 | 0.01356699 | 0.02135333
363209393346.4 | 0.0029297 | 1.676588 | 0.008641229 | 1.315594 | 2.810873 | 0.02897557 | 0.01030839 | 29.36907 | -0.6325678 | -0.4726433 | -0.6325678 | -0.4726433 | 0.7896415 | -2.499897 | 0.7896415 | -2.499897 | 3.554448e-15 | -2.220446e-15 | 2.775558e-15 | 0.007786334 | 0.01356699 | 0.02135333
369471624266.1 | 0.0029297 | 1.676582 | 0.008768748 | 1.358025 | 2.81085 | 0.02940305 | 0.01046056 | 29.60388 | -0.7548864 | -0.2738615 | -0.7548864 | -0.2738615 | 0.8030277 | -2.793574 | 0.8030277 | -2.793574 | 2.092557e-15 | -7.771561e-16 | 1.94289e-15 | 0.007786334 | 0.01356699 | 0.02135333
375733855185.9 | 0.0029297 | 1.676573 | 0.008895592 | 1.40102 | 2.810816 | 0.02982821 | 0.01061194 | 28.89374 | -0.7420114 | -0.03537364 | -0.7420114 | -0.03537364 | 0.7428541 | -3.093956 | 0.7428541 | -3.093956 | 1.386738e-15 | 3.330669e-16 | 1.346145e-15 | 0.007786334 | 0.01356699 | 0.02135333
381996086105.7 | 0.0029297 | 1.676561 | 0.009021182 | 1.44448 | 2.810775 | 0.03024912 | 0.01076184 | 29.29386 | -0.7249346 | 0.1105392 | -0.7249346 | 0.1105392 | 0.7333137 | -3.292909 | 0.7333137 | -3.292909 | 1.309596e-15 | 2.220446e-16 | -1.290634e-15 | 0.007786334 | 0.01356699 | 0.02135333
388258317025.4 | 0.0029297 | 1.676547 | 0.009145328 | 1.488364 | 2.810727 | 0.03066515 | 0.01091004 | 29.39607 | -0.6863103 | 0.2741333 | -0.6863103 | 0.2741333 | 0.7390338 | -3.521608 | 0.7390338 | -3.521608 | 1.294731e-15 | -6.661338e-16 | -1.110223e-15 | 0.007786334 | 0.01356699 | 0.02135333
394520547945.2 | 0.0029297 | 1.676532 | 0.009268369 | 1.532717 | 2.810673 | 0.03107743 | 0.01105694 | 28.96753 | -0.6177059 | 0.4848792 | -0.6177059 | 0.4848792 | 0.7852824 | -3.8071 | 0.7852824 | -3.8071 | 4.041273e-16 | 1.110223e-16 | -3.885781e-16 | 0.007786334 | 0.01356699 | 0.02135333
400782778865.0 | 0.0029297 | 1.676515 | 0.009390436 | 1.577553 | 2.810615 | 0.03148642 | 0.01120268 | 29.22803 | -0.4283022 | 0.616676 | -0.4283022 | 0.616676 | 0.7508209 | -4.105341 | 0.7508209 | -4.105341 | 2.24803e-15 | -1.887379e-15 | -1.221245e-15 | 0.007786334 | 0.01356699 | 0.02135333
407045009784.7 | 0.0029297 | 1.676497 | 0.009511767 | 1.622904 | 2.810553 | 0.0318929 | 0.01134755 | 28.97019 | -0.238032 | 0.6934291 | -0.238032 | 0.6934291 | 0.733146 | -4.381724 | 0.733146 | -4.381724 | 4.308824e-16 | 4.163336e-16 | -1.110223e-16 | 0.007786334 | 0.01356699 | 0.02135333
413307240704.5 | 0.0029297 | 1.676479 | 0.009632723 | 1.668827 | 2.810489 | 0.03229812 | 0.01149199 | 29.12687 | -0.09234553 | 0.6913837 | -0.09234553 | 0.6913837 | 0.6975236 | -4.579609 | 0.6975236 | -4.579609 | 6.342923e-16 | -6.245005e-16 | -1.110223e-16 | 0.007786334 | 0.01356699 | 0.02135333
419569471624.3 | 0.0029297 | 1.67646 | 0.009753857 | 1.715416 | 2.810424 | 0.03270391 | 0.01163665 | 29.30997 | 0.08605296 | 0.7262553 | 0.08605296 | 0.7262553 | 0.7313357 | -4.830328 | 0.7313357 | -4.830328 | 2.742926e-15 | 2.595146e-15 | 8.881784e-16 | 0.007786334 | 0.01356699 | 0.02135333
425831702544.0 | 0.0029297 | 1.676441 | 0.009875763 | 1.762779 | 2.810355 | 0.03311226 | 0.01178223 | 28.93377 | 0.2783292 | 0.6939162 | 0.2783292 | 0.6939162 | 0.7476542 | -5.093843 | 0.7476542 | -5.093843 | 2.08592e-15 | -1.887379e-15 | 8.881784e-16 | 0.007786334 | 0.01356699 | 0.02135333
432093933463.8 | 0.0029297 | 1.676419 | 0.009998747 | 1.810977 | 2.810282 | 0.03352419 | 0.01192912 | 28.86459 | 0.4783164 | 0.5553715 | 0.4783164 | 0.5553715 | 0.7329557 | -5.423381 | 0.7329557 | -5.423381 | 2.987305e-15 | -1.998401e-15 | 2.220446e-15 | 0.007786334 | 0.01356699 | 0.02135333
438356164383.6 | 0.0029297 | 1.676396 | 0.01012284 | 1.860025 | 2.810201 | 0.03393979 | 0.01207735 | 28.59745 | 0.5641932 | 0.4163671 | 0.5641932 | 0.4163671 | 0.7011958 | -5.647417 | 0.7011958 | -5.647417 | 1.787597e-15 | 7.771561e-16 | -1.609823e-15 | 0.007786334 | 0.01356699 | 0.02135333
444618395303.3 | 0.0029297 | 1.67637 | 0.01024799 | 1.909921 | 2.810111 | 0.03435884 | 0.01222687 | 28.64852 | 0.6333228 | 0.2509424 | 0.6333228 | 0.2509424 | 0.6812267 | -5.905932 | 0.6812267 | -5.905932 | 1.000742e-15 | 3.330669e-16 | -9.436896e-16 | 0.007786334 | 0.01356699 | 0.02135333
450880626223.1 | 0.0029297 | 1.67634 | 0.01037406 | 1.960647 | 2.810007 | 0.03478088 | 0.01237751 | 28.65405 | 0.6993366 | 0.1249801 | 0.6993366 | 0.1249801 | 0.7104166 | -6.10634 | 0.7104166 | -6.10634 | 1.65658e-15 | 4.440892e-16 | -1.595946e-15 | 0.007786334 | 0.01356699 | 0.02135333
457142857142.9 | 0.0029297 | 1.676304 | 0.01050039 | 2.012086 | 2.809886 | 0.03520371 | 0.01252852 | 28.42962 | 0.7056676 | -0.1019703 | 0.7056676 | -0.1019703 | 0.7129969 | -6.426694 | 0.7129969 | -6.426694 | 3.469447e-16 | 3.330669e-16 | -9.714451e-17 | 0.007786334 | 0.01356699 | 0.02135333
463405088062.6 | 0.0029297 | 1.676263 | 0.01062613 | 2.064074 | 2.809746 | 0.0356244 | 0.01267887 | 28.34373 | 0.6548835 | -0.2855658 | 0.6548835 | -0.2855658 | 0.714437 | -6.694383 | 0.714437 | -6.694383 | 4.124669e-15 | -1.998401e-15 | -3.608225e-15 | 0.007786334 | 0.01356699 | 0.02135333
469667318982.4 | 0.0029297 | 1.676216 | 0.01074988 | 2.116329 | 2.809585 | 0.03603826 | 0.0128269 | 28.45528 | 0.5064815 | -0.416837 | 0.5064815 | -0.416837 | 0.6559547 | -6.971797 | 0.6559547 | -6.971797 | 5.595623e-15 | -3.330669e-15 | -4.496403e-15 | 0.007786334 | 0.01356699 | 0.02135333
475929549902.2 | 0.0029297 | 1.676163 | 0.01087058 | 2.168625 | 2.809404 | 0.03644172 | 0.01297133 | 28.24125 | 0.4262242 | -0.5237698 | 0.4262242 | -0.5237698 | 0.6752791 | -7.170905 | 0.6752791 | -7.170905 | 1.989903e-15 | 1.720846e-15 | 9.992007e-16 | 0.007786334 | 0.01356699 | 0.02135333
482191780821.9 | 0.0029297 | 1.676104 | 0.01098707 | 2.220704 | 2.809204 | 0.03683094 | 0.01311081 | 28.50529 | 0.2764972 | -0.6005477 | 0.2764972 | -0.6005477 | 0.6611417 | -7.422506 | 0.6611417 | -7.422506 | 9.694606e-16 | 9.436896e-16 | 2.220446e-16 | 0.007786334 | 0.01356699 | 0.02135333
488454011741.7 | 0.0029297 | 1.67604 | 0.01109857 | 2.272374 | 2.808988 | 0.03720329 | 0.01324437 | 28.72673 | 0.1098166 | -0.7003641 | 0.1098166 | -0.7003641 | 0.7089214 | -7.698449 | 0.7089214 | -7.698449 | 2.748923e-15 | 2.692291e-15 | 5.551115e-16 | 0.007786334 | 0.01356699 | 0.02135333
494716242661.4 | 0.0029297 | 1.675973 | 0.01120411 | 2.323392 | 2.808759 | 0.03755555 | 0.01337087 | 28.25016 | -0.09878689 | -0.6494573 | -0.09878689 | -0.6494573 | 0.6569274 | -8.004931 | 0.6569274 | -8.004931 | 1.00535e-15 | -9.992007e-16 | -1.110223e-16 | 0.007786334 | 0.01356699 | 0.02135333
500978473581.2 | 0.0029297 | 1.675903 | 0.01130347 | 2.373669 | 2.808523 | 0.03788705 | 0.01349003 | 28.54216 | -0.2478593 | -0.6072009 | -0.2478593 | -0.6072009 | 0.6558408 | -8.241537 | 0.6558408 | -8.241537 | 1.099065e-15 | -7.771561e-16 | 7.771561e-16 | 0.007786334 | 0.01356699 | 0.02135333
507240704501.0 | 0.0029297 | 1.675832 | 0.01139686 | 2.423195 | 2.808284 | 0.03819844 | 0.01360206 | 28.73282 | -0.355545 | -0.514692 | -0.355545 | -0.514692 | 0.6255559 | -8.458501 | 0.6255559 | -8.458501 | 2.494916e-15 | -2.109424e-15 | 1.332268e-15 | 0.007786334 | 0.01356699 | 0.02135333
513502935420.7 | 0.0029297 | 1.675762 | 0.01148544 | 2.472178 | 2.808047 | 0.03849374 | 0.01370837 | 28.88074 | -0.5073183 | -0.4363441 | -0.5073183 | -0.4363441 | 0.6691547 | -8.71445 | 0.6691547 | -8.71445 | 2.687565e-15 | -1.665335e-15 | 2.109424e-15 | 0.007786334 | 0.01356699 | 0.02135333
519765166340.5 | 0.0029297 | 1.675694 | 0.01157037 | 2.520829 | 2.807816 | 0.03877679 | 0.0138103 | 28.59664 | -0.5939346 | -0.2744505 | -0.5939346 | -0.2744505 | 0.6542793 | -8.991917 | 0.6542793 | -8.991917 | 5.551115e-17 | 0 | 5.551115e-17 | 0.007786334 | 0.01356699 | 0.02135333
526027397260.3 | 0.0029297 | 1.675628 | 0.0116533 | 2.569487 | 2.807593 | 0.03905318 | 0.01390984 | 28.63225 | -0.649107 | -0.08988425 | -0.649107 | -0.08988425 | 0.6553008 | -9.287179 | 0.6553008 | -9.287179 | 1.516748e-15 | -1.110223e-16 | 1.512679e-15 | 0.007786334 | 0.01356699 | 0.02135333
532289628180.0 | 0.0029297 | 1.675565 | 0.01173574 | 2.618471 | 2.807379 | 0.039328 | 0.01400879 | 28.39335 | -0.6104643 | 0.05535817 | -0.6104643 | 0.05535817 | 0.6129691 | -9.515213 | 0.6129691 | -9.515213 | 3.711322e-15 | -7.771561e-16 | -3.629042e-15 | 0.007786334 | 0.01356699 | 0.02135333
538551859099.8 | 0.0029297 | 1.675504 | 0.01181977 | 2.668244 | 2.807175 | 0.03960814 | 0.01410961 | 28.49577 | -0.5946786 | 0.2060113 | -0.5946786 | 0.2060113 | 0.6293515 | -9.758264 | 0.6293515 | -9.758264 | 2.950458e-16 | 2.220446e-16 | -1.94289e-16 | 0.007786334 | 0.01356699 | 0.02135333
544814090019.6 | 0.0029297 | 1.675446 | 0.01190703 | 2.719198 | 2.806976 | 0.03989915 | 0.01421428 | 27.67271 | -0.5313113 | 0.3345492 | -0.5313113 | 0.3345492 | 0.6278653 | -9.986726 | 0.6278653 | -9.986726 | 3.953392e-15 | -2.442491e-15 | -3.108624e-15 | 0.007786334 | 0.01356699 | 0.02135333
551076320939.3 | 0.0029297 | 1.675388 | 0.01199866 | 2.77162 | 2.806779 | 0.04020482 | 0.01432418 | 27.81685 | -0.4243033 | 0.4951081 | -0.4243033 | 0.4951081 | 0.652047 | -10.28704 | 0.652047 | -10.28704 | 8.491573e-16 | 8.326673e-16 | 1.665335e-16 | 0.007786334 | 0.01356699 | 0.02135333
557338551859.1 | 0.0029297 | 1.675329 | 0.0120949 | 2.825598 | 2.80658 | 0.04052586 | 0.01443959 | 24.59234 | -0.2567656 | 0.5770724 | -0.2567656 | 0.5770724 | 0.6316178 | -10.57693 | 0.6316178 | -10.57693 | 5.117875e-16 | -4.996004e-16 | -1.110223e-16 | 0.007786334 | 0.01356699 | 0.02135333
563600782778.9 | 0.0029297 | 1.675268 | 0.01219561 | 2.88114 | 2.806373 | 0.04086183 | 0.01456037 | 26.6199 | -0.0996818 | 0.5841771 | -0.0996818 | 0.5841771 | 0.5926208 | -10.82657 | 0.5926208 | -10.82657 | 2.618456e-16 | 1.387779e-16 | -2.220446e-16 | 0.007786334 | 0.01356699 | 0.02135333
569863013698.6 | 0.0029297 | 1.675203 | 0.01230009 | 2.938108 | 2.806154 | 0.04121028 | 0.01468568 | 27.03142 | 0.0192845 | 0.5978111 | 0.0192845 | 0.5978111 | 0.5981221 | -11.02782 | 0.5981221 | -11.02782 | 2.396642e-15 | -2.331468e-15 | 5.551115e-16 | 0.007786334 | 0.01356699 | 0.02135333
576125244618.4 | 0.0029297 | 1.675134 | 0.01240735 | 2.996299 | 2.80592 | 0.04156796 | 0.01481438 | 27.49958 | 0.1877273 | 0.5795814 | 0.1877273 | 0.5795814 | 0.6092259 | -11.30881 | 0.6092259 | -11.30881 | 5.467214e-16 | 4.996004e-16 | 2.220446e-16 | 0.007786334 | 0.01356699 | 0.02135333
582387475538.2 | 0.0029297 | 1.67506 | 0.01251575 | 3.05533 | 2.805668 | 0.04192927 | 0.01494449 | 27.17221 | 0.3331291 | 0.5162236 | 0.3331291 | 0.5162236 | 0.6143792 | -11.56865 | 0.6143792 | -11.56865 | 2.802076e-15 | -2.331468e-15 | 1.554312e-15 | 0.007786334 | 0.01356699 | 0.02135333
588649706457.9 | 0.0029297 | 1.67498 | 0.01262333 | 3.114728 | 2.805397 | 0.04228764 | 0.01507367 | 27.466 | 0.45008 | 0.3813022 | 0.45008 | 0.3813022 | 0.5898842 | -11.86351 | 0.5898842 | -11.86351 | 1.295921e-15 | -2.220446e-16 | 1.276756e-15 | 0.007786334 | 0.01356699 | 0.02135333
594911937377.7 | 0.0029297 | 1.674895 | 0.01272845 | 3.174077 | 2.80511 | 0.04263764 | 0.01519999 | 27.02486 | 0.5126801 | 0.2662421 | 0.5126801 | 0.2662421 | 0.57769 | -12.08739 | 0.57769 | -12.08739 | 2.288783e-15 | 8.881784e-16 | -2.109424e-15 | 0.007786334 | 0.01356699 | 0.02135333
601174168297.5 | 0.0029297 | 1.674806 | 0.01282985 | 3.233039 | 2.804809 | 0.042975 | 0.0153219 | 27.5621 | 0.5532131 | 0.1322201 | 0.5532131 | 0.1322201 | 0.5687943 | -12.33177 | 0.5687943 | -12.33177 | 4.687406e-15 | 9.992007e-16 | -4.57967e-15 | 0.007786334 | 0.01356699 | 0.02135333
607436399217.2 | 0.0029297 | 1.674714 | 0.01292669 | 3.291374 | 2.8045 | 0.04329701 | 0.0154384 | 27.26681 | 0.5900786 | -0.002527971 | 0.5900786 | -0.002527971 | 0.590084 | -12.57065 | 0.590084 | -12.57065 | 3.07026e-15 | 2.220446e-16 | -3.062221e-15 | 0.007786334 | 0.01356699 | 0.02135333
613698630137.0 | 0.0029297 | 1.674621 | 0.01301844 | 3.348909 | 2.804187 | 0.04360192 | 0.01554886 | 27.72466 | 0.5502303 | -0.1736942 | 0.5502303 | -0.1736942 | 0.5769948 | -12.87215 | 0.5769948 | -12.87215 | 2.237726e-16 | 1.110223e-16 | -1.94289e-16 | 0.007786334 | 0.01356699 | 0.02135333
619960861056.8 | 0.0029297 | 1.674529 | 0.01310497 | 3.405567 | 2.803875 | 0.04388929 | 0.01565309 | 27.60848 | 0.4842068 | -0.2988362 | 0.4842068 | -0.2988362 | 0.5689985 | -13.11932 | 0.5689985 | -13.11932 | 1.51516e-15 | 1.332268e-15 | 7.21645e-16 | 0.007786334 | 0.01356699 | 0.02135333
626223091976.5 | 0.0029297 | 1.674438 | 0.01318667 | 3.461414 | 2.80357 | 0.04416054 | 0.01575154 | 27.80611 | 0.3775662 | -0.3961942 | 0.3775662 | -0.3961942 | 0.5472897 | -13.37584 | 0.5472897 | -13.37584 | 9.883479e-16 | -7.771561e-16 | -6.106227e-16 | 0.007786334 | 0.01356699 | 0.02135333
632485322896.3 | 0.0029297 | 1.674351 | 0.01326471 | 3.516717 | 2.803277 | 0.04441958 | 0.01584559 | 27.50655 | 0.28796 | -0.473897 | 0.28796 | -0.473897 | 0.5545262 | -13.59115 | 0.5545262 | -13.59115 | 1.392213e-15 | 1.387779e-15 | 1.110223e-16 | 0.007786334 | 0.01356699 | 0.02135333
638747553816.0 | 0.0029297 | 1.674269 | 0.01334032 | 3.57178 | 2.802998 | 0.04467057 | 0.01593671 | 27.69145 | 0.1513569 | -0.5379397 | 0.1513569 | -0.5379397 | 0.5588274 | -13.86289 | 0.5588274 | -13.86289 | 2.91222e-15 | -2.692291e-15 | -1.110223e-15 | 0.007786334 | 0.01356699 | 0.02135333
645009784735.8 | 0.0029297 | 1.674191 | 0.01341498 | 3.626982 | 2.802737 | 0.04491848 | 0.01602665 | 27.14568 | 0.00249924 | -0.5654812 | 0.00249924 | -0.5654812 | 0.5654867 | -14.13275 | 0.5654867 | -14.13275 | 1.791042e-15 | 1.777224e-15 | -2.220446e-16 | 0.007786334 | 0.01356699 | 0.02135333
651272015655.6 | 0.0029297 | 1.674119 | 0.01348987 | 3.682642 | 2.802491 | 0.0451673 | 0.01611684 | 27.45572 | -0.1466018 | -0.5198798 | -0.1466018 | -0.5198798 | 0.5401547 | -14.41202 | 0.5401547 | -14.41202 | 2.909044e-15 | 2.803313e-15 | -7.771561e-16 | 0.007786334 | 0.01356699 | 0.02135333
657534246575.3 | 0.0029297 | 1.674051 | 0.01356633 | 3.739124 | 2.802262 | 0.04542144 | 0.01620885 | 26.78343 | -0.2576408 | -0.4704573 | -0.2576408 | -0.4704573 | 0.536385 | -14.6382 | 0.536385 | -14.6382 | 2.857611e-15 | 2.609024e-15 | -1.165734e-15 | 0.007786334 | 0.01356699 | 0.02135333
663796477495.1 | 0.0029297 | 1.673987 | 0.01364541 | 3.796739 | 2.802045 | 0.04568448 | 0.01630398 | 26.87112 | -0.3625554 | -0.3854351 | -0.3625554 | -0.3854351 | 0.5291565 | -14.89199 | 0.5291565 | -14.89199 | 1.217455e-15 | 8.881784e-16 | -8.326673e-16 | 0.007786334 | 0.01356699 | 0.02135333
670058708414.9 | 0.0029297 | 1.673926 | 0.01372804 | 3.855764 | 2.801839 | 0.04595943 | 0.01640331 | 26.49268 | -0.4591011 | -0.2951894 | -0.4591011 | -0.2951894 | 0.5458119 | -15.13654 | 0.5458119 | -15.13654 | 3.065201e-15 | -1.776357e-15 | 2.498002e-15 | 0.007786334 | 0.01356699 | 0.02135333
676320939334.6 | 0.0029297 | 1.673866 | 0.01381431 | 3.916258 | 2.801638 | 0.04624663 | 0.016507 | 26.59344 | -0.513252 | -0.1440804 | -0.513252 | -0.1440804 | 0.5330918 | -15.43429 | 0.5330918 | -15.43429 | 1.110223e-16 | 0 | 1.110223e-16 | 0.007786334 | 0.01356699 | 0.02135333
682583170254.4 | 0.0029297 | 1.673808 | 0.01390409 | 3.978207 | 2.801439 | 0.04654556 | 0.01661488 | 25.9508 | -0.5248741 | -0.0116842 | -0.5248741 | -0.0116842 | 0.5250041 | -15.68571 | 0.5250041 | -15.68571 | 1.23956e-15 | 2.220446e-16 | -1.219511e-15 | 0.007786334 | 0.01356699 | 0.02135333
688845401174.2 | 0.0029297 | 1.673749 | 0.01399665 | 4.041429 | 2.801238 | 0.04685373 | 0.01672608 | 26.40995 | -0.4903451 | 0.1130822 | -0.4903451 | 0.1130822 | 0.5032155 | -15.93462 | 0.5032155 | -15.93462 | 1.023575e-15 | 2.220446e-16 | -9.992007e-16 | 0.007786334 | 0.01356699 | 0.02135333
695107632093.9 | 0.0029297 | 1.673688 | 0.01409135 | 4.105763 | 2.801034 | 0.04716906 | 0.01683987 | 25.7944 | -0.4646012 | 0.2281835 | -0.4646012 | 0.2281835 | 0.5176118 | -16.1645 | 0.5176118 | -16.1645 | 3.103168e-16 | -5.551115e-17 | -3.053113e-16 | 0.007786334 | 0.01356699 | 0.02135333
701369863013.7 | 0.0029297 | 1.673627 | 0.01418721 | 4.170933 | 2.800825 | 0.04748819 | 0.01695507 | 26.24175 | -0.3775651 | 0.3386164 | -0.3775651 | 0.3386164 | 0.5071651 | -16.43903 | 0.5071651 | -16.43903 | 1.613647e-15 | -1.221245e-15 | -1.054712e-15 | 0.007786334 | 0.01356699 | 0.02135333
707632093933.5 | 0.0029297 | 1.673564 | 0.01428326 | 4.236663 | 2.800611 | 0.04780788 | 0.01707051 | 25.80532 | -0.2806032 | 0.4356256 | -0.2806032 | 0.4356256 | 0.5181774 | -16.70652 | 0.5181774 | -16.70652 | 4.996004e-15 | 3.996803e-15 | 2.997602e-15 | 0.007786334 | 0.01356699 | 0.02135333
713894324853.2 | 0.0029297 | 1.673499 | 0.01437824 | 4.302578 | 2.800393 | 0.04812394 | 0.01718471 | 26.16599 | -0.1447723 | 0.4636328 | -0.1447723 | 0.4636328 | 0.4857102 | -16.9761 | 0.4857102 | -16.9761 | 1.474968e-15 | -1.387779e-15 | -4.996004e-16 | 0.007786334 | 0.01356699 | 0.02135333
720156555773.0 | 0.0029297 | 1.673435 | 0.01447144 | 4.368454 | 2.800174 | 0.04843401 | 0.01729679 | 25.77012 | -0.0349848 | 0.4908987 | -0.0349848 | 0.4908987 | 0.4921437 | -17.20761 | 0.4921437 | -17.20761 | 3.576729e-16 | 3.400058e-16 | 1.110223e-16 | 0.007786334 | 0.01356699 | 0.02135333
726418786692.8 | 0.0029297 | 1.67337 | 0.01456228 | 4.434102 | 2.799956 | 0.04873618 | 0.01740606 | 26.22857 | 0.08153288 | 0.4693661 | 0.08153288 | 0.4693661 | 0.4763949 | -17.45075 | 0.4763949 | -17.45075 | 1.101952e-15 | 1.096345e-15 | 1.110223e-16 | 0.007786334 | 0.01356699 | 0.02135333
732681017612.5 | 0.0029297 | 1.673307 | 0.01465078 | 4.499507 | 2.799742 | 0.04903052 | 0.01751251 | 26.00944 | 0.2077825 | 0.4517421 | 0.2077825 | 0.4517421 | 0.4972369 | -17.70986 | 0.4972369 | -17.70986 | 1.425297e-15 | -1.415534e-15 | 1.665335e-16 | 0.007786334 | 0.01356699 | 0.02135333
738943248532.3 | 0.0029297 | 1.673246 | 0.01473687 | 4.564628 | 2.799535 | 0.0493168 | 0.01761607 | 26.05328 | 0.3082152 | 0.3624331 | 0.3082152 | 0.3624331 | 0.4757671 | -17.98349 | 0.4757671 | -17.98349 | 7.711856e-16 | -3.885781e-16 | 6.661338e-16 | 0.007786334 | 0.01356699 | 0.02135333
745205479452.1 | 0.0029297 | 1.673187 | 0.01482084 | 4.629543 | 2.799336 | 0.04959609 | 0.01771709 | 25.63868 | 0.3929187 | 0.2744436 | 0.3929187 | 0.2744436 | 0.4792749 | -18.23985 | 0.4792749 | -18.23985 | 1.3552e-15 | 1.110223e-15 | -7.771561e-16 | 0.007786334 | 0.01356699 | 0.02135333
751467710371.8 | 0.0029297 | 1.673132 | 0.01490311 | 4.694359 | 2.799147 | 0.04986971 | 0.01781604 | 24.55913 | 0.430737 | 0.1663975 | 0.430737 | 0.1663975 | 0.4617602 | -18.48091 | 0.4617602 | -18.48091 | 1.144392e-15 | -7.21645e-16 | 8.881784e-16 | 0.007786334 | 0.01356699 | 0.02135333
757729941291.6 | 0.0029297 | 1.673079 | 0.01498465 | 4.759379 | 2.79897 | 0.05014103 | 0.0179141 | 23.99279 | 0.4671142 | 0.04244061 | 0.4671142 | 0.04244061 | 0.4690383 | -18.75895 | 0.4690383 | -18.75895 | 3.029564e-15 | -3.885781e-16 | 3.004541e-15 | 0.007786334 | 0.01356699 | 0.02135333
763992172211.4 | 0.0029297 | 1.67303 | 0.01506634 | 4.824872 | 2.798803 | 0.05041288 | 0.0180123 | 25.56908 | 0.4550269 | -0.05807564 | 0.4550269 | -0.05807564 | 0.4587181 | -18.9765 | 0.4587181 | -18.9765 | 7.744564e-16 | 1.665335e-16 | 7.563394e-16 | 0.007786334 | 0.01356699 | 0.02135333
770254403131.1 | 0.0029297 | 1.672984 | 0.01514912 | 4.891148 | 2.798646 | 0.05068848 | 0.01811179 | 24.93005 | 0.4252655 | -0.1973188 | 0.4252655 | -0.1973188 | 0.4688128 | -19.28398 | 0.4688128 | -19.28398 | 1.287871e-15 | 7.771561e-16 | 1.026956e-15 | 0.007786334 | 0.01356699 | 0.02135333
776516634050.9 | 0.0029297 | 1.67294 | 0.01523362 | 4.958417 | 2.798497 | 0.05096987 | 0.0182133 | 25.16912 | 0.3494621 | -0.2721517 | 0.3494621 | -0.2721517 | 0.4429337 | -19.51122 | 0.4429337 | -19.51122 | 2.679527e-15 | 1.720846e-15 | 2.053913e-15 | 0.007786334 | 0.01356699 | 0.02135333
782778864970.6 | 0.0029297 | 1.672898 | 0.01532057 | 5.026934 | 2.798353 | 0.0512595 | 0.01831774 | 24.52294 | 0.2673823 | -0.3593682 | 0.2673823 | -0.3593682 | 0.4479272 | -19.78068 | 0.4479272 | -19.78068 | 4.907638e-15 | -3.885781e-15 | -2.997602e-15 | 0.007786334 | 0.01356699 | 0.02135333
789041095890.4 | 0.0029297 | 1.672857 | 0.01541048 | 5.096888 | 2.798214 | 0.05155908 | 0.01842571 | 24.56875 | 0.1798809 | -0.4030133 | 0.1798809 | -0.4030133 | 0.4413353 | -20.00055 | 0.4413353 | -20.00055 | 1.94289e-16 | 1.94289e-16 | 0 | 0.007786334 | 0.01356699 | 0.02135333
795303326810.2 | 0.0029297 | 1.672816 | 0.0155037 | 5.168413 | 2.798074 | 0.05186966 | 0.01853763 | 23.97207 | 0.0541464 | -0.4457642 | 0.0541464 | -0.4457642 | 0.4490407 | -20.29948 | 0.4490407 | -20.29948 | 2.42067e-16 | 2.151057e-16 | -1.110223e-16 | 0.007786334 | 0.01356699 | 0.02135333
801565557729.9 | 0.0029297 | 1.672774 | 0.01559982 | 5.241407 | 2.79793 | 0.05218997 | 0.01865306 | 23.8048 | -0.05202512 | -0.433337 | -0.05202512 | -0.433337 | 0.4364488 | -20.53984 | 0.4364488 | -20.53984 | 3.200756e-15 | 3.19883e-15 | -1.110223e-16 | 0.007786334 | 0.01356699 | 0.02135333
807827788649.7 | 0.0029297 | 1.67273 | 0.01569816 | 5.315654 | 2.79778 | 0.05251758 | 0.01877116 | 23.67664 | -0.1682653 | -0.3941681 | -0.1682653 | -0.3941681 | 0.428581 | -20.82382 | 0.428581 | -20.82382 | 2.582909e-15 | -2.275957e-15 | 1.221245e-15 | 0.007786334 | 0.01356699 | 0.02135333
814090019569.5 | 0.0029297 | 1.672684 | 0.01579764 | 5.390806 | 2.797621 | 0.0528489 | 0.01889066 | 23.1849 | -0.2465442 | -0.3424081 | -0.2465442 | -0.3424081 | 0.4219329 | -21.0444 | 0.4219329 | -21.0444 | 2.465095e-15 | -1.998401e-15 | 1.44329e-15 | 0.007786334 | 0.01356699 | 0.02135333
820352250489.2 | 0.0029297 | 1.672634 | 0.01589707 | 5.466466 | 2.797452 | 0.05317996 | 0.01901014 | 23.2287 | -0.3269394 | -0.2600905 | -0.3269394 | -0.2600905 | 0.4177756 | -21.31914 | 0.4177756 | -21.31914 | 1.771145e-15 | -9.436896e-16 | 1.498801e-15 | 0.007786334 | 0.01356699 | 0.02135333
826614481409.0 | 0.0029297 | 1.672581 | 0.015995 | 5.542128 | 2.797272 | 0.05350589 | 0.01912788 | 23.12371 | -0.3820369 | -0.1773843 | -0.3820369 | -0.1773843 | 0.4212094 | -21.55646 | 0.4212094 | -21.55646 | 1.170022e-15 | 4.440892e-16 | -1.082467e-15 | 0.007786334 | 0.01356699 | 0.02135333
832876712328.8 | 0.0029297 | 1.672525 | 0.01608989 | 5.617238 | 2.797082 | 0.05382148 | 0.01924201 | 23.01372 | -0.4044827 | -0.0562019 | -0.4044827 | -0.0562019 | 0.4083686 | -21.85308 | 0.4083686 | -21.85308 | 3.153473e-15 | 3.885781e-16 | -3.129441e-15 | 0.007786334 | 0.01356699 | 0.02135333
839138943248.5 | 0.0029297 | 1.672467 | 0.01618025 | 5.691258 | 2.796884 | 0.05412187 | 0.01935077 | 23.0224 | -0.40105 | 0.03364592 | -0.40105 | 0.03364592 | 0.4024589 | -22.07485 | 0.4024589 | -22.07485 | 1.11161e-15 | 5.551115e-17 | -1.110223e-15 | 0.007786334 | 0.01356699 | 0.02135333
845401174168.3 | 0.0029297 | 1.672408 | 0.01626513 | 5.763808 | 2.796684 | 0.05440386 | 0.01945299 | 23.00988 | -0.3704868 | 0.1365435 | -0.3704868 | 0.1365435 | 0.3948475 | -22.34425 | 0.3948475 | -22.34425 | 2.956327e-15 | 1.221245e-15 | 2.692291e-15 | 0.007786334 | 0.01356699 | 0.02135333
851663405088.1 | 0.0029297 | 1.672349 | 0.01634409 | 5.834693 | 2.796485 | 0.05466607 | 0.01954814 | 23.07062 | -0.3333953 | 0.2154577 | -0.3333953 | 0.2154577 | 0.3969565 | -22.56489 | 0.3969565 | -22.56489 | 1.987578e-15 | -1.165734e-15 | -1.609823e-15 | 0.007786334 | 0.01356699 | 0.02135333
857925636007.8 | 0.0029297 | 1.672292 | 0.01641712 | 5.903857 | 2.796292 | 0.05490845 | 0.01963617 | 22.99391 | -0.2566766 | 0.3007699 | -0.2566766 | 0.3007699 | 0.3954054 | -22.85548 | 0.3954054 | -22.85548 | 1.447554e-15 | -1.221245e-15 | -7.771561e-16 | 0.007786334 | 0.01356699 | 0.02135333
864187866927.6 | 0.0029297 | 1.672238 | 0.01648465 | 5.971411 | 2.79611 | 0.05513252 | 0.01971758 | 23.03645 | -0.1778053 | 0.3487298 | -0.1778053 | 0.3487298 | 0.3914425 | -23.09044 | 0.3914425 | -23.09044 | 1.473139e-15 | 1.082467e-15 | 9.992007e-16 | 0.007786334 | 0.01356699 | 0.02135333
870450097847.4 | 0.0029297 | 1.672189 | 0.01654755 | 6.037634 | 2.795943 | 0.05534128 | 0.01979342 | 22.66742 | -0.0694707 | 0.3750669 | -0.0694707 | 0.3750669 | 0.3814464 | -23.3788 | 0.3814464 | -23.3788 | 1.305693e-15 | 1.304512e-15 | 5.551115e-17 | 0.007786334 | 0.01356699 | 0.02135333
876712328767.1 | 0.0029297 | 1.672145 | 0.01660725 | 6.103009 | 2.795794 | 0.05553947 | 0.01986536 | 22.76074 | 0.007134029 | 0.3791287 | 0.007134029 | 0.3791287 | 0.3791958 | -23.58076 | 0.3791958 | -23.58076 | 5.88235e-16 | 5.776629e-16 | 1.110223e-16 | 0.007786334 | 0.01356699 | 0.02135333
882974559686.9 | 0.0029297 | 1.672107 | 0.01666538 | 6.168116 | 2.795665 | 0.0557326 | 0.01993536 | 22.24603 | 0.1188901 | 0.3619716 | 0.1188901 | 0.3619716 | 0.3809964 | -23.8793 | 0.3809964 | -23.8793 | 1.488033e-15 | 1.401657e-15 | -4.996004e-16 | 0.007786334 | 0.01356699 | 0.02135333
889236790606.7 | 0.0029297 | 1.672075 | 0.01672365 | 6.233582 | 2.795556 | 0.0559264 | 0.02000547 | 22.33043 | 0.194304 | 0.3261958 | 0.194304 | 0.3261958 | 0.3796811 | -24.09917 | 0.3796811 | -24.09917 | 2.565702e-15 | 2.19269e-15 | -1.332268e-15 | 0.007786334 | 0.01356699 | 0.02135333
895499021526.4 | 0.0029297 | 1.672048 | 0.01678348 | 6.299939 | 2.795462 | 0.05612557 | 0.02007738 | 21.84622 | 0.2809779 | 0.2446844 | 0.2809779 | 0.2446844 | 0.3725843 | -24.41628 | 0.3725843 | -24.41628 | 2.963615e-15 | 2.109424e-15 | -2.081668e-15 | 0.007786334 | 0.01356699 | 0.02135333
901761252446.2 | 0.0029297 | 1.672025 | 0.01684626 | 6.367724 | 2.795383 | 0.05633473 | 0.02015278 | 21.79934 | 0.3192254 | 0.1813723 | 0.3192254 | 0.1813723 | 0.3671523 | -24.61606 | 0.3671523 | -24.61606 | 4.974756e-15 | 2.498002e-15 | -4.302114e-15 | 0.007786334 | 0.01356699 | 0.02135333
908023483365.9 | 0.0029297 | 1.672004 | 0.01691297 | 6.437335 | 2.795312 | 0.05655711 | 0.02023284 | 21.23059 | 0.3518672 | 0.07654967 | 0.3518672 | 0.07654967 | 0.3600978 | -24.91853 | 0.3600978 | -24.91853 | 6.367168e-16 | 2.220446e-16 | -5.967449e-16 | 0.007786334 | 0.01356699 | 0.02135333
914285714285.7 | 0.0029297 | 1.671984 | 0.01698425 | 6.50905 | 2.795243 | 0.05679482 | 0.02031838 | 21.15808 | 0.3673131 | 0.007332415 | 0.3673131 | 0.007332415 | 0.3673862 | -25.11278 | 0.3673862 | -25.11278 | 1.393441e-15 | 2.220446e-16 | -1.375636e-15 | 0.007786334 | 0.01356699 | 0.02135333
920547945205.5 | 0.0029297 | 1.671964 | 0.01705999 | 6.582855 | 2.795171 | 0.05704736 | 0.02040925 | 20.42097 | 0.3403309 | -0.113195 | 0.3403309 | -0.113195 | 0.3586617 | -25.45383 | 0.3586617 | -25.45383 | 1.729386e-15 | -6.661338e-16 | -1.595946e-15 | 0.007786334 | 0.01356699 | 0.02135333
926810176125.2 | 0.0029297 | 1.67194 | 0.01713961 | 6.658568 | 2.795089 | 0.05731279 | 0.02050481 | 20.39964 | 0.3123396 | -0.1779806 | 0.3123396 | -0.1779806 | 0.3594901 | -25.65068 | 0.3594901 | -25.65068 | 9.883479e-16 | -6.106227e-16 | -7.771561e-16 | 0.007786334 | 0.01356699 | 0.02135333
933072407045.0 | 0.0029297 | 1.671912 | 0.01722186 | 6.735728 | 2.794993 | 0.05758686 | 0.02060358 | 20.21731 | 0.2288102 | -0.2518115 | 0.2288102 | -0.2518115 | 0.3402398 | -25.96596 | 0.3402398 | -25.96596 | 1.387779e-16 | 8.326673e-17 | 1.110223e-16 | 0.007786334 | 0.01356699 | 0.02135333
939334637964.8 | 0.0029297 | 1.671878 | 0.01730545 | 6.813849 | 2.794878 | 0.05786523 | 0.02070403 | 20.0985 | 0.1845822 | -0.2979617 | 0.1845822 | -0.2979617 | 0.3505022 | -26.14892 | 0.3505022 | -26.14892 | 1.742201e-15 | 1.498801e-15 | 8.881784e-16 | 0.007786334 | 0.01356699 | 0.02135333
945596868884.5 | 0.0029297 | 1.671838 | 0.01738847 | 6.892178 | 2.794741 | 0.05814141 | 0.02080386 | 19.83284 | 0.07755609 | -0.3248833 | 0.07755609 | -0.3248833 | 0.3340121 | -26.4692 | 0.3340121 | -26.4692 | 3.469447e-16 | 3.469447e-16 | 0 | 0.007786334 | 0.01356699 | 0.02135333
951859099804.3 | 0.0029297 | 1.671792 | 0.01746905 | 6.969973 | 2.794584 | 0.05840924 | 0.02090087 | 19.92557 | 0.01070871 | -0.346275 | 0.01070871 | -0.346275 | 0.3464406 | -26.67262 | 0.3464406 | -26.67262 | 3.379462e-16 | -3.191891e-16 | -1.110223e-16 | 0.007786334 | 0.01356699 | 0.02135333
958121330724.1 | 0.0029297 | 1.67174 | 0.01754509 | 7.046366 | 2.794406 | 0.05866164 | 0.02099252 | 19.58399 | -0.09407438 | -0.3084765 | -0.09407438 | -0.3084765 | 0.3225023 | -26.99954 | 0.3225023 | -26.99954 | 1.427794e-15 | 1.373901e-15 | -3.885781e-16 | 0.007786334 | 0.01356699 | 0.02135333
964383561643.8 | 0.0029297 | 1.671683 | 0.0176151 | 7.120722 | 2.794215 | 0.05889373 | 0.02107702 | 19.67885 | -0.1515127 | -0.2936887 | -0.1515127 | -0.2936887 | 0.3304681 | -27.17982 | 0.3304681 | -27.17982 | 2.582909e-15 | -2.275957e-15 | 1.221245e-15 | 0.007786334 | 0.01356699 | 0.02135333
970645792563.6 | 0.0029297 | 1.671624 | 0.01767771 | 7.192433 | 2.794014 | 0.05910095 | 0.02115271 | 19.55051 | -0.2221756 | -0.225541 | -0.2221756 | -0.225541 | 0.3165923 | -27.48142 | 0.3165923 | -27.48142 | 1.707588e-15 | -1.19349e-15 | 1.221245e-15 | 0.007786334 | 0.01356699 | 0.02135333
976908023483.4 | 0.0029297 | 1.671564 | 0.01773246 | 7.261258 | 2.793812 | 0.05928189 | 0.021219 | 19.33132 | -0.2731669 | -0.1814696 | -0.2731669 | -0.1814696 | 0.3279502 | -27.68796 | 0.3279502 | -27.68796 | 7.889617e-16 | 6.106227e-16 | -4.996004e-16 | 0.007786334 | 0.01356699 | 0.02135333
983170254403.1 | 0.0029297 | 1.671506 | 0.01777886 | 7.326925 | 2.793617 | 0.05943494 | 0.02127527 | 19.48038 | -0.2989638 | -0.08987086 | -0.2989638 | -0.08987086 | 0.3121797 | -27.98232 | 0.3121797 | -27.98232 | 1.764172e-15 | 3.885781e-16 | -1.720846e-15 | 0.007786334 | 0.01356699 | 0.02135333
989432485322.9 | 0.0029297 | 1.671453 | 0.01781758 | 7.389653 | 2.793436 | 0.05956248 | 0.0213223 | 17.94577 | -0.3275453 | -0.02304368 | -0.3275453 | -0.02304368 | 0.3283549 | -28.2041 | 0.3283549 | -28.2041 | 7.979728e-17 | 0 | 7.979728e-17 | 0.007786334 | 0.01356699 | 0.02135333
995694716242.7 | 0.0029297 | 1.671405 | 0.01784948 | 7.449738 | 2.793278 | 0.05966744 | 0.02136109 | 18.64901 | -0.2887473 | 0.06443628 | -0.2887473 | 0.06443628 | 0.2958497 | -28.49389 | 0.2958497 | -28.49389 | 4.982493e-16 | -1.110223e-16 | -4.857226e-16 | 0.007786334 | 0.01356699 | 0.02135333
1001956947162.4 | 0.0029297 | 1.671367 | 0.01787656 | 7.507966 | 2.793147 | 0.05975659 | 0.021394 | 18.48679 | -0.2940192 | 0.1304048 | -0.2940192 | 0.1304048 | 0.3216407 | -28.69179 | 0.3216407 | -28.69179 | 3.804843e-15 | -1.498801e-15 | -3.497203e-15 | 0.007786334 | 0.01356699 | 0.02135333
1008219178082.2 | 0.0029297 | 1.671338 | 0.01790081 | 7.565138 | 2.793049 | 0.0598366 | 0.0214234 | 18.49202 | -0.2218371 | 0.1976908 | -0.2218371 | 0.1976908 | 0.297142 | -29.00224 | 0.297142 | -29.00224 | 3.618884e-16 | 1.94289e-16 | 3.053113e-16 | 0.007786334 | 0.01356699 | 0.02135333
1014481409002.0 | 0.0029297 | 1.671319 | 0.01792522 | 7.622507 | 2.792988 | 0.05991755 | 0.02145285 | 17.86476 | -0.1903367 | 0.2625079 | -0.1903367 | 0.2625079 | 0.3242506 | -29.21778 | 0.3242506 | -29.21778 | 4.847303e-16 | 1.94289e-16 | 4.440892e-16 | 0.007786334 | 0.01356699 | 0.02135333
1020743639921.7 | 0.0029297 | 1.671313 | 0.01795245 | 7.681208 | 2.792965 | 0.06000832 | 0.02148552 | 17.66759 | -0.086041 | 0.2745206 | -0.086041 | 0.2745206 | 0.2876884 | -29.5414 | 0.2876884 | -29.5414 | 1.228792e-15 | -1.165734e-15 | -3.885781e-16 | 0.007786334 | 0.01356699 | 0.02135333
1027005870841.5 | 0.0029297 | 1.671319 | 0.01798611 | 7.742823 | 2.792985 | 0.06012106 | 0.02152574 | 17.02488 | -0.03542983 | 0.312944 | -0.03542983 | 0.312944 | 0.3149432 | -29.7324 | 0.3149432 | -29.7324 | 2.479468e-15 | -2.428613e-15 | -4.996004e-16 | 0.007786334 | 0.01356699 | 0.02135333
1033268101761.3 | 0.0029297 | 1.671338 | 0.01802895 | 7.808589 | 2.793046 | 0.06026493 | 0.02157678 | 17.17549 | 0.04925496 | 0.2782228 | 0.04925496 | 0.2782228 | 0.2825491 | -30.02035 | 0.2825491 | -30.02035 | 6.001642e-16 | -5.89806e-16 | 1.110223e-16 | 0.007786334 | 0.01356699 | 0.02135333
1039530332681.0 | 0.0029297 | 1.67137 | 0.01808413 | 7.879959 | 2.79315 | 0.06045053 | 0.02164242 | 15.88307 | 0.1305313 | 0.2954817 | 0.1305313 | 0.2954817 | 0.3230292 | -30.26111 | 0.3230292 | -30.26111 | 9.48575e-16 | -8.881784e-16 | 3.330669e-16 | 0.007786334 | 0.01356699 | 0.02135333
1045792563600.8 | 0.0029297 | 1.671415 | 0.01815364 | 7.9579 | 2.793298 | 0.06068453 | 0.02172505 | 16.43918 | 0.1770146 | 0.2115022 | 0.1770146 | 0.2115022 | 0.2758031 | -30.54199 | 0.2758031 | -30.54199 | 2.747662e-16 | -1.94289e-16 | 1.94289e-16 | 0.007786334 | 0.01356699 | 0.02135333
1052054794520.5 | 0.0029297 | 1.671472 | 0.01823902 | 8.043203 | 2.793485 | 0.06097201 | 0.02182651 | 15.36805 | 0.2627742 | 0.1791185 | 0.2627742 | 0.1791185 | 0.3180153 | -30.81763 | 0.3180153 | -30.81763 | 1.732668e-15 | -9.992007e-16 | 1.415534e-15 | 0.007786334 | 0.01356699 | 0.02135333
1058317025440.3 | 0.0029297 | 1.671537 | 0.01833964 | 8.135717 | 2.7937 | 0.06131079 | 0.02194609 | 15.87909 | 0.2459614 | 0.09328423 | 0.2459614 | 0.09328423 | 0.263057 | -31.05342 | 0.263057 | -31.05342 | 3.246364e-15 | 8.881784e-16 | -3.122502e-15 | 0.007786334 | 0.01356699 | 0.02135333
1064579256360.1 | 0.0029297 | 1.671607 | 0.01845438 | 8.235057 | 2.793928 | 0.06169692 | 0.0220825 | 14.98581 | 0.3066909 | 0.02105563 | 0.3066909 | 0.02105563 | 0.3074128 | -31.34738 | 0.3074128 | -31.34738 | 1.873325e-15 | -1.110223e-16 | 1.870032e-15 | 0.007786334 | 0.01356699 | 0.02135333
1070841487279.8 | 0.0029297 | 1.671674 | 0.01857945 | 8.339636 | 2.794148 | 0.06211755 | 0.0222313 | 15.5025 | 0.2547115 | -0.03491478 | 0.2547115 | -0.03491478 | 0.2570934 | -31.55215 | 0.2570934 | -31.55215 | 1.279469e-15 | -2.775558e-16 | -1.249001e-15 | 0.007786334 | 0.01356699 | 0.02135333
1077103718199.6 | 0.0029297 | 1.671732 | 0.01871036 | 8.447512 | 2.794338 | 0.06255742 | 0.0223872 | 15.05032 | 0.2642821 | -0.1302511 | 0.2642821 | -0.1302511 | 0.294636 | -31.87384 | 0.294636 | -31.87384 | 1.598297e-15 | 5.551115e-16 | 1.498801e-15 | 0.007786334 | 0.01356699 | 0.02135333
1083365949119.4 | 0.0029297 | 1.671773 | 0.01884054 | 8.55574 | 2.794472 | 0.06299422 | 0.02254244 | 15.45762 | 0.1983133 | -0.1498596 | 0.1983133 | -0.1498596 | 0.248568 | -32.06305 | 0.248568 | -32.06305 | 2.839492e-15 | 1.804112e-15 | 2.19269e-15 | 0.007786334 | 0.01356699 | 0.02135333
1089628180039.1 | 0.0029297 | 1.671788 | 0.018963 | 8.661131 | 2.794517 | 0.06340426 | 0.02268881 | 14.54739 | 0.1710046 | -0.2275705 | 0.1710046 | -0.2275705 | 0.2846593 | -32.3423 | 0.2846593 | -32.3423 | 1.110223e-16 | 0 | 1.110223e-16 | 0.007786334 | 0.01356699 | 0.02135333
1095890410958.9 | 0.0029297 | 1.671772 | 0.01907069 | 8.760376 | 2.794457 | 0.06376368 | 0.02281792 | 12.13797 | 0.1072473 | -0.2332104 | 0.1072473 | -0.2332104 | 0.2566887 | -32.55569 | 0.2566887 | -32.55569 | 1.204813e-15 | -1.096345e-15 | -4.996004e-16 | 0.007786334 | 0.01356699 | 0.02135333
1102152641878.7 | 0.0029297 | 1.671721 | 0.0191587 | 8.851094 | 2.794283 | 0.06405599 | 0.02292395 | 4.872762 | -0.1033889 | -0.1981013 | -0.1033889 | -0.1981013 | 0.2234578 | -33.46774 | 0.2234578 | -33.46774 | 9.47356e-16 | 8.049117e-16 | -4.996004e-16 | 0.007786334 | 0.01356699 | 0.02135333
1108414872798.4 | 0.0029297 | 1.671637 | 0.01922286 | 8.931196 | 2.794001 | 0.06426731 | 0.02300189 | 13.46152 | -0.004132657 | -0.2394162 | -0.004132657 | -0.2394162 | 0.2394518 | -33.00398 | 0.2394518 | -33.00398 | 2.255141e-17 | 2.255141e-17 | 0 | 0.007786334 | 0.01356699 | 0.02135333
1114677103718.2 | 0.0029297 | 1.671525 | 0.01926396 | 9.000854 | 2.793625 | 0.06440037 | 0.02305262 | 11.92961 | -0.1186893 | -0.2337188 | -0.1186893 | -0.2337188 | 0.262129 | -33.45661 | 0.262129 | -33.45661 | 3.053113e-16 | 3.053113e-16 | 0 | 0.007786334 | 0.01356699 | 0.02135333
1120939334638.0 | 0.0029297 | 1.671391 | 0.01928646 | 9.061994 | 2.793177 | 0.06447044 | 0.0230814 | 13.33308 | -0.1177845 | -0.1992963 | -0.1177845 | -0.1992963 | 0.2314999 | -33.5205 | 0.2314999 | -33.5205 | 1.392558e-15 | -1.207368e-15 | 6.938894e-16 | 0.007786334 | 0.01356699 | 0.02135333
1127201565557.7 | 0.0029297 | 1.671245 | 0.01929943 | 9.118746 | 2.792688 | 0.06450814 | 0.02309894 | 14.27608 | -0.1932265 | -0.156492 | -0.1932265 | -0.156492 | 0.2486488 | -33.87678 | 0.2486488 | -33.87678 | 7.889617e-16 | 4.996004e-16 | -6.106227e-16 | 0.007786334 | 0.01356699 | 0.02135333
1133463796477.5 | 0.0029297 | 1.671098 | 0.01931511 | 9.176858 | 2.792195 | 0.06455489 | 0.02311976 | 14.07855 | -0.2041548 | -0.112042 | -0.2041548 | -0.112042 | 0.232879 | -34.05559 | 0.232879 | -34.05559 | 8.092071e-16 | -4.163336e-16 | 6.938894e-16 | 0.007786334 | 0.01356699 | 0.02135333
1139726027397.3 | 0.0029297 | 1.670957 | 0.01934774 | 9.243148 | 2.791724 | 0.0646585 | 0.02316078 | 13.54338 | -0.2466574 | -0.03698003 | -0.2466574 | -0.03698003 | 0.2494141 | -34.4087 | 0.2494141 | -34.4087 | 9.087832e-16 | 2.220446e-16 | -8.812395e-16 | 0.007786334 | 0.01356699 | 0.02135333
1145988258317.0 | 0.0029297 | 1.670828 | 0.01941112 | 9.324381 | 2.791289 | 0.0648653 | 0.02323847 | 13.49396 | -0.2214062 | 0.005400706 | -0.2214062 | 0.005400706 | 0.221472 | -34.58191 | 0.221472 | -34.58191 | 1.047601e-15 | 1.110223e-16 | 1.041701e-15 | 0.007786334 | 0.01356699 | 0.02135333
1152250489236.8 | 0.0029297 | 1.670711 | 0.01951903 | 9.427453 | 2.790893 | 0.06522132 | 0.02336934 | 11.41851 | -0.2454417 | 0.08619288 | -0.2454417 | 0.08619288 | 0.2601362 | -34.89524 | 0.2601362 | -34.89524 | 1.177569e-16 | 8.326673e-17 | 8.326673e-17 | 0.007786334 | 0.01356699 | 0.02135333
1158512720156.6 | 0.0029297 | 1.670604 | 0.01967892 | 9.556332 | 2.79053 | 0.06575136 | 0.02356232 | 9.842519 | -0.1880487 | 0.110354 | -0.1880487 | 0.110354 | 0.2180374 | -35.0882 | 0.2180374 | -35.0882 | 6.70313e-16 | -3.053113e-16 | -5.967449e-16 | 0.007786334 | 0.01356699 | 0.02135333
1164774951076.3 | 0.0029297 | 1.670501 | 0.01989125 | 9.711657 | 2.790178 | 0.06645672 | 0.02381809 | 1.540456 | -0.2798902 | 0.3251017 | -0.2798902 | 0.3251017 | 0.4289867 | -35.41751 | 0.4289867 | -35.41751 | 5.541392e-15 | 4.107825e-15 | 3.719247e-15 | 0.007786334 | 0.01356699 | 0.02135333
1171037181996.1 | 0.0029297 | 1.670395 | 0.02014977 | 9.890766 | 2.789815 | 0.06731617 | 0.02412926 | 7.668271 | -0.1247305 | 0.1662871 | -0.1247305 | 0.1662871 | 0.207868 | -35.48476 | 0.207868 | -35.48476 | 1.279469e-16 | -9.714451e-17 | -8.326673e-17 | 0.007786334 | 0.01356699 | 0.02135333
1177299412915.9 | 0.0029297 | 1.670278 | 0.02044185 | 10.0878 | 2.789409 | 0.06828714 | 0.02448086 | 9.728558 | 0.0002891484 | 0.1969821 | 0.0002891484 | 0.1969821 | 0.1969823 | -36.12978 | 0.1969823 | -36.12978 | 1.137382e-15 | -1.137382e-15 | 0 | 0.007786334 | 0.01356699 | 0.02135333
1183561643835.6 | 0.0029297 | 1.670141 | 0.02075046 | 10.29456 | 2.78894 | 0.0693124 | 0.02485259 | 10.80397 | -0.01646963 | 0.1952529 | -0.01646963 | 0.1952529 | 0.1959463 | -36.04416 | 0.1959463 | -36.04416 | 1.932482e-15 | -1.932482e-15 | 0 | 0.007786334 | 0.01356699 | 0.02135333
1189823874755.4 | 0.0029297 | 1.669981 | 0.02105547 | 10.50115 | 2.788393 | 0.07032446 | 0.02522043 | 10.84823 | 0.0809883 | 0.157292 | 0.0809883 | 0.157292 | 0.1769177 | -36.60381 | 0.1769177 | -36.60381 | 1.671107e-16 | -1.249001e-16 | 1.110223e-16 | 0.007786334 | 0.01356699 | 0.02135333
1196086105675.1 | 0.0029297 | 1.669797 | 0.02133493 | 10.69653 | 2.787766 | 0.07125 | 0.0255581 | 11.37673 | 0.06488133 | 0.1731305 | 0.06488133 | 0.1731305 | 0.1848885 | -36.48687 | 0.1848885 | -36.48687 | 1.751298e-15 | -1.651457e-15 | 5.828671e-16 | 0.007786334 | 0.01356699 | 0.02135333