## Sheet1
freq_Hz | thickness_m | n_final | k_final | alpha_final | eps_r_final | eps_i_final | loss_tan_final | alpha_max | H_meas_real | H_meas_imag | H_model_real | H_model_imag | H_meas_mag | H_meas_phi | H_model_mag | H_model_phi | error_abs | error_real | error_imag | TV_n | TV_k | TV_total
300587084148.7 | 0.0029397 | 1.670536 | 0.007676216 | 0.9671786 | 2.790631 | 0.02564679 | 0.009190319 | 29.51334 | 0.8251488 | 0.1700732 | 0.8251488 | 0.1700732 | 0.8424936 | 0.2032656 | 0.8424936 | 0.2032656 | 3.775166e-16 | -2.220446e-16 | 3.053113e-16 | 0.007652816 | 0.01343954 | 0.02109236
306849315068.5 | 0.0029397 | 1.670542 | 0.007704924 | 0.9910206 | 2.79065 | 0.02574279 | 0.009224658 | 29.71402 | 0.8416236 | -0.1054462 | 0.8416236 | -0.1054462 | 0.8482035 | -0.1246396 | 0.8482035 | -0.1246396 | 1.096345e-15 | 0 | 1.096345e-15 | 0.007652816 | 0.01343954 | 0.02109236
313111545988.3 | 0.0029397 | 1.670548 | 0.007740008 | 1.01585 | 2.790671 | 0.02586011 | 0.009266629 | 29.08113 | 0.750526 | -0.3270504 | 0.750526 | -0.3270504 | 0.8186888 | -0.4109504 | 0.8186888 | -0.4109504 | 1.144392e-15 | 8.881784e-16 | 7.21645e-16 | 0.007652816 | 0.01343954 | 0.02109236
319373776908.0 | 0.0029397 | 1.670555 | 0.007780417 | 1.041577 | 2.790692 | 0.02599522 | 0.009314973 | 29.59944 | 0.613628 | -0.4641264 | 0.613628 | -0.4641264 | 0.7693846 | -0.6475619 | 0.7693846 | -0.6475619 | 2.316219e-15 | -1.665335e-15 | -1.609823e-15 | 0.007652816 | 0.01343954 | 0.02109236
325636007827.8 | 0.0029397 | 1.670567 | 0.007854805 | 1.072154 | 2.790732 | 0.02624395 | 0.009403968 | 29.28598 | 0.5185741 | -0.5905614 | 0.5185741 | -0.5905614 | 0.7859274 | -0.8502112 | 0.7859274 | -0.8502112 | 3.242536e-15 | -2.553513e-15 | -1.998401e-15 | 0.007652816 | 0.01343954 | 0.02109236
331898238747.6 | 0.0029397 | 1.67058 | 0.007942806 | 1.105015 | 2.790773 | 0.02653818 | 0.009509258 | 29.42064 | 0.3609699 | -0.7276233 | 0.3609699 | -0.7276233 | 0.8122407 | -1.110278 | 0.8122407 | -1.110278 | 1.110223e-15 | -8.881784e-16 | -6.661338e-16 | 0.007652816 | 0.01343954 | 0.02109236
338160469667.3 | 0.0029397 | 1.670592 | 0.008044222 | 1.140239 | 2.790812 | 0.02687722 | 0.00963061 | 28.88794 | 0.1210116 | -0.8184589 | 0.1210116 | -0.8184589 | 0.8273565 | -1.424007 | 0.8273565 | -1.424007 | 2.20936e-15 | 2.206568e-15 | 1.110223e-16 | 0.007652816 | 0.01343954 | 0.02109236
344422700587.1 | 0.0029397 | 1.670602 | 0.00815841 | 1.17784 | 2.790846 | 0.02725892 | 0.00976726 | 29.50777 | -0.09857727 | -0.7794688 | -0.09857727 | -0.7794688 | 0.7856775 | -1.696596 | 0.7856775 | -1.696596 | 2.264802e-15 | 2.262079e-15 | 1.110223e-16 | 0.007652816 | 0.01343954 | 0.02109236
350684931506.8 | 0.0029397 | 1.67061 | 0.008279753 | 1.217093 | 2.79087 | 0.02766448 | 0.009912493 | 29.14061 | -0.2697366 | -0.70523 | -0.2697366 | -0.70523 | 0.7550545 | -1.936109 | 0.7550545 | -1.936109 | 2.181242e-15 | 2.109424e-15 | -5.551115e-16 | 0.007652816 | 0.01343954 | 0.02109236
356947162426.6 | 0.0029397 | 1.670615 | 0.008406417 | 1.257778 | 2.790883 | 0.02808776 | 0.01006412 | 29.20108 | -0.415016 | -0.6425928 | -0.415016 | -0.6425928 | 0.76496 | -2.144246 | 0.76496 | -2.144246 | 3.680938e-15 | 3.38618e-15 | -1.44329e-15 | 0.007652816 | 0.01343954 | 0.02109236
363209393346.4 | 0.0029397 | 1.670615 | 0.008536661 | 1.299674 | 2.790881 | 0.02852295 | 0.01022005 | 29.26917 | -0.5920733 | -0.5256272 | -0.5920733 | -0.5256272 | 0.791729 | -2.415574 | 0.791729 | -2.415574 | 1.542371e-15 | -7.771561e-16 | 1.332268e-15 | 0.007652816 | 0.01343954 | 0.02109236
369471624266.1 | 0.0029397 | 1.67061 | 0.008668449 | 1.342492 | 2.790863 | 0.0289632 | 0.01037786 | 29.50318 | -0.7301953 | -0.3362323 | -0.7301953 | -0.3362323 | 0.8038888 | -2.710067 | 0.8038888 | -2.710067 | 2.69272e-15 | 6.661338e-16 | -2.609024e-15 | 0.007652816 | 0.01343954 | 0.02109236
375733855185.9 | 0.0029397 | 1.670601 | 0.008800111 | 1.385982 | 2.790829 | 0.02940294 | 0.01053556 | 28.79546 | -0.7422387 | -0.1005979 | -0.7422387 | -0.1005979 | 0.7490248 | -3.00688 | 0.7490248 | -3.00688 | 1.669954e-15 | -4.440892e-16 | -1.609823e-15 | 0.007652816 | 0.01343954 | 0.02109236
381996086105.7 | 0.0029397 | 1.670587 | 0.00893038 | 1.429941 | 2.79078 | 0.02983795 | 0.01069162 | 29.19421 | -0.7330128 | 0.05356248 | -0.7330128 | 0.05356248 | 0.7349671 | -3.214535 | 0.7349671 | -3.214535 | 1.790181e-15 | 2.220446e-16 | 1.776357e-15 | 0.007652816 | 0.01343954 | 0.02109236
388258317025.4 | 0.0029397 | 1.670569 | 0.009058731 | 1.474271 | 2.79072 | 0.03026648 | 0.0108454 | 29.29608 | -0.7049966 | 0.2137873 | -0.7049966 | 0.2137873 | 0.7366988 | -3.436025 | 0.7366988 | -3.436025 | 1.34636e-15 | 3.330669e-16 | 1.304512e-15 | 0.007652816 | 0.01343954 | 0.02109236
394520547945.2 | 0.0029397 | 1.670549 | 0.00918521 | 1.518965 | 2.79065 | 0.03068869 | 0.01099697 | 28.86899 | -0.6574571 | 0.422746 | -0.6574571 | 0.422746 | 0.7816419 | -3.713032 | 0.7816419 | -3.713032 | 1.093443e-15 | -4.440892e-16 | -9.992007e-16 | 0.007652816 | 0.01343954 | 0.02109236
400782778865.0 | 0.0029397 | 1.670526 | 0.009309605 | 1.563974 | 2.790571 | 0.03110388 | 0.01114606 | 29.12861 | -0.4898154 | 0.5764719 | -0.4898154 | 0.5764719 | 0.7564648 | -4.008082 | 0.7564648 | -4.008082 | 1.217455e-15 | -4.996004e-16 | -1.110223e-15 | 0.007652816 | 0.01343954 | 0.02109236
407045009784.7 | 0.0029397 | 1.670502 | 0.009431701 | 1.609243 | 2.790488 | 0.03151135 | 0.01129242 | 28.87164 | -0.3010255 | 0.6724362 | -0.3010255 | 0.6724362 | 0.7367407 | -4.291479 | 0.7367407 | -4.291479 | 1.023575e-15 | 7.771561e-16 | 6.661338e-16 | 0.007652816 | 0.01343954 | 0.02109236
413307240704.5 | 0.0029397 | 1.670477 | 0.009551767 | 1.654801 | 2.790402 | 0.03191201 | 0.01143635 | 29.02778 | -0.1551194 | 0.683566 | -0.1551194 | 0.683566 | 0.7009454 | -4.489241 | 0.7009454 | -4.489241 | 2.288783e-15 | -2.220446e-15 | -5.551115e-16 | 0.007652816 | 0.01343954 | 0.02109236
419569471624.3 | 0.0029397 | 1.670452 | 0.009670624 | 1.700778 | 2.790317 | 0.03230863 | 0.01157884 | 29.21027 | 0.01924099 | 0.7271182 | 0.01924099 | 0.7271182 | 0.7273727 | -4.738845 | 0.7273727 | -4.738845 | 5.259682e-15 | 5.259682e-15 | 0 | 0.007652816 | 0.01343954 | 0.02109236
425831702544.0 | 0.0029397 | 1.670427 | 0.009789232 | 1.747333 | 2.790232 | 0.0327044 | 0.01172103 | 28.83534 | 0.2038337 | 0.7188698 | 0.2038337 | 0.7188698 | 0.7472094 | -4.988684 | 0.7472094 | -4.988684 | 1.159107e-15 | 1.110223e-15 | -3.330669e-16 | 0.007652816 | 0.01343954 | 0.02109236
432093933463.8 | 0.0029397 | 1.670402 | 0.009907991 | 1.794539 | 2.790144 | 0.03310065 | 0.01186342 | 28.7664 | 0.4217521 | 0.605212 | 0.4217521 | 0.605212 | 0.7376695 | -5.321009 | 0.7376695 | -5.321009 | 1.294731e-15 | 6.661338e-16 | -1.110223e-15 | 0.007652816 | 0.01343954 | 0.02109236
438356164383.6 | 0.0029397 | 1.670375 | 0.010027 | 1.842414 | 2.790053 | 0.03349771 | 0.01200612 | 28.50017 | 0.525292 | 0.4735188 | 0.525292 | 0.4735188 | 0.707214 | -5.549576 | 0.707214 | -5.549576 | 1.180183e-15 | -7.771561e-16 | 8.881784e-16 | 0.007652816 | 0.01343954 | 0.02109236
444618395303.3 | 0.0029397 | 1.670347 | 0.01014642 | 1.890991 | 2.789957 | 0.03389609 | 0.01214932 | 28.55107 | 0.60598 | 0.3099169 | 0.60598 | 0.3099169 | 0.6806322 | -5.810435 | 0.6806322 | -5.810435 | 2.220446e-15 | 1.332268e-15 | -1.776357e-15 | 0.007652816 | 0.01343954 | 0.02109236
450880626223.1 | 0.0029397 | 1.670317 | 0.01026667 | 1.940352 | 2.789852 | 0.03429719 | 0.01229355 | 28.55657 | 0.6804381 | 0.1968826 | 0.6804381 | 0.1968826 | 0.7083493 | -6.00153 | 0.7083493 | -6.00153 | 2.504931e-15 | -6.661338e-16 | 2.414735e-15 | 0.007652816 | 0.01343954 | 0.02109236
457142857142.9 | 0.0029397 | 1.670282 | 0.01038757 | 1.990467 | 2.789735 | 0.03470034 | 0.01243858 | 28.33291 | 0.7131246 | -0.0224513 | 0.7131246 | -0.0224513 | 0.7134779 | -6.314658 | 0.7134779 | -6.314658 | 2.351704e-15 | -3.330669e-16 | 2.327999e-15 | 0.007652816 | 0.01343954 | 0.02109236
463405088062.6 | 0.0029397 | 1.670244 | 0.01050848 | 2.041221 | 2.789603 | 0.03510345 | 0.01258367 | 28.24731 | 0.689645 | -0.2145113 | 0.689645 | -0.2145113 | 0.7222363 | -6.584745 | 0.7222363 | -6.584745 | 6.955527e-16 | 3.330669e-16 | 6.106227e-16 | 0.007652816 | 0.01343954 | 0.02109236
469667318982.4 | 0.0029397 | 1.670199 | 0.01062815 | 2.092364 | 2.789453 | 0.03550226 | 0.01272732 | 28.35848 | 0.5503349 | -0.3649249 | 0.5503349 | -0.3649249 | 0.6603322 | -6.868712 | 0.6603322 | -6.868712 | 9.155134e-16 | -2.220446e-16 | -8.881784e-16 | 0.007652816 | 0.01343954 | 0.02109236
475929549902.2 | 0.0029397 | 1.67015 | 0.01074585 | 2.143742 | 2.789286 | 0.03589436 | 0.01286866 | 28.14518 | 0.4803356 | -0.4777025 | 0.4803356 | -0.4777025 | 0.6774378 | -7.065835 | 0.6774378 | -7.065835 | 4.287316e-15 | -3.219647e-15 | -2.831069e-15 | 0.007652816 | 0.01343954 | 0.02109236
482191780821.9 | 0.0029397 | 1.670096 | 0.01086086 | 2.195196 | 2.789103 | 0.03627737 | 0.01300683 | 28.40832 | 0.3401125 | -0.5661671 | 0.3401125 | -0.5661671 | 0.6604708 | -7.313027 | 0.6604708 | -7.313027 | 2.434909e-15 | 2.220446e-15 | 9.992007e-16 | 0.007652816 | 0.01343954 | 0.02109236
488454011741.7 | 0.0029397 | 1.670037 | 0.0109727 | 2.246603 | 2.788903 | 0.03664963 | 0.01314124 | 28.62901 | 0.1900755 | -0.6839424 | 0.1900755 | -0.6839424 | 0.7098633 | -7.582911 | 0.7098633 | -7.582911 | 2.835419e-15 | -2.609024e-15 | -1.110223e-15 | 0.007652816 | 0.01343954 | 0.02109236
494716242661.4 | 0.0029397 | 1.669974 | 0.01108026 | 2.29771 | 2.788689 | 0.03700748 | 0.01327056 | 28.15406 | -0.02118809 | -0.6619687 | -0.02118809 | -0.6619687 | 0.6623077 | -7.885978 | 0.6623077 | -7.885978 | 3.685755e-15 | 3.670675e-15 | -3.330669e-16 | 0.007652816 | 0.01343954 | 0.02109236
500978473581.2 | 0.0029397 | 1.669907 | 0.01118303 | 2.348377 | 2.788464 | 0.03734925 | 0.0133942 | 28.44507 | -0.1821284 | -0.6372807 | -0.1821284 | -0.6372807 | 0.6627951 | -8.132351 | 0.6627951 | -8.132351 | 1.387779e-16 | -8.326673e-17 | 1.110223e-16 | 0.007652816 | 0.01343954 | 0.02109236
507240704501.0 | 0.0029397 | 1.669838 | 0.01128086 | 2.398532 | 2.788233 | 0.03767442 | 0.01351194 | 28.63508 | -0.2976031 | -0.5509307 | -0.2976031 | -0.5509307 | 0.6261727 | -8.349256 | 0.6261727 | -8.349256 | 3.330669e-16 | 3.330669e-16 | 0 | 0.007652816 | 0.01343954 | 0.02109236
513502935420.7 | 0.0029397 | 1.669769 | 0.01137461 | 2.448323 | 2.788 | 0.03798596 | 0.01362481 | 28.78249 | -0.4526408 | -0.4913073 | -0.4526408 | -0.4913073 | 0.6680318 | -8.59844 | 0.6680318 | -8.59844 | 1.217455e-15 | -1.110223e-15 | 4.996004e-16 | 0.007652816 | 0.01343954 | 0.02109236
519765166340.5 | 0.0029397 | 1.6697 | 0.0114649 | 2.497852 | 2.787768 | 0.0382859 | 0.01373353 | 28.49936 | -0.556741 | -0.3465055 | -0.556741 | -0.3465055 | 0.6557641 | -8.868064 | 0.6557641 | -8.868064 | 6.497414e-16 | 2.220446e-16 | -6.106227e-16 | 0.007652816 | 0.01343954 | 0.02109236
526027397260.3 | 0.0029397 | 1.669632 | 0.01155261 | 2.547285 | 2.787538 | 0.03857721 | 0.01383917 | 28.53485 | -0.6392104 | -0.167968 | -0.6392104 | -0.167968 | 0.6609109 | -9.167813 | 0.6609109 | -9.167813 | 1.923163e-15 | -6.661338e-16 | 1.804112e-15 | 0.007652816 | 0.01343954 | 0.02109236
532289628180.0 | 0.0029397 | 1.669566 | 0.01163843 | 2.596759 | 2.787315 | 0.03886226 | 0.01394255 | 28.29676 | -0.6158679 | -0.01555294 | -0.6158679 | -0.01555294 | 0.6160643 | -9.39953 | 0.6160643 | -9.39953 | 1.285031e-15 | 1.110223e-16 | -1.280226e-15 | 0.007652816 | 0.01343954 | 0.02109236
538551859099.8 | 0.0029397 | 1.669502 | 0.01172392 | 2.646608 | 2.7871 | 0.03914622 | 0.01404551 | 28.39884 | -0.612953 | 0.134617 | -0.612953 | 0.134617 | 0.6275612 | -9.640966 | 0.6275612 | -9.640966 | 1.31627e-15 | -5.551115e-16 | -1.19349e-15 | 0.007652816 | 0.01343954 | 0.02109236
544814090019.6 | 0.0029397 | 1.669441 | 0.01181048 | 2.69715 | 2.786892 | 0.0394338 | 0.01414974 | 27.57858 | -0.5689416 | 0.2633432 | -0.5689416 | 0.2633432 | 0.6269324 | -9.858279 | 0.6269324 | -9.858279 | 4.965068e-16 | 4.440892e-16 | 2.220446e-16 | 0.007652816 | 0.01343954 | 0.02109236
551076320939.3 | 0.0029397 | 1.66938 | 0.01189927 | 2.748661 | 2.78669 | 0.03972881 | 0.01425663 | 27.72222 | -0.4818019 | 0.4379494 | -0.4818019 | 0.4379494 | 0.6511012 | -10.16253 | 0.6511012 | -10.16253 | 1.76679e-15 | -1.221245e-15 | -1.276756e-15 | 0.007652816 | 0.01343954 | 0.02109236
557338551859.1 | 0.0029397 | 1.669321 | 0.0119905 | 2.80121 | 2.786488 | 0.040032 | 0.01436647 | 24.50868 | -0.3382619 | 0.5313159 | -0.3382619 | 0.5313159 | 0.6298554 | -10.42864 | 0.6298554 | -10.42864 | 5.978734e-16 | 5.551115e-16 | 2.220446e-16 | 0.007652816 | 0.01343954 | 0.02109236
563600782778.9 | 0.0029397 | 1.669261 | 0.01208427 | 2.854835 | 2.786285 | 0.04034359 | 0.01447935 | 26.52934 | -0.1726793 | 0.5780467 | -0.1726793 | 0.5780467 | 0.6032877 | -10.70528 | 0.6032877 | -10.70528 | 7.285508e-16 | -6.938894e-16 | -2.220446e-16 | 0.007652816 | 0.01343954 | 0.02109236
569863013698.6 | 0.0029397 | 1.669199 | 0.01218038 | 2.909515 | 2.786078 | 0.04066297 | 0.01459506 | 26.93947 | -0.05463053 | 0.5956074 | -0.05463053 | 0.5956074 | 0.5981076 | -10.90411 | 0.5981076 | -10.90411 | 1.675955e-15 | -1.672273e-15 | -1.110223e-16 | 0.007652816 | 0.01343954 | 0.02109236
576125244618.4 | 0.0029397 | 1.669135 | 0.01227864 | 2.965215 | 2.785862 | 0.04098941 | 0.01471337 | 27.40603 | 0.1102301 | 0.5991628 | 0.1102301 | 0.5991628 | 0.6092181 | -11.17751 | 0.6092181 | -11.17751 | 2.095546e-15 | -2.095546e-15 | 0 | 0.007652816 | 0.01343954 | 0.02109236
582387475538.2 | 0.0029397 | 1.669067 | 0.01237805 | 3.021715 | 2.785633 | 0.04131961 | 0.01483311 | 27.07978 | 0.2586692 | 0.5591381 | 0.2586692 | 0.5591381 | 0.6160724 | -11.42887 | 0.6160724 | -11.42887 | 1.3552e-15 | -1.110223e-15 | 7.771561e-16 | 0.007652816 | 0.01343954 | 0.02109236
588649706457.9 | 0.0029397 | 1.668995 | 0.01247714 | 3.078657 | 2.78539 | 0.04164859 | 0.01495252 | 27.37257 | 0.3994728 | 0.4433807 | 0.3994728 | 0.4433807 | 0.5967956 | -11.72893 | 0.5967956 | -11.72893 | 6.753223e-16 | -6.661338e-16 | -1.110223e-16 | 0.007652816 | 0.01343954 | 0.02109236
594911937377.7 | 0.0029397 | 1.668919 | 0.01257448 | 3.135682 | 2.785133 | 0.0419716 | 0.01506987 | 26.93293 | 0.4771925 | 0.3334408 | 0.4771925 | 0.3334408 | 0.5821473 | -11.95648 | 0.5821473 | -11.95648 | 2.989367e-16 | 1.110223e-16 | -2.775558e-16 | 0.007652816 | 0.01343954 | 0.02109236
601174168297.5 | 0.0029397 | 1.66884 | 0.01266909 | 3.192529 | 2.784865 | 0.04228536 | 0.01518399 | 27.46834 | 0.5321559 | 0.2042368 | 0.5321559 | 0.2042368 | 0.5700023 | -12.19991 | 0.5700023 | -12.19991 | 8.950904e-16 | -4.440892e-16 | 7.771561e-16 | 0.007652816 | 0.01343954 | 0.02109236
607436399217.2 | 0.0029397 | 1.668758 | 0.01276035 | 3.249021 | 2.784589 | 0.04258786 | 0.01529412 | 27.17405 | 0.5854877 | 0.08050198 | 0.5854877 | 0.08050198 | 0.5909961 | -12.42973 | 0.5909961 | -12.42973 | 2.809901e-15 | -1.110223e-15 | 2.581269e-15 | 0.007652816 | 0.01343954 | 0.02109236
613698630137.0 | 0.0029397 | 1.668674 | 0.01284766 | 3.304977 | 2.784308 | 0.04287712 | 0.01539956 | 27.63035 | 0.5740008 | -0.0948183 | 0.5740008 | -0.0948183 | 0.5817795 | -12.73008 | 0.5817795 | -12.73008 | 1.599803e-15 | 1.110223e-16 | 1.595946e-15 | 0.007652816 | 0.01343954 | 0.02109236
619960861056.8 | 0.0029397 | 1.66859 | 0.01293054 | 3.360239 | 2.784026 | 0.04315156 | 0.01549969 | 27.51456 | 0.5271602 | -0.2317248 | 0.5271602 | -0.2317248 | 0.5758422 | -12.98052 | 0.5758422 | -12.98052 | 2.359224e-15 | 1.110223e-15 | 2.081668e-15 | 0.007652816 | 0.01343954 | 0.02109236
626223091976.5 | 0.0029397 | 1.668508 | 0.01300898 | 3.414771 | 2.783749 | 0.04341118 | 0.0155945 | 27.71152 | 0.4296161 | -0.3445296 | 0.4296161 | -0.3445296 | 0.5507001 | -13.2423 | 0.5507001 | -13.2423 | 1.571073e-15 | 8.326673e-16 | 1.332268e-15 | 0.007652816 | 0.01343954 | 0.02109236
632485322896.3 | 0.0029397 | 1.668428 | 0.01308386 | 3.468769 | 2.783481 | 0.04365895 | 0.01568501 | 27.41298 | 0.351646 | -0.4300813 | 0.351646 | -0.4300813 | 0.5555401 | -13.45177 | 0.5555401 | -13.45177 | 3.236829e-16 | 2.775558e-16 | 1.665335e-16 | 0.007652816 | 0.01343954 | 0.02109236
638747553816.0 | 0.0029397 | 1.668352 | 0.01315623 | 3.522491 | 2.783226 | 0.04389845 | 0.01577251 | 27.59725 | 0.2274343 | -0.5113751 | 0.2274343 | -0.5113751 | 0.5596703 | -13.71869 | 0.5596703 | -13.71869 | 2.291643e-15 | 2.19269e-15 | 6.661338e-16 | 0.007652816 | 0.01343954 | 0.02109236
645009784735.8 | 0.0029397 | 1.668281 | 0.01322729 | 3.576238 | 2.782985 | 0.04413367 | 0.01585839 | 27.05334 | 0.08734417 | -0.5635562 | 0.08734417 | -0.5635562 | 0.5702846 | -13.9834 | 0.5702846 | -13.9834 | 6.206335e-16 | 2.775558e-16 | 5.551115e-16 | 0.007652816 | 0.01343954 | 0.02109236
651272015655.6 | 0.0029397 | 1.668213 | 0.01329786 | 3.630223 | 2.782759 | 0.04436733 | 0.01594365 | 27.36232 | -0.07158196 | -0.541355 | -0.07158196 | -0.541355 | 0.546067 | -14.26863 | 0.546067 | -14.26863 | 4.07225e-15 | -4.066192e-15 | 2.220446e-16 | 0.007652816 | 0.01343954 | 0.02109236
657534246575.3 | 0.0029397 | 1.66815 | 0.01336903 | 3.684746 | 2.782547 | 0.04460311 | 0.0160296 | 26.69232 | -0.190207 | -0.5064722 | -0.190207 | -0.5064722 | 0.5410109 | -14.49642 | 0.5410109 | -14.49642 | 8.455207e-16 | 7.771561e-16 | -3.330669e-16 | 0.007652816 | 0.01343954 | 0.02109236
663796477495.1 | 0.0029397 | 1.668092 | 0.0134419 | 3.740113 | 2.782349 | 0.04484464 | 0.01611755 | 26.77972 | -0.3038272 | -0.4342532 | -0.3038272 | -0.4342532 | 0.5299876 | -14.74766 | 0.5299876 | -14.74766 | 9.453208e-16 | -7.21645e-16 | 6.106227e-16 | 0.007652816 | 0.01343954 | 0.02109236
670058708414.9 | 0.0029397 | 1.668036 | 0.01351752 | 3.796638 | 2.782163 | 0.04509544 | 0.01620877 | 26.40256 | -0.4108925 | -0.3634337 | -0.4108925 | -0.3634337 | 0.5485587 | -14.98378 | 0.5485587 | -14.98378 | 1.577923e-15 | -9.992007e-16 | 1.221245e-15 | 0.007652816 | 0.01343954 | 0.02109236
676320939334.6 | 0.0029397 | 1.667983 | 0.01359611 | 3.854398 | 2.781983 | 0.04535616 | 0.01630353 | 26.50297 | -0.4891442 | -0.2224742 | -0.4891442 | -0.2224742 | 0.537361 | -15.28111 | 0.537361 | -15.28111 | 6.938894e-16 | 0 | 6.938894e-16 | 0.007652816 | 0.01343954 | 0.02109236
682583170254.4 | 0.0029397 | 1.667931 | 0.01367758 | 3.913399 | 2.781808 | 0.04562654 | 0.01640176 | 25.86252 | -0.5245562 | -0.09197819 | -0.5245562 | -0.09197819 | 0.5325591 | -15.53438 | 0.5325591 | -15.53438 | 6.834018e-16 | 3.330669e-16 | -5.967449e-16 | 0.007652816 | 0.01343954 | 0.02109236
688845401174.2 | 0.0029397 | 1.66788 | 0.01376143 | 3.973512 | 2.781635 | 0.04590484 | 0.01650282 | 26.32011 | -0.5048741 | 0.04041757 | -0.5048741 | 0.04041757 | 0.5064894 | -15.78785 | 0.5064894 | -15.78785 | 2.547623e-16 | -2.220446e-16 | -1.249001e-16 | 0.007652816 | 0.01343954 | 0.02109236
695107632093.9 | 0.0029397 | 1.667829 | 0.01384742 | 4.03469 | 2.781463 | 0.04619028 | 0.01660647 | 25.70665 | -0.4975129 | 0.1549991 | -0.4975129 | 0.1549991 | 0.5210986 | -16.00998 | 0.5210986 | -16.00998 | 1.192198e-15 | 4.996004e-16 | 1.082467e-15 | 0.007652816 | 0.01343954 | 0.02109236
701369863013.7 | 0.0029397 | 1.667778 | 0.01393489 | 4.096753 | 2.78129 | 0.04648061 | 0.01671189 | 26.15248 | -0.4287104 | 0.2776411 | -0.4287104 | 0.2776411 | 0.5107614 | -16.28266 | 0.5107614 | -16.28266 | 1.101865e-15 | -8.326673e-16 | -7.21645e-16 | 0.007652816 | 0.01343954 | 0.02109236
707632093933.5 | 0.0029397 | 1.667726 | 0.01402306 | 4.159483 | 2.781114 | 0.04677324 | 0.01681817 | 25.71754 | -0.3512673 | 0.3908061 | -0.3512673 | 0.3908061 | 0.5254694 | -16.54659 | 0.5254694 | -16.54659 | 1.110223e-16 | -1.110223e-16 | 0 | 0.007652816 | 0.01343954 | 0.02109236
713894324853.2 | 0.0029397 | 1.667673 | 0.01411072 | 4.222524 | 2.780936 | 0.04706413 | 0.01692385 | 26.07698 | -0.217404 | 0.442392 | -0.217404 | 0.442392 | 0.4929252 | -16.82199 | 0.4929252 | -16.82199 | 1.387779e-16 | -8.326673e-17 | -1.110223e-16 | 0.007652816 | 0.01343954 | 0.02109236
720156555773.0 | 0.0029397 | 1.667621 | 0.01419721 | 4.285674 | 2.780757 | 0.04735112 | 0.01702814 | 25.68246 | -0.1108211 | 0.4859695 | -0.1108211 | 0.4859695 | 0.4984453 | -17.05455 | 0.4984453 | -17.05455 | 1.072098e-15 | 9.992007e-16 | 3.885781e-16 | 0.007652816 | 0.01343954 | 0.02109236
726418786692.8 | 0.0029397 | 1.667568 | 0.01428201 | 4.348762 | 2.78058 | 0.04763247 | 0.01713041 | 26.13935 | 0.007960208 | 0.4804722 | 0.007960208 | 0.4804722 | 0.4805382 | -17.29533 | 0.4805382 | -17.29533 | 4.374647e-15 | -4.373238e-15 | 1.110223e-16 | 0.007652816 | 0.01343954 | 0.02109236
732681017612.5 | 0.0029397 | 1.667517 | 0.0143651 | 4.411769 | 2.780407 | 0.0479081 | 0.01723061 | 25.92096 | 0.13541 | 0.4840944 | 0.13541 | 0.4840944 | 0.5026761 | -17.55151 | 0.5026761 | -17.55151 | 1.613647e-15 | -1.609823e-15 | -1.110223e-16 | 0.007652816 | 0.01343954 | 0.02109236
738943248532.3 | 0.0029397 | 1.667467 | 0.01444616 | 4.474584 | 2.780237 | 0.04817699 | 0.01732837 | 25.96465 | 0.2495635 | 0.4120873 | 0.2495635 | 0.4120873 | 0.4817653 | -17.82329 | 0.4817653 | -17.82329 | 4.100411e-15 | 3.580469e-15 | -1.998401e-15 | 0.007652816 | 0.01343954 | 0.02109236
745205479452.1 | 0.0029397 | 1.667419 | 0.01452526 | 4.537212 | 2.780074 | 0.04843937 | 0.01742377 | 25.55146 | 0.3513789 | 0.3365197 | 0.3513789 | 0.3365197 | 0.4865313 | -18.08576 | 0.4865313 | -18.08576 | 1.336886e-15 | -8.881784e-16 | 9.992007e-16 | 0.007652816 | 0.01343954 | 0.02109236
751467710371.8 | 0.0029397 | 1.667373 | 0.01460257 | 4.599694 | 2.779918 | 0.04869587 | 0.01751701 | 24.47559 | 0.3997342 | 0.2332385 | 0.3997342 | 0.2332385 | 0.462804 | -18.32137 | 0.462804 | -18.32137 | 2.468998e-15 | -8.881784e-16 | 2.303713e-15 | 0.007652816 | 0.01343954 | 0.02109236
757729941291.6 | 0.0029397 | 1.66733 | 0.01467897 | 4.66229 | 2.779772 | 0.04894937 | 0.01760913 | 23.91117 | 0.4619892 | 0.1214715 | 0.4619892 | 0.1214715 | 0.4776917 | -18.59244 | 0.4776917 | -18.59244 | 4.996004e-16 | 0 | -4.996004e-16 | 0.007652816 | 0.01343954 | 0.02109236
763992172211.4 | 0.0029397 | 1.667289 | 0.01475515 | 4.725216 | 2.779636 | 0.0492022 | 0.01770095 | 25.4821 | 0.4638248 | 0.01590113 | 0.4638248 | 0.01590113 | 0.4640972 | -18.81529 | 0.4640972 | -18.81529 | 3.265153e-16 | 2.220446e-16 | -2.393918e-16 | 0.007652816 | 0.01343954 | 0.02109236
770254403131.1 | 0.0029397 | 1.667252 | 0.01483185 | 4.788712 | 2.779509 | 0.04945686 | 0.01779338 | 24.84525 | 0.459586 | -0.1258197 | 0.459586 | -0.1258197 | 0.4764975 | -19.11678 | 0.4764975 | -19.11678 | 2.046586e-15 | -7.21645e-16 | -1.915135e-15 | 0.007652816 | 0.01343954 | 0.02109236
776516634050.9 | 0.0029397 | 1.667217 | 0.0149095 | 4.852919 | 2.779391 | 0.04971475 | 0.01788692 | 25.0835 | 0.3951739 | -0.2161184 | 0.3951739 | -0.2161184 | 0.4504105 | -19.35001 | 0.4504105 | -19.35001 | 3.081369e-15 | 1.498801e-15 | 2.692291e-15 | 0.007652816 | 0.01343954 | 0.02109236
782778864970.6 | 0.0029397 | 1.667185 | 0.01498882 | 4.918081 | 2.779281 | 0.04997827 | 0.01798244 | 24.43952 | 0.3259095 | -0.3154949 | 0.3259095 | -0.3154949 | 0.4536011 | -19.61872 | 0.4536011 | -19.61872 | 1.241267e-16 | 5.551115e-17 | 1.110223e-16 | 0.007652816 | 0.01343954 | 0.02109236
789041095890.4 | 0.0029397 | 1.667155 | 0.01507039 | 4.984405 | 2.779179 | 0.05024936 | 0.01808065 | 24.48517 | 0.2465693 | -0.3717833 | 0.2465693 | -0.3717833 | 0.4461158 | -19.83475 | 0.4461158 | -19.83475 | 3.500725e-15 | 3.108624e-15 | 1.609823e-15 | 0.007652816 | 0.01343954 | 0.02109236
795303326810.2 | 0.0029397 | 1.667127 | 0.01515475 | 5.052085 | 2.779083 | 0.05052977 | 0.01818218 | 23.89053 | 0.1300885 | -0.435551 | 0.1300885 | -0.435551 | 0.4545632 | -20.13011 | 0.4545632 | -20.13011 | 1.737109e-15 | -1.69309e-15 | -3.885781e-16 | 0.007652816 | 0.01343954 | 0.02109236
801565557729.9 | 0.0029397 | 1.6671 | 0.01524175 | 5.121099 | 2.778989 | 0.05081904 | 0.01828688 | 23.72382 | 0.02349464 | -0.4434244 | 0.02349464 | -0.4434244 | 0.4440464 | -20.36742 | 0.4440464 | -20.36742 | 2.838008e-15 | 2.838008e-15 | 0 | 0.007652816 | 0.01343954 | 0.02109236
807827788649.7 | 0.0029397 | 1.667072 | 0.0153311 | 5.191361 | 2.778895 | 0.0511161 | 0.0183944 | 23.59609 | -0.102985 | -0.4241093 | -0.102985 | -0.4241093 | 0.436434 | -20.65857 | 0.436434 | -20.65857 | 1.579875e-15 | 1.498801e-15 | -4.996004e-16 | 0.007652816 | 0.01343954 | 0.02109236
814090019569.5 | 0.0029397 | 1.667045 | 0.01542226 | 5.262713 | 2.7788 | 0.0514192 | 0.0185041 | 23.10603 | -0.1867322 | -0.3846407 | -0.1867322 | -0.3846407 | 0.4275715 | -20.87231 | 0.4275715 | -20.87231 | 4.308824e-16 | 4.163336e-16 | -1.110223e-16 | 0.007652816 | 0.01343954 | 0.02109236
820352250489.2 | 0.0029397 | 1.667016 | 0.01551476 | 5.335001 | 2.778701 | 0.05172669 | 0.01861542 | 23.14968 | -0.2838168 | -0.3177378 | -0.2838168 | -0.3177378 | 0.4260391 | -21.14942 | 0.4260391 | -21.14942 | 5.968417e-15 | 4.32987e-15 | -4.107825e-15 | 0.007652816 | 0.01343954 | 0.02109236
826614481409.0 | 0.0029397 | 1.666985 | 0.01560772 | 5.407938 | 2.778596 | 0.05203568 | 0.01872733 | 23.04505 | -0.3515136 | -0.2451273 | -0.3515136 | -0.2451273 | 0.4285432 | -21.3822 | 0.4285432 | -21.3822 | 1.110223e-16 | 1.110223e-16 | 0 | 0.007652816 | 0.01343954 | 0.02109236
832876712328.8 | 0.0029397 | 1.666952 | 0.01570004 | 5.481137 | 2.778482 | 0.05234243 | 0.0188385 | 22.93543 | -0.4001717 | -0.1269053 | -0.4001717 | -0.1269053 | 0.4198123 | -21.68405 | 0.4198123 | -21.68405 | 4.090159e-15 | 1.276756e-15 | -3.885781e-15 | 0.007652816 | 0.01343954 | 0.02109236
839138943248.5 | 0.0029397 | 1.666916 | 0.01579048 | 5.55416 | 2.778361 | 0.05264282 | 0.01894744 | 22.94409 | -0.4097928 | -0.0328839 | -0.4097928 | -0.0328839 | 0.41111 | -21.91107 | 0.41111 | -21.91107 | 6.342923e-16 | 1.110223e-16 | -6.245005e-16 | 0.007652816 | 0.01343954 | 0.02109236
845401174168.3 | 0.0029397 | 1.666879 | 0.01587811 | 5.626661 | 2.778232 | 0.05293376 | 0.01905303 | 22.93161 | -0.395515 | 0.07542479 | -0.395515 | 0.07542479 | 0.4026425 | -22.17959 | 0.4026425 | -22.17959 | 7.21645e-16 | 0 | -7.21645e-16 | 0.007652816 | 0.01343954 | 0.02109236
851663405088.1 | 0.0029397 | 1.66684 | 0.01596227 | 5.698387 | 2.7781 | 0.0532131 | 0.0191545 | 22.99214 | -0.3710789 | 0.1596704 | -0.3710789 | 0.1596704 | 0.403973 | -22.39749 | 0.403973 | -22.39749 | 4.049747e-15 | 1.665335e-15 | 3.691492e-15 | 0.007652816 | 0.01343954 | 0.02109236
857925636007.8 | 0.0029397 | 1.6668 | 0.01604243 | 5.769113 | 2.777964 | 0.05347904 | 0.01925117 | 22.91569 | -0.3093 | 0.2584479 | -0.3093 | 0.2584479 | 0.4030655 | -22.68722 | 0.4030655 | -22.68722 | 3.723801e-16 | -3.330669e-16 | -1.665335e-16 | 0.007652816 | 0.01343954 | 0.02109236
864187866927.6 | 0.0029397 | 1.66676 | 0.01611816 | 5.838654 | 2.777828 | 0.0537302 | 0.01934252 | 22.95809 | -0.2383378 | 0.3199821 | -0.2383378 | 0.3199821 | 0.3989906 | -22.92175 | 0.3989906 | -22.92175 | 7.065416e-16 | -4.996004e-16 | -4.996004e-16 | 0.007652816 | 0.01343954 | 0.02109236
870450097847.4 | 0.0029397 | 1.666721 | 0.01618936 | 5.906941 | 2.777697 | 0.05396628 | 0.01942843 | 22.59031 | -0.1326694 | 0.3650285 | -0.1326694 | 0.3650285 | 0.3883902 | -23.21334 | 0.3883902 | -23.21334 | 2.897767e-15 | 2.720046e-15 | 9.992007e-16 | 0.007652816 | 0.01343954 | 0.02109236
876712328767.1 | 0.0029397 | 1.666685 | 0.01625649 | 5.974107 | 2.777574 | 0.05418887 | 0.01950943 | 22.68331 | -0.05668595 | 0.3797544 | -0.05668595 | 0.3797544 | 0.3839618 | -23.41377 | 0.3839618 | -23.41377 | 6.800116e-16 | 6.800116e-16 | 0 | 0.007652816 | 0.01343954 | 0.02109236
882974559686.9 | 0.0029397 | 1.666651 | 0.01632035 | 6.040414 | 2.777461 | 0.05440065 | 0.01958647 | 22.17036 | 0.05596135 | 0.3814177 | 0.05596135 | 0.3814177 | 0.3855012 | -23.70762 | 0.3855012 | -23.70762 | 2.621258e-15 | -2.615963e-15 | 1.665335e-16 | 0.007652816 | 0.01343954 | 0.02109236
889236790606.7 | 0.0029397 | 1.666622 | 0.01638194 | 6.106211 | 2.77736 | 0.05460499 | 0.01966075 | 22.25447 | 0.1368809 | 0.3597135 | 0.1368809 | 0.3597135 | 0.3848768 | -23.92555 | 0.3848768 | -23.92555 | 3.294038e-15 | 3.080869e-15 | -1.165734e-15 | 0.007652816 | 0.01343954 | 0.02109236
895499021526.4 | 0.0029397 | 1.666596 | 0.01644217 | 6.171822 | 2.777272 | 0.0548049 | 0.01973336 | 21.77191 | 0.2376033 | 0.294389 | 0.2376033 | 0.294389 | 0.3783124 | -24.241 | 0.3783124 | -24.241 | 1.387779e-16 | 8.326673e-17 | -1.110223e-16 | 0.007652816 | 0.01343954 | 0.02109236
901761252446.2 | 0.0029397 | 1.666574 | 0.01650222 | 6.237681 | 2.777197 | 0.05500435 | 0.01980571 | 21.72519 | 0.2875863 | 0.2379118 | 0.2875863 | 0.2379118 | 0.3732397 | -24.44159 | 0.3732397 | -24.44159 | 2.261185e-15 | 1.498801e-15 | -1.69309e-15 | 0.007652816 | 0.01343954 | 0.02109236
908023483365.9 | 0.0029397 | 1.666555 | 0.01656329 | 6.304241 | 2.777133 | 0.05520727 | 0.01987923 | 21.15837 | 0.3374215 | 0.1389311 | 0.3374215 | 0.1389311 | 0.3649043 | -24.74215 | 0.3649043 | -24.74215 | 1.019049e-15 | -4.996004e-16 | 8.881784e-16 | 0.007652816 | 0.01343954 | 0.02109236
914285714285.7 | 0.0029397 | 1.666539 | 0.01662657 | 6.371971 | 2.777077 | 0.05541767 | 0.0199554 | 21.08611 | 0.3644965 | 0.07423034 | 0.3644965 | 0.07423034 | 0.3719783 | -24.93184 | 0.3719783 | -24.93184 | 1.118863e-16 | 1.110223e-16 | 1.387779e-17 | 0.007652816 | 0.01343954 | 0.02109236
920547945205.5 | 0.0029397 | 1.666524 | 0.01669266 | 6.441115 | 2.777024 | 0.05563743 | 0.02003491 | 20.3515 | 0.3618012 | -0.04833913 | 0.3618012 | -0.04833913 | 0.3650161 | -25.26556 | 0.3650161 | -25.26556 | 4.504962e-15 | 2.775558e-16 | 4.496403e-15 | 0.007652816 | 0.01343954 | 0.02109236
926810176125.2 | 0.0029397 | 1.666508 | 0.01676181 | 6.511799 | 2.776968 | 0.0558674 | 0.02011813 | 20.33025 | 0.3473005 | -0.1218517 | 0.3473005 | -0.1218517 | 0.3680564 | -25.47018 | 0.3680564 | -25.47018 | 1.799837e-15 | 6.106227e-16 | 1.69309e-15 | 0.007652816 | 0.01343954 | 0.02109236
933072407045.0 | 0.0029397 | 1.66649 | 0.01683367 | 6.583902 | 2.776905 | 0.05610628 | 0.02020461 | 20.14854 | 0.2755437 | -0.2103799 | 0.2755437 | -0.2103799 | 0.3466757 | -25.78483 | 0.3466757 | -25.78483 | 1.100816e-15 | 6.106227e-16 | 9.15934e-16 | 0.007652816 | 0.01343954 | 0.02109236
939334637964.8 | 0.0029397 | 1.666468 | 0.01690782 | 6.657286 | 2.77683 | 0.0563527 | 0.0202939 | 20.03013 | 0.2401216 | -0.2654821 | 0.2401216 | -0.2654821 | 0.3579653 | -25.96826 | 0.3579653 | -25.96826 | 2.46275e-15 | 1.582068e-15 | 1.887379e-15 | 0.007652816 | 0.01343954 | 0.02109236
945596868884.5 | 0.0029397 | 1.666441 | 0.01698313 | 6.731517 | 2.776737 | 0.05660277 | 0.02038463 | 19.76537 | 0.1394804 | -0.3120888 | 0.1394804 | -0.3120888 | 0.3418394 | -26.28324 | 0.3418394 | -26.28324 | 8.514224e-16 | 8.049117e-16 | 2.775558e-16 | 0.007652816 | 0.01343954 | 0.02109236
951859099804.3 | 0.0029397 | 1.666408 | 0.01705825 | 6.806067 | 2.776625 | 0.05685201 | 0.02047522 | 19.85779 | 0.07431879 | -0.3485232 | 0.07431879 | -0.3485232 | 0.356359 | -26.49345 | 0.356359 | -26.49345 | 1.516748e-15 | -1.512679e-15 | -1.110223e-16 | 0.007652816 | 0.01343954 | 0.02109236
958121330724.1 | 0.0029397 | 1.666369 | 0.01713123 | 6.880155 | 2.776492 | 0.0570939 | 0.02056332 | 19.51737 | -0.03713578 | -0.329127 | -0.03713578 | -0.329127 | 0.3312154 | -26.81589 | 0.3312154 | -26.81589 | 9.020562e-16 | 9.020562e-16 | 0 | 0.007652816 | 0.01343954 | 0.02109236
964383561643.8 | 0.0029397 | 1.666324 | 0.01720058 | 6.953158 | 2.776341 | 0.0573235 | 0.02064714 | 19.61191 | -0.1022743 | -0.3246173 | -0.1022743 | -0.3246173 | 0.3403474 | -27.00875 | 0.3403474 | -27.00875 | 1.475229e-16 | -9.714451e-17 | 1.110223e-16 | 0.007652816 | 0.01343954 | 0.02109236
970645792563.6 | 0.0029397 | 1.666276 | 0.01726474 | 7.024414 | 2.776176 | 0.05753565 | 0.02072478 | 19.484 | -0.180119 | -0.2647511 | -0.180119 | -0.2647511 | 0.3202124 | -27.30094 | 0.3202124 | -27.30094 | 2.748363e-15 | -2.303713e-15 | 1.498801e-15 | 0.007652816 | 0.01343954 | 0.02109236
976908023483.4 | 0.0029397 | 1.666225 | 0.01732296 | 7.093573 | 2.776004 | 0.0577279 | 0.02079532 | 19.26556 | -0.2411438 | -0.2346493 | -0.2411438 | -0.2346493 | 0.3364679 | -27.50258 | 0.3364679 | -27.50258 | 1.180183e-15 | -7.771561e-16 | 8.881784e-16 | 0.007652816 | 0.01343954 | 0.02109236
983170254403.1 | 0.0029397 | 1.666173 | 0.01737433 | 7.160214 | 2.775831 | 0.05789729 | 0.02085764 | 19.41411 | -0.2826517 | -0.1445236 | -0.2826517 | -0.1445236 | 0.3174572 | -27.80168 | 0.3174572 | -27.80168 | 1.31627e-15 | -5.551115e-16 | 1.19349e-15 | 0.007652816 | 0.01343954 | 0.02109236
989432485322.9 | 0.0029397 | 1.666124 | 0.01741904 | 7.224363 | 2.775666 | 0.05804457 | 0.02091194 | 17.88472 | -0.3238046 | -0.08707669 | -0.3238046 | -0.08707669 | 0.3353085 | -28.01163 | 0.3353085 | -28.01163 | 1.366804e-16 | -5.551115e-17 | 1.249001e-16 | 0.007652816 | 0.01343954 | 0.02109236
995694716242.7 | 0.0029397 | 1.66608 | 0.01745752 | 7.286145 | 2.775517 | 0.05817123 | 0.0209587 | 18.58557 | -0.3042499 | 0.01116968 | -0.3042499 | 0.01116968 | 0.3044549 | -28.31103 | 0.3044549 | -28.31103 | 6.89015e-16 | -1.110223e-16 | -6.800116e-16 | 0.007652816 | 0.01343954 | 0.02109236
1001956947162.4 | 0.0029397 | 1.666042 | 0.01749155 | 7.346264 | 2.775392 | 0.05828333 | 0.02100004 | 18.4239 | -0.3180194 | 0.0764023 | -0.3180194 | 0.0764023 | 0.3270682 | -28.51011 | 0.3270682 | -28.51011 | 1.360873e-15 | -2.775558e-16 | -1.332268e-15 | 0.007652816 | 0.01343954 | 0.02109236
1008219178082.2 | 0.0029397 | 1.666014 | 0.01752304 | 7.405487 | 2.775295 | 0.05838727 | 0.02103822 | 18.42912 | -0.2607983 | 0.1547194 | -0.2607983 | 0.1547194 | 0.3032389 | -28.80978 | 0.3032389 | -28.80978 | 3.252499e-15 | 1.498801e-15 | 2.88658e-15 | 0.007652816 | 0.01343954 | 0.02109236
1014481409002.0 | 0.0029397 | 1.665996 | 0.01755497 | 7.465059 | 2.775234 | 0.058493 | 0.02107678 | 17.80399 | -0.2405269 | 0.2261154 | -0.2405269 | 0.2261154 | 0.3301232 | -29.02886 | 0.3301232 | -29.02886 | 9.813078e-16 | -6.938894e-16 | -6.938894e-16 | 0.007652816 | 0.01343954 | 0.02109236
1020743639921.7 | 0.0029397 | 1.665989 | 0.01759003 | 7.526143 | 2.775209 | 0.05860959 | 0.02111898 | 17.60749 | -0.1420543 | 0.2590973 | -0.1420543 | 0.2590973 | 0.2954841 | -29.34362 | 0.2954841 | -29.34362 | 2.482534e-16 | 2.220446e-16 | 1.110223e-16 | 0.007652816 | 0.01343954 | 0.02109236
1027005870841.5 | 0.0029397 | 1.665994 | 0.01763199 | 7.590377 | 2.775225 | 0.05874957 | 0.0211693 | 16.96696 | -0.09296919 | 0.3073067 | -0.09296919 | 0.3073067 | 0.3210618 | -29.55135 | 0.3210618 | -29.55135 | 1.900852e-15 | -1.81799e-15 | -5.551115e-16 | 0.007652816 | 0.01343954 | 0.02109236
1033268101761.3 | 0.0029397 | 1.666012 | 0.01768386 | 7.659125 | 2.775282 | 0.05892302 | 0.02123136 | 17.11706 | -0.006860979 | 0.286752 | -0.006860979 | 0.286752 | 0.2868341 | -29.82121 | 0.2868341 | -29.82121 | 3.528428e-15 | 3.528428e-15 | 0 | 0.007652816 | 0.01343954 | 0.02109236
1039530332681.0 | 0.0029397 | 1.666041 | 0.0177491 | 7.733975 | 2.775378 | 0.05914147 | 0.02130934 | 15.82904 | 0.07274223 | 0.3197593 | 0.07274223 | 0.3197593 | 0.3279291 | -30.06881 | 0.3279291 | -30.06881 | 1.508088e-15 | -1.457168e-15 | 3.885781e-16 | 0.007652816 | 0.01343954 | 0.02109236
1045792563600.8 | 0.0029397 | 1.666083 | 0.01782973 | 7.815909 | 2.775513 | 0.05941161 | 0.02140563 | 16.38326 | 0.1325219 | 0.248278 | 0.1325219 | 0.248278 | 0.2814321 | -30.33542 | 0.2814321 | -30.33542 | 5.467214e-16 | 4.996004e-16 | -2.220446e-16 | 0.007652816 | 0.01343954 | 0.02109236
1052054794520.5 | 0.0029397 | 1.666134 | 0.01792709 | 7.905644 | 2.77568 | 0.05973785 | 0.02152188 | 15.31577 | 0.2268884 | 0.2303249 | 0.2268884 | 0.2303249 | 0.3233077 | -30.62301 | 0.3233077 | -30.62301 | 3.480531e-15 | -2.609024e-15 | 2.303713e-15 | 0.007652816 | 0.01343954 | 0.02109236
1058317025440.3 | 0.0029397 | 1.666191 | 0.01804042 | 8.002977 | 2.775869 | 0.06011758 | 0.02165721 | 15.82508 | 0.2276364 | 0.1450434 | 0.2276364 | 0.1450434 | 0.2699184 | -30.84862 | 0.2699184 | -30.84862 | 1.532852e-15 | 8.049117e-16 | -1.304512e-15 | 0.007652816 | 0.01343954 | 0.02109236
1064579256360.1 | 0.0029397 | 1.666252 | 0.01816831 | 8.107403 | 2.776065 | 0.06054596 | 0.02181 | 14.93483 | 0.300964 | 0.07918762 | 0.300964 | 0.07918762 | 0.3112073 | -31.15864 | 0.3112073 | -31.15864 | 2.04079e-15 | 6.661338e-16 | -1.929013e-15 | 0.007652816 | 0.01343954 | 0.02109236
1070841487279.8 | 0.0029397 | 1.666309 | 0.01830695 | 8.217324 | 2.776251 | 0.06101009 | 0.02197571 | 15.44976 | 0.2636732 | 0.01815092 | 0.2636732 | 0.01815092 | 0.2642972 | -31.3472 | 0.2642972 | -31.3472 | 3.281334e-16 | 1.110223e-16 | 3.087808e-16 | 0.007652816 | 0.01343954 | 0.02109236
1077103718199.6 | 0.0029397 | 1.666358 | 0.01845177 | 8.330761 | 2.776409 | 0.06149451 | 0.02214894 | 14.99912 | 0.2862021 | -0.08118293 | 0.2862021 | -0.08118293 | 0.2974934 | -31.69232 | 0.2974934 | -31.69232 | 1.361156e-15 | -3.885781e-16 | -1.304512e-15 | 0.007652816 | 0.01343954 | 0.02109236
1083365949119.4 | 0.0029397 | 1.666392 | 0.01859627 | 8.444817 | 2.776518 | 0.06197737 | 0.02232198 | 15.40504 | 0.2293238 | -0.1077854 | 0.2293238 | -0.1077854 | 0.2533912 | -31.8553 | 0.2533912 | -31.8553 | 2.199575e-15 | 8.881784e-16 | 2.012279e-15 | 0.007652816 | 0.01343954 | 0.02109236
1089628180039.1 | 0.0029397 | 1.666405 | 0.01873421 | 8.556631 | 2.776554 | 0.06243755 | 0.02248742 | 14.4979 | 0.2083511 | -0.1957462 | 0.2083511 | -0.1957462 | 0.285879 | -32.17014 | 0.285879 | -32.17014 | 2.061587e-15 | 1.415534e-15 | 1.498801e-15 | 0.007652816 | 0.01343954 | 0.02109236
1095890410958.9 | 0.0029397 | 1.666392 | 0.01885971 | 8.663457 | 2.776507 | 0.06285533 | 0.02263828 | 12.09668 | 0.1455938 | -0.1968381 | 0.1455938 | -0.1968381 | 0.2448322 | -32.34987 | 0.2448322 | -32.34987 | 2.371437e-16 | -2.220446e-16 | -8.326673e-17 | 0.007652816 | 0.01343954 | 0.02109236
1102152641878.7 | 0.0029397 | 1.666352 | 0.01896901 | 8.763461 | 2.77637 | 0.06321811 | 0.02277006 | 4.856186 | -0.02790496 | -0.2307582 | -0.02790496 | -0.2307582 | 0.2324393 | -33.10707 | 0.2324393 | -33.10707 | 4.163336e-17 | -4.163336e-17 | 0 | 0.007652816 | 0.01343954 | 0.02109236
1108414872798.4 | 0.0029397 | 1.666286 | 0.0190593 | 8.855201 | 2.776146 | 0.06351649 | 0.02287938 | 13.41572 | 0.04256225 | -0.2464036 | 0.04256225 | -0.2464036 | 0.2500526 | -32.81568 | 0.2500526 | -32.81568 | 1.604446e-15 | 1.575129e-15 | 3.053113e-16 | 0.007652816 | 0.01343954 | 0.02109236
1114677103718.2 | 0.0029397 | 1.666196 | 0.01913156 | 8.938996 | 2.775845 | 0.06375389 | 0.02296738 | 11.88903 | -0.0669711 | -0.2471846 | -0.0669711 | -0.2471846 | 0.2560964 | -33.25131 | 0.2560964 | -33.25131 | 2.498002e-16 | -2.498002e-16 | 0 | 0.007652816 | 0.01343954 | 0.02109236
1120939334638.0 | 0.0029397 | 1.666088 | 0.01919006 | 9.016698 | 2.77548 | 0.06394463 | 0.02303913 | 13.28772 | -0.08151933 | -0.2315514 | -0.08151933 | -0.2315514 | 0.2454821 | -33.32523 | 0.2454821 | -33.32523 | 1.829764e-15 | 1.69309e-15 | -6.938894e-16 | 0.007652816 | 0.01343954 | 0.02109236
1127201565557.7 | 0.0029397 | 1.665964 | 0.01924267 | 9.09193 | 2.775067 | 0.06411521 | 0.02310402 | 14.22751 | -0.1617069 | -0.1863369 | -0.1617069 | -0.1863369 | 0.2467196 | -33.70147 | 0.2467196 | -33.70147 | 2.482534e-16 | -2.220446e-16 | 1.110223e-16 | 0.007652816 | 0.01343954 | 0.02109236
1133463796477.5 | 0.0029397 | 1.665833 | 0.01929937 | 9.169377 | 2.774627 | 0.06429904 | 0.02317394 | 14.03066 | -0.1808434 | -0.1559245 | -0.1808434 | -0.1559245 | 0.2387819 | -33.84598 | 0.2387819 | -33.84598 | 1.768098e-15 | 1.19349e-15 | -1.304512e-15 | 0.007652816 | 0.01343954 | 0.02109236
1139726027397.3 | 0.0029397 | 1.665696 | 0.01937082 | 9.254172 | 2.774168 | 0.06453179 | 0.02326167 | 13.49731 | -0.2330806 | -0.07948198 | -0.2330806 | -0.07948198 | 0.2462599 | -34.22888 | 0.2462599 | -34.22888 | 1.672317e-15 | 4.996004e-16 | -1.595946e-15 | 0.007652816 | 0.01343954 | 0.02109236
1145988258317.0 | 0.0029397 | 1.665554 | 0.01946674 | 9.351096 | 2.773692 | 0.06484581 | 0.02337888 | 13.44806 | -0.2170666 | -0.04385579 | -0.2170666 | -0.04385579 | 0.2214526 | -34.35816 | 0.2214526 | -34.35816 | 1.17808e-15 | -2.775558e-16 | 1.144917e-15 | 0.007652816 | 0.01343954 | 0.02109236
1152250489236.8 | 0.0029397 | 1.665405 | 0.0195961 | 9.464676 | 2.773189 | 0.06527088 | 0.0235364 | 11.37967 | -0.2485062 | 0.0376203 | -0.2485062 | 0.0376203 | 0.2513377 | -34.70776 | 0.2513377 | -34.70776 | 1.179877e-15 | -2.220446e-16 | -1.158795e-15 | 0.007652816 | 0.01343954 | 0.02109236
1158512720156.6 | 0.0029397 | 1.665245 | 0.0197631 | 9.59721 | 2.772649 | 0.06582079 | 0.02373931 | 9.809038 | -0.2010785 | 0.06104765 | -0.2010785 | 0.06104765 | 0.2101414 | -34.85228 | 0.2101414 | -34.85228 | 9.786547e-16 | -3.053113e-16 | -9.298118e-16 | 0.007652816 | 0.01343954 | 0.02109236
1164774951076.3 | 0.0029397 | 1.665069 | 0.01996564 | 9.747974 | 2.772056 | 0.06648833 | 0.0239852 | 1.535216 | -0.2645348 | 0.2360546 | -0.2645348 | 0.2360546 | 0.3545426 | -35.28609 | 0.3545426 | -35.28609 | 2.455231e-15 | -1.665335e-15 | -1.804112e-15 | 0.007652816 | 0.01343954 | 0.02109236
1171037181996.1 | 0.0029397 | 1.664874 | 0.0201963 | 9.913605 | 2.771397 | 0.06724858 | 0.02426523 | 7.642186 | -0.1756519 | 0.1560241 | -0.1756519 | 0.1560241 | 0.2349407 | -35.28381 | 0.2349407 | -35.28381 | 2.113802e-16 | -8.326673e-17 | -1.94289e-16 | 0.007652816 | 0.01343954 | 0.02109236
1177299412915.9 | 0.0029397 | 1.664655 | 0.02044246 | 10.0881 | 2.770659 | 0.06805929 | 0.02456429 | 9.695465 | -0.04569569 | 0.1846574 | -0.04569569 | 0.1846574 | 0.1902274 | -35.88573 | 0.1902274 | -35.88573 | 2.6074e-16 | -2.359224e-16 | -1.110223e-16 | 0.007652816 | 0.01343954 | 0.02109236
1183561643835.6 | 0.0029397 | 1.664413 | 0.02068897 | 10.26405 | 2.769843 | 0.06886998 | 0.02486422 | 10.76722 | -0.0634241 | 0.1919276 | -0.0634241 | 0.1919276 | 0.2021357 | -35.80915 | 0.2021357 | -35.80915 | 4.92808e-16 | 4.857226e-16 | 8.326673e-17 | 0.007652816 | 0.01343954 | 0.02109236
1189823874755.4 | 0.0029397 | 1.66415 | 0.02091904 | 10.4331 | 2.768958 | 0.06962484 | 0.02514478 | 10.81133 | 0.03194807 | 0.1621628 | 0.03194807 | 0.1621628 | 0.1652799 | -36.32284 | 0.1652799 | -36.32284 | 3.400058e-16 | 3.400058e-16 | 0 | 0.007652816 | 0.01343954 | 0.02109236
1196086105675.1 | 0.0029397 | 1.663873 | 0.02111576 | 10.58664 | 2.768028 | 0.07026788 | 0.02538554 | 11.33803 | 0.01180023 | 0.1900046 | 0.01180023 | 0.1900046 | 0.1903707 | -36.19034 | 0.1903707 | -36.19034 | 1.110223e-16 | -1.110223e-16 | 0 | 0.007652816 | 0.01343954 | 0.02109236