## Sheet1
freq_Hz | thickness_m | n_final | k_final | alpha_final | eps_r_final | eps_i_final | loss_tan_final | alpha_max | H_meas_real | H_meas_imag | H_model_real | H_model_imag | H_meas_mag | H_meas_phi | H_model_mag | H_model_phi | error_abs | error_real | error_imag | TV_n | TV_k | TV_total
300587084148.7 | 0.0029297 | 1.669507 | 0.007837783 | 0.9875355 | 2.787193 | 0.02617047 | 0.009389545 | 29.61408 | 0.80595 | 0.2202797 | 0.80595 | 0.2202797 | 0.835511 | 0.2668007 | 0.835511 | 0.2668007 | 1.590566e-15 | -7.771561e-16 | 1.387779e-15 | 0.008516319 | 0.01335135 | 0.02186766
306849315068.5 | 0.0029297 | 1.669511 | 0.007863045 | 1.011358 | 2.787204 | 0.02625487 | 0.009419789 | 29.81544 | 0.8427279 | -0.04768164 | 0.8427279 | -0.04768164 | 0.8440757 | -0.05651986 | 0.8440757 | -0.05651986 | 1.412282e-15 | 2.220446e-16 | 1.394718e-15 | 0.008516319 | 0.01335135 | 0.02186766
313111545988.3 | 0.0029297 | 1.669514 | 0.007894143 | 1.03608 | 2.787215 | 0.02635877 | 0.009457026 | 29.1804 | 0.774134 | -0.278329 | 0.774134 | -0.278329 | 0.8226484 | -0.3451447 | 0.8226484 | -0.3451447 | 1.342636e-15 | 6.661338e-16 | 1.165734e-15 | 0.008516319 | 0.01335135 | 0.02186766
319373776908.0 | 0.0029297 | 1.669518 | 0.007930248 | 1.061635 | 2.787226 | 0.02647938 | 0.009500262 | 29.70048 | 0.6392723 | -0.4263458 | 0.6392723 | -0.4263458 | 0.7684008 | -0.5881804 | 0.7684008 | -0.5881804 | 8.005932e-16 | 4.440892e-16 | 6.661338e-16 | 0.008516319 | 0.01335135 | 0.02186766
325636007827.8 | 0.0029297 | 1.669524 | 0.007996831 | 1.09154 | 2.787245 | 0.02670179 | 0.009579995 | 29.38594 | 0.5514894 | -0.5534389 | 0.5514894 | -0.5534389 | 0.7813035 | -0.7871626 | 0.7813035 | -0.7871626 | 1.180183e-15 | -8.881784e-16 | -7.771561e-16 | 0.008516319 | 0.01335135 | 0.02186766
331898238747.6 | 0.0029297 | 1.669529 | 0.00807583 | 1.123521 | 2.78726 | 0.02696566 | 0.00967461 | 29.52106 | 0.4086874 | -0.6932219 | 0.4086874 | -0.6932219 | 0.8047248 | -1.038098 | 0.8047248 | -1.038098 | 1.465536e-15 | -1.165734e-15 | -8.881784e-16 | 0.008516319 | 0.01335135 | 0.02186766
338160469667.3 | 0.0029297 | 1.669532 | 0.008167176 | 1.157668 | 2.787269 | 0.02727072 | 0.009784027 | 28.98655 | 0.1839229 | -0.8106576 | 0.1839229 | -0.8106576 | 0.8312602 | -1.347692 | 0.8312602 | -1.347692 | 1.213969e-15 | 1.19349e-15 | 2.220446e-16 | 0.008516319 | 0.01335135 | 0.02186766
344422700587.1 | 0.0029297 | 1.669532 | 0.00827048 | 1.19402 | 2.787269 | 0.02761566 | 0.009907786 | 29.60849 | -0.04559884 | -0.78676 | -0.04559884 | -0.78676 | 0.7880803 | -1.628689 | 0.7880803 | -1.628689 | 1.043906e-15 | -1.020017e-15 | 2.220446e-16 | 0.008516319 | 0.01335135 | 0.02186766
350684931506.8 | 0.0029297 | 1.669528 | 0.008380945 | 1.231968 | 2.787254 | 0.02798445 | 0.01004015 | 29.24008 | -0.2226533 | -0.7222468 | -0.2226533 | -0.7222468 | 0.7557877 | -1.869831 | 0.7557877 | -1.869831 | 8.125323e-16 | -8.049117e-16 | 1.110223e-16 | 0.008516319 | 0.01335135 | 0.02186766
356947162426.6 | 0.0029297 | 1.66952 | 0.008496596 | 1.271271 | 2.787223 | 0.02837047 | 0.01017876 | 29.30075 | -0.3657798 | -0.6642478 | -0.3657798 | -0.6642478 | 0.7583007 | -2.074152 | 0.7583007 | -2.074152 | 2.775558e-16 | -1.665335e-16 | 2.220446e-16 | 0.008516319 | 0.01335135 | 0.02186766
363209393346.4 | 0.0029297 | 1.669506 | 0.008615526 | 1.31168 | 2.787175 | 0.02876734 | 0.01032133 | 29.36907 | -0.5463363 | -0.56936 | -0.5463363 | -0.56936 | 0.7890844 | -2.335561 | 0.7890844 | -2.335561 | 4.002966e-16 | -2.220446e-16 | -3.330669e-16 | 0.008516319 | 0.01335135 | 0.02186766
369471624266.1 | 0.0029297 | 1.669486 | 0.008735705 | 1.352908 | 2.787108 | 0.02916828 | 0.01046543 | 29.60388 | -0.6991563 | -0.3944332 | -0.6991563 | -0.3944332 | 0.8027435 | -2.627946 | 0.8027435 | -2.627946 | 3.674234e-15 | -1.665335e-15 | 3.275158e-15 | 0.008516319 | 0.01335135 | 0.02186766
375733855185.9 | 0.0029297 | 1.669461 | 0.00885568 | 1.394734 | 2.787022 | 0.02956843 | 0.01060933 | 28.89374 | -0.7383461 | -0.1615381 | -0.7383461 | -0.1615381 | 0.7558105 | -2.926203 | 0.7558105 | -2.926203 | 2.155663e-15 | -4.440892e-16 | 2.109424e-15 | 0.008516319 | 0.01335135 | 0.02186766
381996086105.7 | 0.0029297 | 1.669432 | 0.008974155 | 1.43695 | 2.786921 | 0.02996347 | 0.01075146 | 29.29386 | -0.7343806 | 0.0004870375 | -0.7343806 | 0.0004870375 | 0.7343808 | -3.142256 | 0.7343808 | -3.142256 | 1.608956e-16 | 0 | 1.608956e-16 | 0.008516319 | 0.01335135 | 0.02186766
388258317025.4 | 0.0029297 | 1.669398 | 0.009090294 | 1.479408 | 2.786807 | 0.03035064 | 0.01089083 | 29.39607 | -0.7158206 | 0.1554037 | -0.7158206 | 0.1554037 | 0.7324954 | -3.355374 | 0.7324954 | -3.355374 | 3.885781e-16 | 0 | 3.885781e-16 | 0.008516319 | 0.01335135 | 0.02186766
394520547945.2 | 0.0029297 | 1.669361 | 0.009203785 | 1.522037 | 2.786682 | 0.03072888 | 0.01102705 | 28.96753 | -0.6888408 | 0.3598412 | -0.6888408 | 0.3598412 | 0.7771662 | -3.622989 | 0.7771662 | -3.622989 | 5.331383e-15 | -2.775558e-15 | -4.551914e-15 | 0.008516319 | 0.01335135 | 0.02186766
400782778865.0 | 0.0029297 | 1.669323 | 0.009314515 | 1.564799 | 2.786551 | 0.03109786 | 0.01115998 | 29.22803 | -0.5446794 | 0.5328566 | -0.5446794 | 0.5328566 | 0.7619789 | -3.916019 | 0.7619789 | -3.916019 | 7.108896e-16 | -4.440892e-16 | -5.551115e-16 | 0.008516319 | 0.01335135 | 0.02186766
407045009784.7 | 0.0029297 | 1.669283 | 0.009422502 | 1.607673 | 2.786416 | 0.03145764 | 0.01128964 | 28.97019 | -0.3591591 | 0.6486076 | -0.3591591 | 0.6486076 | 0.7414088 | -4.20668 | 0.7414088 | -4.20668 | 5.117875e-16 | 3.885781e-16 | 3.330669e-16 | 0.008516319 | 0.01335135 | 0.02186766
413307240704.5 | 0.0029297 | 1.669243 | 0.009528131 | 1.650707 | 2.786281 | 0.03180953 | 0.01141648 | 29.12687 | -0.2116284 | 0.6708878 | -0.2116284 | 0.6708878 | 0.703475 | -4.406823 | 0.703475 | -4.406823 | 1.483561e-15 | 1.415534e-15 | 4.440892e-16 | 0.008516319 | 0.01335135 | 0.02186766
419569471624.3 | 0.0029297 | 1.669204 | 0.009632055 | 1.693995 | 2.786148 | 0.03215572 | 0.01154128 | 29.30997 | -0.04393837 | 0.7205645 | -0.04393837 | 0.7205645 | 0.7219029 | -4.651487 | 0.7219029 | -4.651487 | 6.432246e-16 | -6.036838e-16 | -2.220446e-16 | 0.008516319 | 0.01335135 | 0.02186766
425831702544.0 | 0.0029297 | 1.669165 | 0.009735224 | 1.737693 | 2.786018 | 0.03249939 | 0.01166518 | 28.93377 | 0.1296273 | 0.7351746 | 0.1296273 | 0.7351746 | 0.7465152 | -4.886917 | 0.7465152 | -4.886917 | 1.392213e-15 | -1.387779e-15 | 1.110223e-16 | 0.008516319 | 0.01335135 | 0.02186766
432093933463.8 | 0.0029297 | 1.669127 | 0.009838412 | 1.781937 | 2.78589 | 0.03284313 | 0.0117891 | 28.86459 | 0.3622807 | 0.6488262 | 0.3622807 | 0.6488262 | 0.7431169 | -5.22163 | 0.7431169 | -5.22163 | 1.13221e-15 | -1.110223e-15 | 2.220446e-16 | 0.008516319 | 0.01335135 | 0.02186766
438356164383.6 | 0.0029297 | 1.66909 | 0.009942294 | 1.82685 | 2.785763 | 0.03318917 | 0.01191385 | 28.59745 | 0.4834154 | 0.5264601 | 0.4834154 | 0.5264601 | 0.7147382 | -5.455189 | 0.7147382 | -5.455189 | 5.538055e-15 | -4.052314e-15 | 3.774758e-15 | 0.008516319 | 0.01335135 | 0.02186766
444618395303.3 | 0.0029297 | 1.669052 | 0.01004735 | 1.872527 | 2.785635 | 0.03353911 | 0.01204002 | 28.64852 | 0.5770792 | 0.363922 | 0.5770792 | 0.363922 | 0.682246 | -5.720549 | 0.682246 | -5.720549 | 6.004449e-16 | 3.330669e-16 | -4.996004e-16 | 0.008516319 | 0.01335135 | 0.02186766
450880626223.1 | 0.0029297 | 1.669014 | 0.01015417 | 1.919089 | 2.785503 | 0.03389489 | 0.01216832 | 28.65405 | 0.6552986 | 0.2628268 | 0.6552986 | 0.2628268 | 0.7060412 | -5.901749 | 0.7060412 | -5.901749 | 7.947987e-16 | 3.330669e-16 | -7.21645e-16 | 0.008516319 | 0.01335135 | 0.02186766
457142857142.9 | 0.0029297 | 1.668973 | 0.01026281 | 1.966561 | 2.785364 | 0.0342567 | 0.01229882 | 28.42962 | 0.7128687 | 0.05590669 | 0.7128687 | 0.05590669 | 0.7150575 | -6.204921 | 0.7150575 | -6.204921 | 1.509827e-15 | 1.110223e-16 | -1.50574e-15 | 0.008516319 | 0.01335135 | 0.02186766
463405088062.6 | 0.0029297 | 1.668928 | 0.01037321 | 2.014945 | 2.785214 | 0.03462429 | 0.01243146 | 28.34373 | 0.7182199 | -0.1406632 | 0.7182199 | -0.1406632 | 0.7318647 | -6.476587 | 0.7318647 | -6.476587 | 5.117875e-16 | 3.330669e-16 | 3.885781e-16 | 0.008516319 | 0.01335135 | 0.02186766
469667318982.4 | 0.0029297 | 1.66888 | 0.01048463 | 2.064108 | 2.785051 | 0.03499517 | 0.01256536 | 28.45528 | 0.5912599 | -0.312921 | 0.5912599 | -0.312921 | 0.6689603 | -6.769954 | 0.6689603 | -6.769954 | 7.550333e-16 | -4.440892e-16 | -6.106227e-16 | 0.008516319 | 0.01335135 | 0.02186766
475929549902.2 | 0.0029297 | 1.668827 | 0.01059651 | 2.11395 | 2.784873 | 0.0353675 | 0.01269986 | 28.24125 | 0.5269585 | -0.429582 | 0.5269585 | -0.429582 | 0.679872 | -6.967132 | 0.679872 | -6.967132 | 6.473657e-16 | -3.330669e-16 | -5.551115e-16 | 0.008516319 | 0.01335135 | 0.02186766
482191780821.9 | 0.0029297 | 1.66877 | 0.01070804 | 2.164307 | 2.784679 | 0.03573851 | 0.01283398 | 28.50529 | 0.398073 | -0.5270571 | 0.398073 | -0.5270571 | 0.6604932 | -7.207113 | 0.6604932 | -7.207113 | 9.820925e-16 | -7.21645e-16 | -6.661338e-16 | 0.008516319 | 0.01335135 | 0.02186766
488454011741.7 | 0.0029297 | 1.668708 | 0.01081865 | 2.215063 | 2.784468 | 0.03610634 | 0.01296705 | 28.72673 | 0.2674185 | -0.65897 | 0.2674185 | -0.65897 | 0.7111639 | -7.468474 | 0.7111639 | -7.468474 | 1.44329e-15 | 1.332268e-15 | 5.551115e-16 | 0.008516319 | 0.01335135 | 0.02186766
494716242661.4 | 0.0029297 | 1.668641 | 0.01092735 | 2.266001 | 2.784242 | 0.03646764 | 0.01309787 | 28.25016 | 0.05678657 | -0.6698718 | 0.05678657 | -0.6698718 | 0.6722744 | -7.769412 | 0.6722744 | -7.769412 | 5.525033e-16 | 5.412337e-16 | 1.110223e-16 | 0.008516319 | 0.01335135 | 0.02186766
500978473581.2 | 0.0029297 | 1.668569 | 0.01103358 | 2.316993 | 2.784002 | 0.0368206 | 0.01322578 | 28.54216 | -0.1160509 | -0.6605935 | -0.1160509 | -0.6605935 | 0.6707097 | -8.027884 | 0.6707097 | -8.027884 | 2.914335e-16 | -2.914335e-16 | 0 | 0.008516319 | 0.01335135 | 0.02186766
507240704501.0 | 0.0029297 | 1.668495 | 0.01113672 | 2.367885 | 2.783751 | 0.03716312 | 0.01335002 | 28.73282 | -0.2387087 | -0.5821572 | -0.2387087 | -0.5821572 | 0.629197 | -8.243115 | 0.629197 | -8.243115 | 1.598297e-15 | 1.498801e-15 | -5.551115e-16 | 0.008516319 | 0.01335135 | 0.02186766
513502935420.7 | 0.0029297 | 1.668418 | 0.0112369 | 2.418681 | 2.783492 | 0.03749569 | 0.01347073 | 28.88074 | -0.3930594 | -0.5377551 | -0.3930594 | -0.5377551 | 0.6660902 | -8.485163 | 0.6660902 | -8.485163 | 6.955527e-16 | -6.106227e-16 | 3.330669e-16 | 0.008516319 | 0.01335135 | 0.02186766
519765166340.5 | 0.0029297 | 1.66834 | 0.01133411 | 2.469357 | 2.783229 | 0.0378183 | 0.01358792 | 28.59664 | -0.5115049 | -0.4159366 | -0.5115049 | -0.4159366 | 0.6592727 | -8.742062 | 0.6592727 | -8.742062 | 1.465536e-15 | 8.881784e-16 | -1.165734e-15 | 0.008516319 | 0.01335135 | 0.02186766
526027397260.3 | 0.0029297 | 1.668261 | 0.01142877 | 2.51998 | 2.782963 | 0.03813235 | 0.01370207 | 28.63225 | -0.6221064 | -0.2456619 | -0.6221064 | -0.2456619 | 0.6688544 | -9.048687 | 0.6688544 | -9.048687 | 1.37803e-15 | -4.440892e-16 | 1.304512e-15 | 0.008516319 | 0.01335135 | 0.02186766
532289628180.0 | 0.0029297 | 1.668182 | 0.01152106 | 2.570572 | 2.782698 | 0.03843846 | 0.01381338 | 28.39335 | -0.6179165 | -0.08715492 | -0.6179165 | -0.08715492 | 0.6240327 | -9.284656 | 0.6240327 | -9.284656 | 3.877942e-15 | -9.992007e-16 | 3.747003e-15 | 0.008516319 | 0.01335135 | 0.02186766
538551859099.8 | 0.0029297 | 1.668104 | 0.01161174 | 2.621285 | 2.782438 | 0.03873921 | 0.01392276 | 28.49577 | -0.6242292 | 0.06632277 | -0.6242292 | 0.06632277 | 0.6277426 | -9.530628 | 0.6277426 | -9.530628 | 1.710575e-15 | -1.110223e-16 | -1.706968e-15 | 0.008516319 | 0.01335135 | 0.02186766
544814090019.6 | 0.0029297 | 1.668029 | 0.01170148 | 2.672257 | 2.782184 | 0.0390368 | 0.014031 | 27.67271 | -0.596008 | 0.1892459 | -0.596008 | 0.1892459 | 0.6253316 | -9.732232 | 0.6253316 | -9.732232 | 6.106227e-16 | 0 | -6.106227e-16 | 0.008516319 | 0.01335135 | 0.02186766
551076320939.3 | 0.0029297 | 1.667955 | 0.01179114 | 2.723684 | 2.781936 | 0.03933419 | 0.01413914 | 27.81685 | -0.5327577 | 0.3738337 | -0.5327577 | 0.3738337 | 0.6508321 | -10.03664 | 0.6508321 | -10.03664 | 1.265849e-15 | -7.771561e-16 | -9.992007e-16 | 0.008516319 | 0.01335135 | 0.02186766
557338551859.1 | 0.0029297 | 1.667883 | 0.01188115 | 2.775662 | 2.781693 | 0.03963273 | 0.0142477 | 24.59234 | -0.4130972 | 0.4788877 | -0.4130972 | 0.4788877 | 0.6324419 | -10.2838 | 0.6324419 | -10.2838 | 1.989903e-15 | -1.720846e-15 | -9.992007e-16 | 0.008516319 | 0.01335135 | 0.02186766
563600782778.9 | 0.0029297 | 1.667812 | 0.01197188 | 2.828285 | 2.781453 | 0.03993369 | 0.01435713 | 26.6199 | -0.2457107 | 0.559763 | -0.2457107 | 0.559763 | 0.611317 | -10.58194 | 0.611317 | -10.58194 | 1.387779e-16 | -8.326673e-17 | -1.110223e-16 | 0.008516319 | 0.01335135 | 0.02186766
569863013698.6 | 0.0029297 | 1.667741 | 0.01206347 | 2.881589 | 2.781215 | 0.0402375 | 0.0144676 | 27.03142 | -0.1300518 | 0.5867193 | -0.1300518 | 0.5867193 | 0.6009601 | -10.77744 | 0.6009601 | -10.77744 | 1.110223e-16 | -1.110223e-16 | 0 | 0.008516319 | 0.01335135 | 0.02186766
576125244618.4 | 0.0029297 | 1.66767 | 0.01215613 | 2.93563 | 2.780976 | 0.04054482 | 0.01457935 | 27.49958 | 0.03050132 | 0.6074076 | 0.03050132 | 0.6074076 | 0.608173 | -11.04575 | 0.608173 | -11.04575 | 1.164102e-15 | -1.158795e-15 | 1.110223e-16 | 0.008516319 | 0.01335135 | 0.02186766
582387475538.2 | 0.0029297 | 1.667597 | 0.01224964 | 2.990367 | 2.780731 | 0.04085494 | 0.01469216 | 27.17221 | 0.1760541 | 0.5946807 | 0.1760541 | 0.5946807 | 0.6201937 | -11.2834 | 0.6201937 | -11.2834 | 4.475452e-16 | 3.885781e-16 | -2.220446e-16 | 0.008516319 | 0.01335135 | 0.02186766
588649706457.9 | 0.0029297 | 1.667522 | 0.01234346 | 3.045671 | 2.780478 | 0.04116598 | 0.01480536 | 27.466 | 0.3406291 | 0.5003352 | 0.3406291 | 0.5003352 | 0.6052797 | -11.5933 | 0.6052797 | -11.5933 | 1.180183e-15 | -8.881784e-16 | 7.771561e-16 | 0.008516319 | 0.01335135 | 0.02186766
594911937377.7 | 0.0029297 | 1.667444 | 0.0124368 | 3.101347 | 2.780216 | 0.04147533 | 0.01491803 | 27.02486 | 0.4335038 | 0.3996393 | 0.4335038 | 0.3996393 | 0.5896076 | -11.8216 | 0.5896076 | -11.8216 | 8.777084e-16 | 4.996004e-16 | -7.21645e-16 | 0.008516319 | 0.01335135 | 0.02186766
601174168297.5 | 0.0029297 | 1.667364 | 0.01252887 | 3.157195 | 2.779944 | 0.04178036 | 0.01502921 | 27.5621 | 0.5032364 | 0.2730137 | 0.5032364 | 0.2730137 | 0.5725237 | -12.06929 | 0.5725237 | -12.06929 | 6.004449e-16 | -3.330669e-16 | 4.996004e-16 | 0.008516319 | 0.01335135 | 0.02186766
607436399217.2 | 0.0029297 | 1.667281 | 0.01261907 | 3.21305 | 2.779665 | 0.04207907 | 0.01513818 | 27.26681 | 0.568648 | 0.1639287 | 0.568648 | 0.1639287 | 0.591805 | -12.2857 | 0.591805 | -12.2857 | 2.431268e-15 | 7.771561e-16 | -2.303713e-15 | 0.008516319 | 0.01335135 | 0.02186766
613698630137.0 | 0.0029297 | 1.667196 | 0.01270679 | 3.268738 | 2.77938 | 0.04236941 | 0.01524419 | 27.72466 | 0.5869215 | -0.01023845 | 0.5869215 | -0.01023845 | 0.5870108 | -12.58381 | 0.5870108 | -12.58381 | 1.494258e-15 | -1.110223e-16 | 1.490127e-15 | 0.008516319 | 0.01335135 | 0.02186766
619960861056.8 | 0.0029297 | 1.66711 | 0.01279147 | 3.324097 | 2.779093 | 0.04264956 | 0.01534658 | 27.60848 | 0.5631017 | -0.1557796 | 0.5631017 | -0.1557796 | 0.5842524 | -12.83627 | 0.5842524 | -12.83627 | 3.554448e-16 | 2.220446e-16 | 2.775558e-16 | 0.008516319 | 0.01335135 | 0.02186766
626223091976.5 | 0.0029297 | 1.667025 | 0.01287272 | 3.379002 | 2.778806 | 0.04291827 | 0.01544486 | 27.80611 | 0.477039 | -0.2853731 | 0.477039 | -0.2853731 | 0.5558813 | -13.10548 | 0.5558813 | -13.10548 | 1.865208e-15 | 1.110223e-15 | 1.498801e-15 | 0.008516319 | 0.01335135 | 0.02186766
632485322896.3 | 0.0029297 | 1.666942 | 0.01295076 | 3.433482 | 2.778527 | 0.04317632 | 0.01553929 | 27.50655 | 0.4101606 | -0.3772172 | 0.4101606 | -0.3772172 | 0.5572473 | -13.30995 | 0.5572473 | -13.30995 | 1.570092e-16 | 1.110223e-16 | 1.110223e-16 | 0.008516319 | 0.01335135 | 0.02186766
638747553816.0 | 0.0029297 | 1.666861 | 0.01302606 | 3.48764 | 2.778257 | 0.04342528 | 0.01563041 | 27.69145 | 0.300519 | -0.4716393 | 0.300519 | -0.4716393 | 0.5592453 | -13.56986 | 0.5592453 | -13.56986 | 3.510833e-16 | 3.330669e-16 | 1.110223e-16 | 0.008516319 | 0.01335135 | 0.02186766
645009784735.8 | 0.0029297 | 1.666785 | 0.01309949 | 3.541685 | 2.778 | 0.04366806 | 0.01571925 | 27.14568 | 0.1767618 | -0.5469995 | 0.1767618 | -0.5469995 | 0.5748505 | -13.82461 | 0.5748505 | -13.82461 | 2.398088e-15 | 2.303713e-15 | 6.661338e-16 | 0.008516319 | 0.01335135 | 0.02186766
651272015655.6 | 0.0029297 | 1.666712 | 0.01317175 | 3.595796 | 2.777756 | 0.04390703 | 0.01580665 | 27.45572 | 0.01067034 | -0.5531174 | 0.01067034 | -0.5531174 | 0.5532203 | -14.11788 | 0.5532203 | -14.11788 | 2.733607e-16 | -2.498002e-16 | 1.110223e-16 | 0.008516319 | 0.01335135 | 0.02186766
657534246575.3 | 0.0029297 | 1.666645 | 0.01324384 | 3.650241 | 2.777529 | 0.04414555 | 0.01589382 | 26.78343 | -0.1141736 | -0.533619 | -0.1141736 | -0.533619 | 0.5456967 | -14.34795 | 0.5456967 | -14.34795 | 2.04715e-15 | 1.998401e-15 | -4.440892e-16 | 0.008516319 | 0.01335135 | 0.02186766
663796477495.1 | 0.0029297 | 1.666581 | 0.01331669 | 3.705276 | 2.777316 | 0.0443867 | 0.01598187 | 26.87112 | -0.2356144 | -0.4758766 | -0.2356144 | -0.4758766 | 0.531011 | -14.5969 | 0.531011 | -14.5969 | 3.227891e-15 | -2.914335e-15 | 1.387779e-15 | 0.008516319 | 0.01335135 | 0.02186766
670058708414.9 | 0.0029297 | 1.666522 | 0.0133914 | 3.761214 | 2.777116 | 0.04463413 | 0.01607212 | 26.49268 | -0.3486512 | -0.4248559 | -0.3486512 | -0.4248559 | 0.5496 | -14.82436 | 0.5496 | -14.82436 | 1.447554e-15 | 1.221245e-15 | -7.771561e-16 | 0.008516319 | 0.01335135 | 0.02186766
676320939334.6 | 0.0029297 | 1.666466 | 0.01346849 | 3.818219 | 2.776927 | 0.04488954 | 0.01616519 | 26.59344 | -0.4491042 | -0.301745 | -0.4491042 | -0.301745 | 0.5410588 | -15.11636 | 0.5410588 | -15.11636 | 1.688306e-15 | 7.771561e-16 | -1.498801e-15 | 0.008516319 | 0.01335135 | 0.02186766
682583170254.4 | 0.0029297 | 1.666412 | 0.01354833 | 3.876416 | 2.776745 | 0.04515418 | 0.01626155 | 25.9508 | -0.5118209 | -0.1778252 | -0.5118209 | -0.1778252 | 0.5418325 | -15.37357 | 0.5418325 | -15.37357 | 5.117875e-16 | -1.110223e-16 | 4.996004e-16 | 0.008516319 | 0.01335135 | 0.02186766
688845401174.2 | 0.0029297 | 1.666359 | 0.01363072 | 3.935769 | 2.776567 | 0.04542734 | 0.01636097 | 26.40995 | -0.5094834 | -0.03728694 | -0.5094834 | -0.03728694 | 0.5108461 | -15.63491 | 0.5108461 | -15.63491 | 7.008283e-16 | 0 | -7.008283e-16 | 0.008516319 | 0.01335135 | 0.02186766
695107632093.9 | 0.0029297 | 1.666307 | 0.01371555 | 3.996268 | 2.776392 | 0.04570866 | 0.01646333 | 25.7944 | -0.5175863 | 0.07366198 | -0.5175863 | 0.07366198 | 0.5228017 | -15.84933 | 0.5228017 | -15.84933 | 7.02715e-16 | 1.110223e-16 | 6.938894e-16 | 0.008516319 | 0.01335135 | 0.02186766
701369863013.7 | 0.0029297 | 1.666255 | 0.01380222 | 4.057748 | 2.776217 | 0.04599603 | 0.01656788 | 26.24175 | -0.4708763 | 0.203261 | -0.4708763 | 0.203261 | 0.5128738 | -16.11547 | 0.5128738 | -16.11547 | 2.046586e-15 | 7.21645e-16 | 1.915135e-15 | 0.008516319 | 0.01335135 | 0.02186766
707632093933.5 | 0.0029297 | 1.666203 | 0.01389009 | 4.120042 | 2.77604 | 0.04628741 | 0.0166739 | 25.80532 | -0.4170033 | 0.3289486 | -0.4170033 | 0.3289486 | 0.5311299 | -16.37586 | 0.5311299 | -16.37586 | 4.542766e-15 | 2.831069e-15 | 3.552714e-15 | 0.008516319 | 0.01335135 | 0.02186766
713894324853.2 | 0.0029297 | 1.66615 | 0.01397806 | 4.182829 | 2.77586 | 0.0465791 | 0.01678006 | 26.16599 | -0.2919554 | 0.405704 | -0.2919554 | 0.405704 | 0.4998336 | -16.65498 | 0.4998336 | -16.65498 | 4.389595e-15 | 3.719247e-15 | 2.331468e-15 | 0.008516319 | 0.01335135 | 0.02186766
720156555773.0 | 0.0029297 | 1.666096 | 0.01406537 | 4.245876 | 2.775678 | 0.04686852 | 0.01688543 | 25.77012 | -0.1899726 | 0.4669486 | -0.1899726 | 0.4669486 | 0.5041137 | -16.89237 | 0.5041137 | -16.89237 | 6.455782e-16 | -5.828671e-16 | -2.775558e-16 | 0.008516319 | 0.01335135 | 0.02186766
726418786692.8 | 0.0029297 | 1.666042 | 0.01415114 | 4.308911 | 2.775496 | 0.04715278 | 0.01698895 | 26.22857 | -0.07186831 | 0.4772909 | -0.07186831 | 0.4772909 | 0.4826714 | -17.12931 | 0.4826714 | -17.12931 | 2.356447e-15 | -2.275957e-15 | -6.106227e-16 | 0.008516319 | 0.01335135 | 0.02186766
732681017612.5 | 0.0029297 | 1.665988 | 0.01423501 | 4.371815 | 2.775315 | 0.04743072 | 0.01709021 | 26.00944 | 0.05082766 | 0.5022353 | 0.05082766 | 0.5022353 | 0.5048007 | -17.37962 | 0.5048007 | -17.37962 | 3.775166e-16 | -3.608225e-16 | 1.110223e-16 | 0.008516319 | 0.01335135 | 0.02186766
738943248532.3 | 0.0029297 | 1.665935 | 0.01431651 | 4.434427 | 2.775136 | 0.04770077 | 0.01718863 | 26.05328 | 0.1744719 | 0.4538611 | 0.1744719 | 0.4538611 | 0.486241 | -17.64576 | 0.486241 | -17.64576 | 1.618414e-15 | 1.498801e-15 | -6.106227e-16 | 0.008516319 | 0.01335135 | 0.02186766
745205479452.1 | 0.0029297 | 1.665884 | 0.0143957 | 4.496743 | 2.774961 | 0.04796313 | 0.01728426 | 25.63868 | 0.2931286 | 0.3957478 | 0.2931286 | 0.3957478 | 0.4924842 | -17.91628 | 0.4924842 | -17.91628 | 6.004449e-16 | 4.996004e-16 | -3.330669e-16 | 0.008516319 | 0.01335135 | 0.02186766
751467710371.8 | 0.0029297 | 1.665833 | 0.01447262 | 4.558758 | 2.774792 | 0.04821794 | 0.01737714 | 24.55913 | 0.3535325 | 0.2991381 | 0.3535325 | 0.2991381 | 0.4631078 | -18.14731 | 0.4631078 | -18.14731 | 7.065416e-16 | 4.996004e-16 | -4.996004e-16 | 0.008516319 | 0.01335135 | 0.02186766
757729941291.6 | 0.0029297 | 1.665786 | 0.0145479 | 4.620659 | 2.77463 | 0.04846737 | 0.01746805 | 23.99279 | 0.4362929 | 0.2047728 | 0.4362929 | 0.2047728 | 0.4819579 | -18.41073 | 0.4819579 | -18.41073 | 2.237726e-16 | -1.110223e-16 | 1.94289e-16 | 0.008516319 | 0.01335135 | 0.02186766
763992172211.4 | 0.0029297 | 1.66574 | 0.01462213 | 4.682617 | 2.774477 | 0.04871334 | 0.01755766 | 25.56908 | 0.4574738 | 0.1004564 | 0.4574738 | 0.1004564 | 0.4683736 | -18.6334 | 0.4683736 | -18.6334 | 1.332918e-15 | 3.330669e-16 | -1.290634e-15 | 0.008516319 | 0.01335135 | 0.02186766
770254403131.1 | 0.0029297 | 1.665698 | 0.01469616 | 4.744901 | 2.774334 | 0.04895872 | 0.01764702 | 24.93005 | 0.4805814 | -0.0406439 | 0.4805814 | -0.0406439 | 0.482297 | -18.93393 | 0.482297 | -18.93393 | 1.13221e-15 | 2.220446e-16 | 1.110223e-15 | 0.008516319 | 0.01335135 | 0.02186766
776516634050.9 | 0.0029297 | 1.665658 | 0.01477056 | 4.807695 | 2.774199 | 0.0492054 | 0.0177368 | 25.16912 | 0.4338064 | -0.1429138 | 0.4338064 | -0.1429138 | 0.456741 | -19.1678 | 0.456741 | -19.1678 | 1.539371e-15 | 6.661338e-16 | 1.387779e-15 | 0.008516319 | 0.01335135 | 0.02186766
782778864970.6 | 0.0029297 | 1.665621 | 0.01484611 | 4.871256 | 2.774073 | 0.04945599 | 0.01782794 | 24.52294 | 0.3797575 | -0.2554514 | 0.3797575 | -0.2554514 | 0.4576802 | -19.4417 | 0.4576802 | -19.4417 | 1.241267e-16 | 1.110223e-16 | 5.551115e-17 | 0.008516319 | 0.01335135 | 0.02186766
789041095890.4 | 0.0029297 | 1.665586 | 0.01492332 | 4.935763 | 2.773955 | 0.04971216 | 0.01792104 | 24.56875 | 0.3123116 | -0.3205465 | 0.3123116 | -0.3205465 | 0.4475362 | -19.64797 | 0.4475362 | -19.64797 | 1.688306e-15 | -1.165734e-15 | -1.221245e-15 | 0.008516319 | 0.01335135 | 0.02186766
795303326810.2 | 0.0029297 | 1.665554 | 0.0150028 | 5.00143 | 2.773844 | 0.04997593 | 0.01801685 | 23.97207 | 0.2115906 | -0.4055261 | 0.2115906 | -0.4055261 | 0.4574079 | -19.93944 | 0.4574079 | -19.93944 | 1.490813e-15 | 1.304512e-15 | 7.21645e-16 | 0.008516319 | 0.01335135 | 0.02186766
801565557729.9 | 0.0029297 | 1.665523 | 0.01508471 | 5.068333 | 2.773739 | 0.05024785 | 0.01811557 | 23.8048 | 0.1108733 | -0.435809 | 0.1108733 | -0.435809 | 0.4496914 | -20.17123 | 0.4496914 | -20.17123 | 5.117875e-16 | -4.996004e-16 | 1.110223e-16 | 0.008516319 | 0.01335135 | 0.02186766
807827788649.7 | 0.0029297 | 1.665493 | 0.01516912 | 5.136513 | 2.773636 | 0.05052812 | 0.01821729 | 23.67664 | -0.02280563 | -0.4423197 | -0.02280563 | -0.4423197 | 0.4429073 | -20.47187 | 0.4429073 | -20.47187 | 1.948878e-15 | -1.929013e-15 | 2.775558e-16 | 0.008516319 | 0.01335135 | 0.02186766
814090019569.5 | 0.0029297 | 1.665463 | 0.01525578 | 5.205903 | 2.773534 | 0.05081588 | 0.01832171 | 23.1849 | -0.110613 | -0.4175467 | -0.110613 | -0.4175467 | 0.4319497 | -20.67932 | 0.4319497 | -20.67932 | 2.848194e-15 | 2.706169e-15 | -8.881784e-16 | 0.008516319 | 0.01335135 | 0.02186766
820352250489.2 | 0.0029297 | 1.665432 | 0.01534441 | 5.276426 | 2.77343 | 0.05111017 | 0.01842851 | 23.2287 | -0.2206294 | -0.3694776 | -0.2206294 | -0.3694776 | 0.4303383 | -20.95867 | 0.4303383 | -20.95867 | 1.300964e-15 | 1.082467e-15 | -7.21645e-16 | 0.008516319 | 0.01335135 | 0.02186766
826614481409.0 | 0.0029297 | 1.665401 | 0.01543443 | 5.347893 | 2.773322 | 0.05140902 | 0.01853698 | 23.12371 | -0.2971002 | -0.3137729 | -0.2971002 | -0.3137729 | 0.4321134 | -21.17846 | 0.4321134 | -21.17846 | 2.482534e-16 | -1.110223e-16 | 2.220446e-16 | 0.008516319 | 0.01335135 | 0.02186766
832876712328.8 | 0.0029297 | 1.665367 | 0.01552507 | 5.420054 | 2.773207 | 0.0517099 | 0.01864625 | 23.01372 | -0.3738375 | -0.2082147 | -0.3738375 | -0.2082147 | 0.427911 | -21.48297 | 0.427911 | -21.48297 | 1.387779e-16 | 1.110223e-16 | 8.326673e-17 | 0.008516319 | 0.01335135 | 0.02186766
839138943248.5 | 0.0029297 | 1.665331 | 0.01561532 | 5.49255 | 2.773083 | 0.05200936 | 0.01875507 | 23.0224 | -0.402239 | -0.1156343 | -0.402239 | -0.1156343 | 0.4185302 | -21.71122 | 0.4185302 | -21.71122 | 4.674158e-15 | -1.276756e-15 | 4.496403e-15 | 0.008516319 | 0.01335135 | 0.02186766
845401174168.3 | 0.0029297 | 1.665292 | 0.01570415 | 5.565017 | 2.77295 | 0.052304 | 0.01886222 | 23.00988 | -0.4086463 | -0.00192952 | -0.4086463 | -0.00192952 | 0.4086508 | -21.98643 | 0.4086508 | -21.98643 | 3.377414e-16 | 1.110223e-16 | 3.189723e-16 | 0.008516319 | 0.01335135 | 0.02186766
851663405088.1 | 0.0029297 | 1.66525 | 0.0157906 | 5.637102 | 2.772808 | 0.05259061 | 0.01896655 | 23.07062 | -0.3982969 | 0.08343818 | -0.3982969 | 0.08343818 | 0.4069427 | -22.19765 | 0.4069427 | -22.19765 | 1.954158e-15 | 3.885781e-16 | 1.915135e-15 | 0.008516319 | 0.01335135 | 0.02186766
857925636007.8 | 0.0029297 | 1.665206 | 0.01587381 | 5.708474 | 2.772658 | 0.05286632 | 0.01906702 | 22.99391 | -0.3588745 | 0.1925388 | -0.3588745 | 0.1925388 | 0.4072617 | -22.48357 | 0.4072617 | -22.48357 | 2.33411e-15 | -9.992007e-16 | -2.109424e-15 | 0.008516319 | 0.01335135 | 0.02186766
864187866927.6 | 0.0029297 | 1.66516 | 0.01595304 | 5.77884 | 2.772502 | 0.0531287 | 0.01916273 | 23.03645 | -0.3025861 | 0.2678586 | -0.3025861 | 0.2678586 | 0.4041121 | -22.71574 | 0.4041121 | -22.71574 | 3.263848e-15 | 2.164935e-15 | 2.442491e-15 | 0.008516319 | 0.01335135 | 0.02186766
870450097847.4 | 0.0029297 | 1.665112 | 0.01602778 | 5.847987 | 2.772342 | 0.05337611 | 0.01925307 | 22.66742 | -0.2063851 | 0.3354905 | -0.2063851 | 0.3354905 | 0.3938892 | -23.01044 | 0.3938892 | -23.01044 | 1.618414e-15 | -1.387779e-15 | -8.326673e-16 | 0.008516319 | 0.01335135 | 0.02186766
876712328767.1 | 0.0029297 | 1.665065 | 0.01609798 | 5.915857 | 2.772183 | 0.05360838 | 0.01933796 | 22.76074 | -0.1341567 | 0.3637954 | -0.1341567 | 0.3637954 | 0.3877436 | -23.20865 | 0.3877436 | -23.20865 | 2.027677e-15 | -1.915135e-15 | -6.661338e-16 | 0.008516319 | 0.01335135 | 0.02186766
882974559686.9 | 0.0029297 | 1.665019 | 0.01616396 | 5.982533 | 2.772028 | 0.0538266 | 0.01941777 | 22.24603 | -0.0253185 | 0.3876827 | -0.0253185 | 0.3876827 | 0.3885086 | -23.49673 | 0.3885086 | -23.49673 | 1.491862e-16 | -1.491862e-16 | 0 | 0.008516319 | 0.01335135 | 0.02186766
889236790606.7 | 0.0029297 | 1.664976 | 0.01622646 | 6.048259 | 2.77188 | 0.05403332 | 0.01949338 | 22.33043 | 0.056861 | 0.3846038 | 0.056861 | 0.3846038 | 0.3887843 | -23.70872 | 0.3887843 | -23.70872 | 1.935143e-15 | -1.915135e-15 | 2.775558e-16 | 0.008516319 | 0.01335135 | 0.02186766
895499021526.4 | 0.0029297 | 1.664935 | 0.01628637 | 6.11334 | 2.771742 | 0.05423148 | 0.01956584 | 21.84622 | 0.1703864 | 0.3437393 | 0.1703864 | 0.3437393 | 0.3836512 | -24.02213 | 0.3836512 | -24.02213 | 1.293839e-15 | 1.19349e-15 | -4.996004e-16 | 0.008516319 | 0.01335135 | 0.02186766
901761252446.2 | 0.0029297 | 1.664897 | 0.0163449 | 6.178216 | 2.771616 | 0.05442517 | 0.01963662 | 21.79934 | 0.2329758 | 0.2983119 | 0.2329758 | 0.2983119 | 0.3785073 | -24.22498 | 0.3785073 | -24.22498 | 7.065416e-16 | -4.996004e-16 | 4.996004e-16 | 0.008516319 | 0.01335135 | 0.02186766
908023483365.9 | 0.0029297 | 1.664863 | 0.01640329 | 6.243345 | 2.7715 | 0.05461848 | 0.01970719 | 21.23059 | 0.3020383 | 0.21115 | 0.3020383 | 0.21115 | 0.3685261 | -24.52263 | 0.3685261 | -24.52263 | 0 | 0 | 0 | 0.008516319 | 0.01335135 | 0.02186766
914285714285.7 | 0.0029297 | 1.664832 | 0.01646289 | 6.309241 | 2.771396 | 0.0548159 | 0.01977917 | 21.15808 | 0.3417652 | 0.1539804 | 0.3417652 | 0.1539804 | 0.3748512 | -24.70943 | 0.3748512 | -24.70943 | 1.618414e-15 | -6.106227e-16 | 1.498801e-15 | 0.008516319 | 0.01335135 | 0.02186766
920547945205.5 | 0.0029297 | 1.664803 | 0.01652458 | 6.37626 | 2.771297 | 0.05502036 | 0.01985365 | 20.42097 | 0.3664365 | 0.03759933 | 0.3664365 | 0.03759933 | 0.3683604 | -25.03049 | 0.3683604 | -25.03049 | 2.754881e-15 | -2.775558e-16 | 2.740863e-15 | 0.008516319 | 0.01335135 | 0.02186766
926810176125.2 | 0.0029297 | 1.664775 | 0.01658907 | 6.444689 | 2.771201 | 0.05523414 | 0.01993148 | 20.39964 | 0.3734278 | -0.04009962 | 0.3734278 | -0.04009962 | 0.3755747 | -25.23971 | 0.3755747 | -25.23971 | 2.38702e-15 | -4.440892e-16 | -2.345346e-15 | 0.008516319 | 0.01335135 | 0.02186766
933072407045.0 | 0.0029297 | 1.664746 | 0.01665631 | 6.514532 | 2.771102 | 0.05545705 | 0.02001263 | 20.21731 | 0.3213759 | -0.1448562 | 0.3213759 | -0.1448562 | 0.3525136 | -25.55621 | 0.3525136 | -25.55621 | 1.787812e-15 | -8.326673e-16 | -1.582068e-15 | 0.008516319 | 0.01335135 | 0.02186766
939334637964.8 | 0.0029297 | 1.664714 | 0.01672607 | 6.585721 | 2.770995 | 0.05568825 | 0.02009685 | 20.0985 | 0.2979075 | -0.2073581 | 0.2979075 | -0.2073581 | 0.3629687 | -25.74081 | 0.3629687 | -25.74081 | 2.047903e-15 | 1.110223e-15 | 1.720846e-15 | 0.008516319 | 0.01335135 | 0.02186766
945596868884.5 | 0.0029297 | 1.664679 | 0.01679732 | 6.657869 | 2.770873 | 0.05592429 | 0.02018291 | 19.83284 | 0.2115922 | -0.2738471 | 0.2115922 | -0.2738471 | 0.3460686 | -26.04569 | 0.3460686 | -26.04569 | 1.521502e-15 | -1.19349e-15 | -9.436896e-16 | 0.008516319 | 0.01335135 | 0.02186766
951859099804.3 | 0.0029297 | 1.664638 | 0.01686891 | 6.730525 | 2.770735 | 0.05616126 | 0.02026945 | 19.92557 | 0.1556064 | -0.3258817 | 0.1556064 | -0.3258817 | 0.3611263 | -26.25806 | 0.3611263 | -26.25806 | 2.234281e-15 | -1.998401e-15 | -9.992007e-16 | 0.008516319 | 0.01335135 | 0.02186766
958121330724.1 | 0.0029297 | 1.664591 | 0.016939 | 6.802952 | 2.770576 | 0.05639301 | 0.02035425 | 19.58399 | 0.04592611 | -0.333845 | 0.04592611 | -0.333845 | 0.3369891 | -26.56683 | 0.3369891 | -26.56683 | 2.171331e-15 | -2.164935e-15 | -1.665335e-16 | 0.008516319 | 0.01335135 | 0.02186766
964383561643.8 | 0.0029297 | 1.664539 | 0.01700604 | 6.874517 | 2.770399 | 0.05661442 | 0.02043547 | 19.67885 | -0.0252859 | -0.3470893 | -0.0252859 | -0.3470893 | 0.3480092 | -26.77626 | 0.3480092 | -26.77626 | 2.289835e-16 | 2.289835e-16 | 0 | 0.008516319 | 0.01335135 | 0.02186766
970645792563.6 | 0.0029297 | 1.664481 | 0.01706821 | 6.944451 | 2.770206 | 0.05681943 | 0.0205109 | 19.55051 | -0.1123787 | -0.3035998 | -0.1123787 | -0.3035998 | 0.323731 | -27.05805 | 0.323731 | -27.05805 | 8.216072e-16 | -7.910339e-16 | 2.220446e-16 | 0.008516319 | 0.01335135 | 0.02186766
976908023483.4 | 0.0029297 | 1.66442 | 0.01712448 | 7.012295 | 2.770002 | 0.05700465 | 0.02057929 | 19.33132 | -0.1819787 | -0.2891641 | -0.1819787 | -0.2891641 | 0.3416608 | -27.26524 | 0.3416608 | -27.26524 | 1.688306e-15 | -1.498801e-15 | 7.771561e-16 | 0.008516319 | 0.01335135 | 0.02186766
983170254403.1 | 0.0029297 | 1.664358 | 0.01717373 | 7.077542 | 2.769793 | 0.05716646 | 0.02063926 | 19.48038 | -0.2400822 | -0.2120837 | -0.2400822 | -0.2120837 | 0.320342 | -27.55078 | 0.320342 | -27.55078 | 2.950458e-16 | 1.94289e-16 | -2.220446e-16 | 0.008516319 | 0.01335135 | 0.02186766
989432485322.9 | 0.0029297 | 1.664297 | 0.01721594 | 7.140129 | 2.769588 | 0.05730487 | 0.02069076 | 17.94577 | -0.2991019 | -0.1672473 | -0.2991019 | -0.1672473 | 0.3426858 | -27.76448 | 0.3426858 | -27.76448 | 1.366804e-15 | 6.661338e-16 | -1.19349e-15 | 0.008516319 | 0.01335135 | 0.02186766
995694716242.7 | 0.0029297 | 1.664239 | 0.01725124 | 7.200052 | 2.769394 | 0.05742037 | 0.02073391 | 18.64901 | -0.3033219 | -0.06624367 | -0.3033219 | -0.06624367 | 0.3104713 | -28.05932 | 0.3104713 | -28.05932 | 1.279469e-15 | -2.775558e-16 | 1.249001e-15 | 0.008516319 | 0.01335135 | 0.02186766
1001956947162.4 | 0.0029297 | 1.664187 | 0.01728113 | 7.257891 | 2.76922 | 0.05751808 | 0.0207705 | 18.48679 | -0.3328703 | -0.002900396 | -0.3328703 | -0.002900396 | 0.332883 | -28.26562 | 0.332883 | -28.26562 | 5.550526e-16 | 1.110223e-16 | 5.438358e-16 | 0.008516319 | 0.01335135 | 0.02186766
1008219178082.2 | 0.0029297 | 1.664143 | 0.01730732 | 7.314318 | 2.769073 | 0.0576037 | 0.02080252 | 18.49202 | -0.2957341 | 0.08355886 | -0.2957341 | 0.08355886 | 0.3073121 | -28.5497 | 0.3073121 | -28.5497 | 1.110223e-16 | 0 | -1.110223e-16 | 0.008516319 | 0.01335135 | 0.02186766
1014481409002.0 | 0.0029297 | 1.664109 | 0.01733274 | 7.370561 | 2.768957 | 0.05768714 | 0.02083352 | 17.86476 | -0.2931006 | 0.1602841 | -0.2931006 | 0.1602841 | 0.3340643 | -28.77476 | 0.3340643 | -28.77476 | 1.94289e-16 | 0 | -1.94289e-16 | 0.008516319 | 0.01335135 | 0.02186766
1020743639921.7 | 0.0029297 | 1.664085 | 0.01736013 | 7.427775 | 2.768878 | 0.05777746 | 0.02086674 | 17.66759 | -0.2108418 | 0.2128305 | -0.2108418 | 0.2128305 | 0.2995849 | -29.06443 | 0.2995849 | -29.06443 | 1.062716e-15 | 6.938894e-16 | 8.049117e-16 | 0.008516319 | 0.01335135 | 0.02186766
1027005870841.5 | 0.0029297 | 1.664073 | 0.01739312 | 7.487549 | 2.768836 | 0.05788685 | 0.02090657 | 17.02488 | -0.1734543 | 0.2809379 | -0.1734543 | 0.2809379 | 0.3301704 | -29.29201 | 0.3301704 | -29.29201 | 2.089794e-15 | -1.804112e-15 | -1.054712e-15 | 0.008516319 | 0.01335135 | 0.02186766
1033268101761.3 | 0.0029297 | 1.664072 | 0.01743463 | 7.551183 | 2.768831 | 0.05802496 | 0.02095648 | 17.17549 | -0.08291023 | 0.2796991 | -0.08291023 | 0.2796991 | 0.2917288 | -29.55696 | 0.2917288 | -29.55696 | 1.483366e-15 | 1.457168e-15 | 2.775558e-16 | 0.008516319 | 0.01335135 | 0.02186766
1039530332681.0 | 0.0029297 | 1.664082 | 0.01748789 | 7.620152 | 2.768862 | 0.05820254 | 0.02102038 | 15.88307 | -0.01346582 | 0.331691 | -0.01346582 | 0.331691 | 0.3319642 | -29.80456 | 0.3319642 | -29.80456 | 2.393918e-16 | 2.393918e-16 | 0 | 0.008516319 | 0.01335135 | 0.02186766
1045792563600.8 | 0.0029297 | 1.664101 | 0.01755439 | 7.695211 | 2.768926 | 0.05842459 | 0.02110009 | 16.43918 | 0.0593211 | 0.2832895 | 0.0593211 | 0.2832895 | 0.2894338 | -30.05155 | 0.2894338 | -30.05155 | 2.01954e-15 | 1.956768e-15 | -4.996004e-16 | 0.008516319 | 0.01335135 | 0.02186766
1052054794520.5 | 0.0029297 | 1.664129 | 0.01763496 | 7.77682 | 2.769015 | 0.05869371 | 0.0211966 | 15.36805 | 0.1626097 | 0.2882069 | 0.1626097 | 0.2882069 | 0.3309155 | -30.35882 | 0.3309155 | -30.35882 | 3.775166e-16 | 3.053113e-16 | -2.220446e-16 | 0.008516319 | 0.01335135 | 0.02186766
1058317025440.3 | 0.0029297 | 1.664163 | 0.01772839 | 7.864555 | 2.769123 | 0.05900584 | 0.02130849 | 15.87909 | 0.1823052 | 0.2094953 | 0.1823052 | 0.2094953 | 0.2777111 | -30.56124 | 0.2777111 | -30.56124 | 4.317754e-16 | 3.053113e-16 | -3.053113e-16 | 0.008516319 | 0.01335135 | 0.02186766
1064579256360.1 | 0.0029297 | 1.664198 | 0.01783299 | 7.957771 | 2.769238 | 0.05935528 | 0.0214338 | 14.98581 | 0.2745532 | 0.1599232 | 0.2745532 | 0.1599232 | 0.3177339 | -30.88849 | 0.3177339 | -30.88849 | 9.192922e-16 | 4.440892e-16 | -8.049117e-16 | 0.008516319 | 0.01335135 | 0.02186766
1070841487279.8 | 0.0029297 | 1.664232 | 0.01794533 | 8.055003 | 2.769348 | 0.05973039 | 0.0215684 | 15.5025 | 0.2544417 | 0.09701066 | 0.2544417 | 0.09701066 | 0.272308 | -31.05167 | 0.272308 | -31.05167 | 3.510833e-16 | -1.110223e-16 | 3.330669e-16 | 0.008516319 | 0.01335135 | 0.02186766
1077103718199.6 | 0.0029297 | 1.664262 | 0.01806172 | 8.154657 | 2.76944 | 0.06011884 | 0.02170794 | 15.05032 | 0.3057997 | -0.001113543 | 0.3057997 | -0.001113543 | 0.3058017 | -31.41957 | 0.3058017 | -31.41957 | 3.658519e-15 | 5.551115e-17 | 3.658098e-15 | 0.008516319 | 0.01335135 | 0.02186766
1083365949119.4 | 0.0029297 | 1.664282 | 0.01817746 | 8.25463 | 2.769504 | 0.06050485 | 0.02184682 | 15.45762 | 0.2567822 | -0.04126539 | 0.2567822 | -0.04126539 | 0.2600768 | -31.57527 | 0.2600768 | -31.57527 | 3.522772e-15 | 6.106227e-16 | 3.469447e-15 | 0.008516319 | 0.01335135 | 0.02186766
1089628180039.1 | 0.0029297 | 1.664289 | 0.01828925 | 8.353404 | 2.769524 | 0.06087722 | 0.02198111 | 14.54739 | 0.2534795 | -0.1333874 | 0.2534795 | -0.1333874 | 0.2864334 | -31.90033 | 0.2864334 | -31.90033 | 8.326673e-17 | 0 | 8.326673e-17 | 0.008516319 | 0.01335135 | 0.02186766
1095890410958.9 | 0.0029297 | 1.664282 | 0.01839483 | 8.449908 | 2.769495 | 0.06122835 | 0.02210812 | 12.13797 | 0.1968031 | -0.1389965 | 0.1968031 | -0.1389965 | 0.2409388 | -32.03085 | 0.2409388 | -32.03085 | 4.594365e-16 | 1.94289e-16 | 4.163336e-16 | 0.008516319 | 0.01335135 | 0.02186766
1102152641878.7 | 0.0029297 | 1.664258 | 0.01849405 | 8.544031 | 2.769413 | 0.06155773 | 0.02222772 | 4.872762 | 0.08202065 | -0.2470308 | 0.08202065 | -0.2470308 | 0.2602914 | -32.66615 | 0.2602914 | -32.66615 | 3.002225e-15 | 2.831069e-15 | 9.992007e-16 | 0.008516319 | 0.01335135 | 0.02186766
1108414872798.4 | 0.0029297 | 1.664219 | 0.01858772 | 8.636101 | 2.76928 | 0.0618681 | 0.02234086 | 13.46152 | 0.1179087 | -0.2473297 | 0.1179087 | -0.2473297 | 0.2739972 | -32.54187 | 0.2739972 | -32.54187 | 1.031167e-15 | -9.020562e-16 | -4.996004e-16 | 0.008516319 | 0.01335135 | 0.02186766
1114677103718.2 | 0.0029297 | 1.664166 | 0.01867928 | 8.727671 | 2.769101 | 0.06217085 | 0.02245164 | 11.92961 | 0.006554454 | -0.2656096 | 0.006554454 | -0.2656096 | 0.2656905 | -32.96205 | 0.2656905 | -32.96205 | 2.697495e-16 | -2.697495e-16 | 0 | 0.008516319 | 0.01335135 | 0.02186766
1120939334638.0 | 0.0029297 | 1.664101 | 0.01877437 | 8.821381 | 2.768881 | 0.0624849 | 0.02256684 | 13.33308 | -0.01843155 | -0.2657678 | -0.01843155 | -0.2657678 | 0.2664062 | -33.05596 | 0.2664062 | -33.05596 | 3.611966e-15 | 3.601286e-15 | -2.775558e-16 | 0.008516319 | 0.01335135 | 0.02186766
1127201565557.7 | 0.0029297 | 1.664025 | 0.01888071 | 8.920906 | 2.768624 | 0.06283594 | 0.02269573 | 14.27608 | -0.1090919 | -0.228497 | -0.1090919 | -0.228497 | 0.2532033 | -33.43215 | 0.2532033 | -33.43215 | 2.409625e-15 | 2.19269e-15 | -9.992007e-16 | 0.008516319 | 0.01335135 | 0.02186766
1133463796477.5 | 0.0029297 | 1.663939 | 0.0190061 | 9.030045 | 2.768332 | 0.06325 | 0.02284769 | 14.07855 | -0.1359282 | -0.2109254 | -0.1359282 | -0.2109254 | 0.2509303 | -33.55918 | 0.2509303 | -33.55918 | 8.550339e-16 | 6.938894e-16 | -4.996004e-16 | 0.008516319 | 0.01335135 | 0.02186766
1139726027397.3 | 0.0029297 | 1.66384 | 0.01915723 | 9.152131 | 2.767996 | 0.06374911 | 0.02303078 | 13.54338 | -0.2066579 | -0.1436231 | -0.2066579 | -0.1436231 | 0.2516646 | -33.95017 | 0.2516646 | -33.95017 | 8.777084e-16 | -4.996004e-16 | 7.21645e-16 | 0.008516319 | 0.01335135 | 0.02186766
1145988258317.0 | 0.0029297 | 1.663724 | 0.01933867 | 9.289577 | 2.767603 | 0.06434841 | 0.0232506 | 13.49396 | -0.2055557 | -0.1050695 | -0.2055557 | -0.1050695 | 0.2308522 | -34.08499 | 0.2308522 | -34.08499 | 1.241655e-15 | 5.828671e-16 | -1.096345e-15 | 0.008516319 | 0.01335135 | 0.02186766
1152250489236.8 | 0.0029297 | 1.663583 | 0.01955281 | 9.443767 | 2.767126 | 0.06505545 | 0.02351011 | 11.41851 | -0.24236 | -0.02728834 | -0.24236 | -0.02728834 | 0.2438914 | -34.4454 | 0.2438914 | -34.4454 | 2.847484e-15 | 3.053113e-16 | -2.831069e-15 | 0.008516319 | 0.01335135 | 0.02186766
1158512720156.6 | 0.0029297 | 1.66341 | 0.01979765 | 9.613987 | 2.76654 | 0.0658632 | 0.02380706 | 9.842519 | -0.2117286 | -0.008792495 | -0.2117286 | -0.008792495 | 0.2119111 | -34.51602 | 0.2119111 | -34.51602 | 6.308767e-16 | 1.94289e-16 | 6.002143e-16 | 0.008516319 | 0.01335135 | 0.02186766
1164774951076.3 | 0.0029297 | 1.663196 | 0.02006483 | 9.796402 | 2.765818 | 0.06674348 | 0.02413155 | 1.540456 | -0.2801544 | 0.1146154 | -0.2801544 | 0.1146154 | 0.3026932 | -34.94586 | 0.3026932 | -34.94586 | 1.440351e-15 | -6.106227e-16 | -1.304512e-15 | 0.008516319 | 0.01335135 | 0.02186766
1171037181996.1 | 0.0029297 | 1.662936 | 0.02034127 | 9.984765 | 2.764943 | 0.06765246 | 0.02446794 | 7.668271 | -0.2210697 | 0.1328293 | -0.2210697 | 0.1328293 | 0.2579058 | -35.09856 | 0.2579058 | -35.09856 | 2.950458e-16 | -1.94289e-16 | -2.220446e-16 | 0.008516319 | 0.01335135 | 0.02186766
1177299412915.9 | 0.0029297 | 1.662628 | 0.02060971 | 10.17063 | 2.763908 | 0.06853256 | 0.02479553 | 9.728558 | -0.09181698 | 0.1648388 | -0.09181698 | 0.1648388 | 0.1886854 | -35.62011 | 0.1886854 | -35.62011 | 8.441529e-17 | -1.387779e-17 | -8.326673e-17 | 0.008516319 | 0.01335135 | 0.02186766
1183561643835.6 | 0.0029297 | 1.662276 | 0.02085212 | 10.345 | 2.762726 | 0.06932396 | 0.0250926 | 10.80397 | -0.1063789 | 0.1708263 | -0.1063789 | 0.1708263 | 0.2012413 | -35.57135 | 0.2012413 | -35.57135 | 5.855045e-16 | 4.996004e-16 | 3.053113e-16 | 0.008516319 | 0.01335135 | 0.02186766
1189823874755.4 | 0.0029297 | 1.661887 | 0.02105047 | 10.49865 | 2.761425 | 0.06996699 | 0.02533728 | 10.84823 | -0.02166887 | 0.1501606 | -0.02166887 | 0.1501606 | 0.151716 | -35.985 | 0.151716 | -35.985 | 8.212849e-16 | -7.979728e-16 | -1.94289e-16 | 0.008516319 | 0.01335135 | 0.02186766
1196086105675.1 | 0.0029297 | 1.661476 | 0.02118913 | 10.62343 | 2.760052 | 0.07041044 | 0.02551055 | 11.37673 | -0.04320951 | 0.182306 | -0.04320951 | 0.182306 | 0.1873567 | -35.89559 | 0.1873567 | -35.89559 | 1.665335e-16 | -1.665335e-16 | 0 | 0.008516319 | 0.01335135 | 0.02186766