## Sheet1
freq_Hz | thickness_m | n_final | k_final | alpha_final | eps_r_final | eps_i_final | loss_tan_final | alpha_max | H_meas_real | H_meas_imag | H_model_real | H_model_imag | H_meas_mag | H_meas_phi | H_model_mag | H_model_phi | error_abs | error_real | error_imag | TV_n | TV_k | TV_total
300587084148.7 | 0.0029397 | 1.670137 | 0.00781633 | 0.9848325 | 2.789297 | 0.02610869 | 0.009360311 | 29.51334 | 0.8263106 | 0.1746159 | 0.8263106 | 0.1746159 | 0.844559 | 0.208256 | 0.844559 | 0.208256 | 2.347931e-15 | 2.331468e-15 | 2.775558e-16 | 0.008236932 | 0.01408121 | 0.02231815
306849315068.5 | 0.0029397 | 1.670136 | 0.007846108 | 1.00918 | 2.789294 | 0.02620814 | 0.009395976 | 29.71402 | 0.8389259 | -0.1012073 | 0.8389259 | -0.1012073 | 0.8450086 | -0.1200589 | 0.8450086 | -0.1200589 | 8.34977e-16 | -2.220446e-16 | -8.049117e-16 | 0.008236932 | 0.01408121 | 0.02231815
313111545988.3 | 0.0029397 | 1.670135 | 0.007881884 | 1.034471 | 2.789288 | 0.02632762 | 0.00943883 | 29.08113 | 0.7499352 | -0.3200942 | 0.7499352 | -0.3200942 | 0.8153913 | -0.4034189 | 0.8153913 | -0.4034189 | 3.326966e-15 | 1.44329e-15 | 2.997602e-15 | 0.008236932 | 0.01408121 | 0.02231815
319373776908.0 | 0.0029397 | 1.670132 | 0.007922363 | 1.060579 | 2.789279 | 0.02646279 | 0.009487322 | 29.59944 | 0.6153101 | -0.4559178 | 0.6153101 | -0.4559178 | 0.7658117 | -0.6376878 | 0.7658117 | -0.6376878 | 2.802076e-15 | 1.554312e-15 | 2.331468e-15 | 0.008236932 | 0.01408121 | 0.02231815
325636007827.8 | 0.0029397 | 1.670128 | 0.007996642 | 1.091514 | 2.789263 | 0.02671083 | 0.009576303 | 29.28598 | 0.5245854 | -0.5850423 | 0.5245854 | -0.5850423 | 0.785789 | -0.8398283 | 0.785789 | -0.8398283 | 1.421779e-15 | -1.110223e-15 | -8.881784e-16 | 0.008236932 | 0.01408121 | 0.02231815
331898238747.6 | 0.0029397 | 1.670121 | 0.008082243 | 1.124413 | 2.789239 | 0.02699665 | 0.009678858 | 29.42064 | 0.3660862 | -0.7245237 | 0.3660862 | -0.7245237 | 0.8117597 | -1.102935 | 0.8117597 | -1.102935 | 5.900916e-16 | 3.885781e-16 | -4.440892e-16 | 0.008236932 | 0.01408121 | 0.02231815
338160469667.3 | 0.0029397 | 1.670112 | 0.008178243 | 1.159236 | 2.789206 | 0.02731716 | 0.009793883 | 28.88794 | 0.1244385 | -0.8153643 | 0.1244385 | -0.8153643 | 0.8248054 | -1.419348 | 0.8248054 | -1.419348 | 1.696726e-15 | -1.69309e-15 | 1.110223e-16 | 0.008236932 | 0.01408121 | 0.02231815
344422700587.1 | 0.0029397 | 1.6701 | 0.008283691 | 1.195927 | 2.789165 | 0.02766918 | 0.009920238 | 29.50777 | -0.09178426 | -0.7731824 | -0.09178426 | -0.7731824 | 0.7786112 | -1.688953 | 0.7786112 | -1.688953 | 7.494005e-16 | -7.494005e-16 | 0 | 0.008236932 | 0.01408121 | 0.02231815
350684931506.8 | 0.0029397 | 1.670086 | 0.008392689 | 1.233694 | 2.789117 | 0.02803302 | 0.01005086 | 29.14061 | -0.2570902 | -0.703633 | -0.2570902 | -0.703633 | 0.7491293 | -1.921102 | 0.7491293 | -1.921102 | 1.807312e-15 | 1.776357e-15 | -3.330669e-16 | 0.008236932 | 0.01408121 | 0.02231815
356947162426.6 | 0.0029397 | 1.670071 | 0.008503572 | 1.272315 | 2.789063 | 0.02840313 | 0.01018375 | 29.20108 | -0.402248 | -0.6481364 | -0.402248 | -0.6481364 | 0.7628133 | -2.126242 | 0.7628133 | -2.126242 | 6.684428e-16 | 4.996004e-16 | -4.440892e-16 | 0.008236932 | 0.01408121 | 0.02231815
363209393346.4 | 0.0029397 | 1.670054 | 0.008615063 | 1.31161 | 2.789006 | 0.02877524 | 0.01031738 | 29.26917 | -0.5866657 | -0.5349317 | -0.5866657 | -0.5349317 | 0.7939324 | -2.402287 | 0.7939324 | -2.402287 | 6.473657e-16 | -5.551115e-16 | 3.330669e-16 | 0.008236932 | 0.01408121 | 0.02231815
369471624266.1 | 0.0029397 | 1.670037 | 0.008726109 | 1.351422 | 2.788946 | 0.02914584 | 0.01045049 | 29.50318 | -0.7242098 | -0.3429901 | -0.7242098 | -0.3429901 | 0.8013252 | -2.699282 | 0.8013252 | -2.699282 | 1.742201e-15 | 8.881784e-16 | -1.498801e-15 | 0.008236932 | 0.01408121 | 0.02231815
375733855185.9 | 0.0029397 | 1.670019 | 0.008836608 | 1.39173 | 2.788885 | 0.0295146 | 0.01058294 | 28.79546 | -0.7379044 | -0.1135643 | -0.7379044 | -0.1135643 | 0.7465921 | -2.98889 | 0.7465921 | -2.98889 | 1.265849e-15 | 7.771561e-16 | -9.992007e-16 | 0.008236932 | 0.01408121 | 0.02231815
381996086105.7 | 0.0029397 | 1.670001 | 0.008946879 | 1.432583 | 2.788824 | 0.0298826 | 0.01071513 | 29.19421 | -0.7344698 | 0.04084598 | -0.7344698 | 0.04084598 | 0.7356047 | -3.197148 | 0.7356047 | -3.197148 | 2.437597e-15 | 3.330669e-16 | 2.414735e-15 | 0.008236932 | 0.01408121 | 0.02231815
388258317025.4 | 0.0029397 | 1.669983 | 0.009057525 | 1.474075 | 2.788762 | 0.03025183 | 0.01084776 | 29.29608 | -0.7117033 | 0.2016835 | -0.7117033 | 0.2016835 | 0.7397283 | -3.417734 | 0.7397283 | -3.417734 | 7.02715e-16 | -1.110223e-16 | -6.938894e-16 | 0.008236932 | 0.01408121 | 0.02231815
394520547945.2 | 0.0029397 | 1.669965 | 0.009169301 | 1.516334 | 2.788699 | 0.03062483 | 0.01098176 | 28.86899 | -0.6674856 | 0.4180998 | -0.6674856 | 0.4180998 | 0.7876195 | -3.701184 | 0.7876195 | -3.701184 | 1.291156e-15 | -5.551115e-16 | -1.165734e-15 | 0.008236932 | 0.01408121 | 0.02231815
400782778865.0 | 0.0029397 | 1.669946 | 0.009282545 | 1.559428 | 2.788634 | 0.0310027 | 0.01111752 | 29.12861 | -0.4952347 | 0.5723776 | -0.4952347 | 0.5723776 | 0.7568841 | -3.999123 | 0.7568841 | -3.999123 | 7.947987e-16 | -7.21645e-16 | -3.330669e-16 | 0.008236932 | 0.01408121 | 0.02231815
407045009784.7 | 0.0029397 | 1.669926 | 0.009397344 | 1.603381 | 2.788563 | 0.03138573 | 0.01125516 | 28.87164 | -0.309675 | 0.6674217 | -0.309675 | 0.6674217 | 0.7357651 | -4.277964 | 0.7357651 | -4.277964 | 7.301352e-16 | -7.21645e-16 | 1.110223e-16 | 0.008236932 | 0.01408121 | 0.02231815
413307240704.5 | 0.0029397 | 1.669904 | 0.009513667 | 1.648201 | 2.788487 | 0.03177381 | 0.01139464 | 29.02778 | -0.1669674 | 0.6812713 | -0.1669674 | 0.6812713 | 0.7014333 | -4.472044 | 0.7014333 | -4.472044 | 1.862935e-15 | -1.69309e-15 | -7.771561e-16 | 0.008236932 | 0.01408121 | 0.02231815
419569471624.3 | 0.0029397 | 1.669879 | 0.009631384 | 1.693876 | 2.788404 | 0.0321665 | 0.01153581 | 29.21027 | 0.008066047 | 0.731482 | 0.008066047 | 0.731482 | 0.7315264 | -4.723416 | 0.7315264 | -4.723416 | 4.87235e-16 | -3.556183e-16 | -3.330669e-16 | 0.008236932 | 0.01408121 | 0.02231815
425831702544.0 | 0.0029397 | 1.669852 | 0.009750179 | 1.740363 | 2.788311 | 0.03256272 | 0.01167829 | 28.83534 | 0.1969423 | 0.723352 | 0.1969423 | 0.723352 | 0.7496828 | -4.978209 | 0.7496828 | -4.978209 | 3.554448e-16 | 2.775558e-16 | -2.220446e-16 | 0.008236932 | 0.01408121 | 0.02231815
432093933463.8 | 0.0029397 | 1.669822 | 0.009869452 | 1.787559 | 2.788208 | 0.03296046 | 0.01182138 | 28.7664 | 0.415452 | 0.608829 | 0.415452 | 0.608829 | 0.7370706 | -5.311191 | 0.7370706 | -5.311191 | 2.946278e-15 | -2.164935e-15 | 1.998401e-15 | 0.008236932 | 0.01408121 | 0.02231815
438356164383.6 | 0.0029397 | 1.669788 | 0.00998857 | 1.835353 | 2.788094 | 0.0333576 | 0.0119643 | 28.50017 | 0.5142173 | 0.4783527 | 0.5142173 | 0.4783527 | 0.702311 | -5.533905 | 0.702311 | -5.533905 | 7.850462e-16 | -5.551115e-16 | 5.551115e-16 | 0.008236932 | 0.01408121 | 0.02231815
444618395303.3 | 0.0029397 | 1.669751 | 0.010107 | 1.883645 | 2.787967 | 0.03375236 | 0.01210644 | 28.55107 | 0.5997841 | 0.3235438 | 0.5997841 | 0.3235438 | 0.6814848 | -5.788491 | 0.6814848 | -5.788491 | 4.320251e-15 | -1.998401e-15 | 3.830269e-15 | 0.008236932 | 0.01408121 | 0.02231815
450880626223.1 | 0.0029397 | 1.66971 | 0.01022448 | 1.932377 | 2.787828 | 0.03414384 | 0.01224747 | 28.55657 | 0.6793709 | 0.209391 | 0.6793709 | 0.209391 | 0.7109074 | -5.984211 | 0.7109074 | -5.984211 | 9.226381e-16 | 1.110223e-16 | -9.15934e-16 | 0.008236932 | 0.01408121 | 0.02231815
457142857142.9 | 0.0029397 | 1.669666 | 0.01034047 | 1.981442 | 2.787676 | 0.03453025 | 0.01238675 | 28.33291 | 0.7162005 | -0.0124533 | 0.7162005 | -0.0124533 | 0.7163088 | -6.300572 | 0.7163088 | -6.300572 | 4.44306e-16 | 1.110223e-16 | 4.302114e-16 | 0.008236932 | 0.01408121 | 0.02231815
463405088062.6 | 0.0029397 | 1.669617 | 0.01045456 | 2.030746 | 2.787511 | 0.03491021 | 0.01252379 | 28.24731 | 0.689742 | -0.203118 | 0.689742 | -0.203118 | 0.7190278 | -6.569574 | 0.7190278 | -6.569574 | 2.203905e-15 | -2.220446e-16 | -2.19269e-15 | 0.008236932 | 0.01408121 | 0.02231815
469667318982.4 | 0.0029397 | 1.669564 | 0.0105661 | 2.080148 | 2.787333 | 0.03528157 | 0.01265782 | 28.35848 | 0.558436 | -0.3516121 | 0.558436 | -0.3516121 | 0.6599105 | -6.845112 | 0.6599105 | -6.845112 | 1.570092e-16 | -1.110223e-16 | 1.110223e-16 | 0.008236932 | 0.01408121 | 0.02231815
475929549902.2 | 0.0029397 | 1.669508 | 0.0106749 | 2.129588 | 2.787144 | 0.03564367 | 0.0127886 | 28.14518 | 0.4924655 | -0.4667539 | 0.4924655 | -0.4667539 | 0.6785141 | -7.041785 | 0.6785141 | -7.041785 | 1.926965e-15 | 1.276756e-15 | 1.44329e-15 | 0.008236932 | 0.01408121 | 0.02231815
482191780821.9 | 0.0029397 | 1.66945 | 0.01078062 | 2.178977 | 2.786945 | 0.0359954 | 0.01291572 | 28.40832 | 0.3562858 | -0.5648147 | 0.3562858 | -0.5648147 | 0.6677988 | -7.291222 | 0.6677988 | -7.291222 | 1.936536e-15 | 1.720846e-15 | 8.881784e-16 | 0.008236932 | 0.01408121 | 0.02231815
488454011741.7 | 0.0029397 | 1.669388 | 0.01088317 | 2.228272 | 2.786738 | 0.03633646 | 0.01303907 | 28.62901 | 0.2000189 | -0.6837962 | 0.2000189 | -0.6837962 | 0.7124498 | -7.569408 | 0.7124498 | -7.569408 | 4.497774e-15 | 4.385381e-15 | 9.992007e-16 | 0.008236932 | 0.01408121 | 0.02231815
494716242661.4 | 0.0029397 | 1.669325 | 0.01098212 | 2.277358 | 2.786525 | 0.03666544 | 0.01315812 | 28.15406 | -0.008797772 | -0.6635647 | -0.008797772 | -0.6635647 | 0.663623 | -7.867239 | 0.663623 | -7.867239 | 1.159107e-15 | -1.110223e-15 | -3.330669e-16 | 0.008236932 | 0.01408121 | 0.02231815
500978473581.2 | 0.0029397 | 1.669261 | 0.01107761 | 2.326239 | 2.786308 | 0.03698284 | 0.01327306 | 28.44507 | -0.1696868 | -0.6394092 | -0.1696868 | -0.6394092 | 0.6615419 | -8.113383 | 0.6615419 | -8.113383 | 2.237726e-16 | 1.94289e-16 | -1.110223e-16 | 0.008236932 | 0.01408121 | 0.02231815
507240704501.0 | 0.0029397 | 1.669196 | 0.01116987 | 2.374933 | 2.786092 | 0.03728942 | 0.01338413 | 28.63508 | -0.2835727 | -0.5615315 | -0.2835727 | -0.5615315 | 0.6290716 | -8.32162 | 0.6290716 | -8.32162 | 2.485635e-15 | 2.164935e-15 | -1.221245e-15 | 0.008236932 | 0.01408121 | 0.02231815
513502935420.7 | 0.0029397 | 1.669133 | 0.01125981 | 2.423612 | 2.785878 | 0.03758824 | 0.01349242 | 28.78249 | -0.4459798 | -0.5037981 | -0.4459798 | -0.5037981 | 0.6728376 | -8.578579 | 0.6728376 | -8.578579 | 2.826166e-15 | -1.998401e-15 | 1.998401e-15 | 0.008236932 | 0.01408121 | 0.02231815
519765166340.5 | 0.0029397 | 1.669071 | 0.01134807 | 2.472397 | 2.785669 | 0.03788146 | 0.01359869 | 28.49936 | -0.5535267 | -0.3603183 | -0.5535267 | -0.3603183 | 0.6604704 | -8.847735 | 0.6604704 | -8.847735 | 1.493652e-15 | -9.992007e-16 | 1.110223e-15 | 0.008236932 | 0.01408121 | 0.02231815
526027397260.3 | 0.0029397 | 1.66901 | 0.01143569 | 2.521504 | 2.785465 | 0.03817256 | 0.01370419 | 28.53485 | -0.6381075 | -0.1782724 | -0.6381075 | -0.1782724 | 0.6625423 | -9.152347 | 0.6625423 | -9.152347 | 6.206335e-16 | 1.110223e-16 | 6.106227e-16 | 0.008236932 | 0.01408121 | 0.02231815
532289628180.0 | 0.0029397 | 1.668952 | 0.0115235 | 2.571116 | 2.785268 | 0.03846435 | 0.01380993 | 28.29676 | -0.6157469 | -0.03076306 | -0.6157469 | -0.03076306 | 0.6165148 | -9.374859 | 0.6165148 | -9.374859 | 5.593688e-15 | -2.220446e-16 | 5.589279e-15 | 0.008236932 | 0.01408121 | 0.02231815
538551859099.8 | 0.0029397 | 1.668896 | 0.01161285 | 2.621535 | 2.785078 | 0.03876128 | 0.01391749 | 28.39884 | -0.6202816 | 0.1217886 | -0.6202816 | 0.1217886 | 0.6321248 | -9.618656 | 0.6321248 | -9.618656 | 2.010699e-15 | -2.220446e-16 | -1.998401e-15 | 0.008236932 | 0.01408121 | 0.02231815
544814090019.6 | 0.0029397 | 1.668841 | 0.01170466 | 2.672983 | 2.784892 | 0.03906641 | 0.01402798 | 27.57858 | -0.5795059 | 0.2546562 | -0.5795059 | 0.2546562 | 0.6329904 | -9.838813 | 0.6329904 | -9.838813 | 2.775558e-15 | 7.771561e-16 | 2.664535e-15 | 0.008236932 | 0.01408121 | 0.02231815
551076320939.3 | 0.0029397 | 1.668786 | 0.01179957 | 2.725632 | 2.784707 | 0.03938193 | 0.01414221 | 27.72222 | -0.4901818 | 0.4339936 | -0.4901818 | 0.4339936 | 0.6546974 | -10.14945 | 0.6546974 | -10.14945 | 2.001483e-16 | 1.110223e-16 | 1.665335e-16 | 0.008236932 | 0.01408121 | 0.02231815
557338551859.1 | 0.0029397 | 1.668731 | 0.01189755 | 2.779493 | 2.78452 | 0.0397076 | 0.01426012 | 24.50868 | -0.3456656 | 0.5249352 | -0.3456656 | 0.5249352 | 0.6285234 | -10.41325 | 0.6285234 | -10.41325 | 3.780061e-15 | 3.275158e-15 | 1.887379e-15 | 0.008236932 | 0.01408121 | 0.02231815
563600782778.9 | 0.0029397 | 1.668673 | 0.01199842 | 2.834555 | 2.784327 | 0.0400429 | 0.01438154 | 26.52934 | -0.1847805 | 0.572656 | -0.1847805 | 0.572656 | 0.6017298 | -10.68345 | 0.6017298 | -10.68345 | 2.1065e-15 | 1.998401e-15 | 6.661338e-16 | 0.008236932 | 0.01408121 | 0.02231815
569863013698.6 | 0.0029397 | 1.668613 | 0.01210165 | 2.890709 | 2.784124 | 0.04038597 | 0.01450581 | 26.93947 | -0.07121081 | 0.5953575 | -0.07121081 | 0.5953575 | 0.5996012 | -10.87653 | 0.5996012 | -10.87653 | 1.964381e-15 | 1.804112e-15 | 7.771561e-16 | 0.008236932 | 0.01408121 | 0.02231815
576125244618.4 | 0.0029397 | 1.66855 | 0.01220657 | 2.947811 | 2.78391 | 0.04073454 | 0.01463213 | 27.40603 | 0.09816364 | 0.6060026 | 0.09816364 | 0.6060026 | 0.6139017 | -11.15616 | 0.6139017 | -11.15616 | 1.845746e-15 | 1.845746e-15 | 0 | 0.008236932 | 0.01408121 | 0.02231815
582387475538.2 | 0.0029397 | 1.668482 | 0.01231197 | 3.005583 | 2.78368 | 0.0410846 | 0.0147591 | 27.07978 | 0.2509685 | 0.5667211 | 0.2509685 | 0.5667211 | 0.6198048 | -11.41246 | 0.6198048 | -11.41246 | 1.20089e-15 | -9.992007e-16 | 6.661338e-16 | 0.008236932 | 0.01408121 | 0.02231815
588649706457.9 | 0.0029397 | 1.668409 | 0.01241654 | 3.063702 | 2.783435 | 0.04143172 | 0.01488511 | 27.37257 | 0.3909677 | 0.4481484 | 0.3909677 | 0.4481484 | 0.5947207 | -11.71293 | 0.5947207 | -11.71293 | 3.062687e-15 | 2.109424e-15 | -2.220446e-15 | 0.008236932 | 0.01408121 | 0.02231815
594911937377.7 | 0.0029397 | 1.668332 | 0.01251913 | 3.121879 | 2.783176 | 0.04177215 | 0.01500881 | 26.93293 | 0.4668568 | 0.3455766 | 0.4668568 | 0.3455766 | 0.5808429 | -11.92916 | 0.5808429 | -11.92916 | 3.817376e-15 | -2.498002e-15 | 2.88658e-15 | 0.008236932 | 0.01408121 | 0.02231815
601174168297.5 | 0.0029397 | 1.668252 | 0.01261895 | 3.179893 | 2.782905 | 0.04210316 | 0.01512921 | 27.46834 | 0.5294511 | 0.2182592 | 0.5294511 | 0.2182592 | 0.572674 | -12.17536 | 0.572674 | -12.17536 | 4.475452e-16 | -2.220446e-16 | 3.885781e-16 | 0.008236932 | 0.01408121 | 0.02231815
607436399217.2 | 0.0029397 | 1.668169 | 0.01271542 | 3.237581 | 2.782627 | 0.04242294 | 0.01524565 | 27.17405 | 0.5870922 | 0.0943831 | 0.5870922 | 0.0943831 | 0.5946305 | -12.40697 | 0.5946305 | -12.40697 | 4.847303e-16 | -1.110223e-16 | 4.718448e-16 | 0.008236932 | 0.01408121 | 0.02231815
613698630137.0 | 0.0029397 | 1.668085 | 0.01280813 | 3.294808 | 2.782343 | 0.0427301 | 0.0153576 | 27.63035 | 0.5771985 | -0.08508013 | 0.5771985 | -0.08508013 | 0.5834353 | -12.71272 | 0.5834353 | -12.71272 | 4.44306e-16 | -1.110223e-16 | -4.302114e-16 | 0.008236932 | 0.01408121 | 0.02231815
619960861056.8 | 0.0029397 | 1.668 | 0.01289695 | 3.351509 | 2.782059 | 0.04302423 | 0.01546489 | 27.51456 | 0.530496 | -0.2194622 | 0.530496 | -0.2194622 | 0.574099 | -12.95862 | 0.574099 | -12.95862 | 2.04715e-15 | -4.440892e-16 | -1.998401e-15 | 0.008236932 | 0.01408121 | 0.02231815
626223091976.5 | 0.0029397 | 1.667917 | 0.0129821 | 3.407715 | 2.781778 | 0.04330613 | 0.01556779 | 27.71152 | 0.4387207 | -0.3328635 | 0.4387207 | -0.3328635 | 0.5507031 | -13.21543 | 0.5507031 | -13.21543 | 1.465536e-15 | 8.881784e-16 | 1.165734e-15 | 0.008236932 | 0.01408121 | 0.02231815
632485322896.3 | 0.0029397 | 1.667836 | 0.0130644 | 3.46361 | 2.781505 | 0.04357854 | 0.01566725 | 27.41298 | 0.3646021 | -0.4230695 | 0.3646021 | -0.4230695 | 0.5585002 | -13.42586 | 0.5585002 | -13.42586 | 2.687565e-15 | 2.109424e-15 | 1.665335e-15 | 0.008236932 | 0.01408121 | 0.02231815
638747553816.0 | 0.0029397 | 1.667758 | 0.01314466 | 3.519393 | 2.781242 | 0.04384421 | 0.01576425 | 27.59725 | 0.2385871 | -0.5092196 | 0.2385871 | -0.5092196 | 0.5623419 | -13.69901 | 0.5623419 | -13.69901 | 1.273434e-15 | 1.19349e-15 | 4.440892e-16 | 0.008236932 | 0.01408121 | 0.02231815
645009784735.8 | 0.0029397 | 1.667683 | 0.01322389 | 3.575319 | 2.780991 | 0.04410651 | 0.01586 | 27.05334 | 0.09763176 | -0.5612791 | 0.09763176 | -0.5612791 | 0.5697071 | -13.96494 | 0.5697071 | -13.96494 | 2.625251e-15 | -2.622902e-15 | -1.110223e-16 | 0.008236932 | 0.01408121 | 0.02231815
651272015655.6 | 0.0029397 | 1.667611 | 0.01330289 | 3.631595 | 2.78075 | 0.04436808 | 0.01595544 | 27.36232 | -0.05922065 | -0.5402304 | -0.05922065 | -0.5402304 | 0.5434666 | -14.24635 | 0.5434666 | -14.24635 | 4.681738e-15 | -4.669876e-15 | 3.330669e-16 | 0.008236932 | 0.01408121 | 0.02231815
657534246575.3 | 0.0029397 | 1.667543 | 0.01338265 | 3.6885 | 2.780521 | 0.04463231 | 0.01605178 | 26.69232 | -0.1751942 | -0.5096857 | -0.1751942 | -0.5096857 | 0.538955 | -14.46825 | 0.538955 | -14.46825 | 2.572898e-15 | 2.414735e-15 | -8.881784e-16 | 0.008236932 | 0.01408121 | 0.02231815
663796477495.1 | 0.0029397 | 1.667478 | 0.01346401 | 3.746265 | 2.780302 | 0.04490188 | 0.01615 | 26.77972 | -0.292034 | -0.4436728 | -0.292034 | -0.4436728 | 0.5311586 | -14.7193 | 0.5311586 | -14.7193 | 3.008889e-15 | 2.609024e-15 | -1.498801e-15 | 0.008236932 | 0.01408121 | 0.02231815
670058708414.9 | 0.0029397 | 1.667416 | 0.0135477 | 3.805113 | 2.780091 | 0.04517929 | 0.01625101 | 26.40256 | -0.4036101 | -0.3739206 | -0.4036101 | -0.3739206 | 0.5501979 | -14.96073 | 0.5501979 | -14.96073 | 1.570092e-16 | -1.110223e-16 | -1.110223e-16 | 0.008236932 | 0.01408121 | 0.02231815
676320939334.6 | 0.0029397 | 1.667354 | 0.01363383 | 3.865091 | 2.779885 | 0.04546484 | 0.01635494 | 26.50297 | -0.4828524 | -0.2323753 | -0.4828524 | -0.2323753 | 0.5358588 | -15.25942 | 0.5358588 | -15.25942 | 9.424643e-16 | -2.220446e-16 | 9.15934e-16 | 0.008236932 | 0.01408121 | 0.02231815
682583170254.4 | 0.0029397 | 1.667294 | 0.01372238 | 3.926216 | 2.779681 | 0.04575849 | 0.01646177 | 25.86252 | -0.518686 | -0.1056346 | -0.518686 | -0.1056346 | 0.5293334 | -15.50705 | 0.5293334 | -15.50705 | 5.224024e-16 | -3.330669e-16 | 4.024558e-16 | 0.008236932 | 0.01408121 | 0.02231815
688845401174.2 | 0.0029397 | 1.667234 | 0.01381287 | 3.988365 | 2.779478 | 0.04605858 | 0.01657094 | 26.32011 | -0.504401 | 0.02484266 | -0.504401 | 0.02484266 | 0.5050124 | -15.75718 | 0.5050124 | -15.75718 | 1.868728e-15 | -3.330669e-16 | -1.838807e-15 | 0.008236932 | 0.01408121 | 0.02231815
695107632093.9 | 0.0029397 | 1.667174 | 0.01390494 | 4.05145 | 2.779274 | 0.04636391 | 0.01668202 | 25.70665 | -0.5018791 | 0.1395636 | -0.5018791 | 0.1395636 | 0.5209228 | -15.97919 | 0.5209228 | -15.97919 | 1.94289e-16 | 0 | -1.94289e-16 | 0.008236932 | 0.01408121 | 0.02231815
701369863013.7 | 0.0029397 | 1.667113 | 0.01399776 | 4.115237 | 2.779068 | 0.04667169 | 0.01679401 | 26.15248 | -0.4365862 | 0.2663923 | -0.4365862 | 0.2663923 | 0.5114415 | -16.25583 | 0.5114415 | -16.25583 | 1.640164e-15 | 6.661338e-16 | 1.498801e-15 | 0.008236932 | 0.01408121 | 0.02231815
707632093933.5 | 0.0029397 | 1.667051 | 0.01409055 | 4.179502 | 2.778859 | 0.04697931 | 0.01690597 | 25.71754 | -0.3586296 | 0.3800498 | -0.3586296 | 0.3800498 | 0.5225448 | -16.52235 | 0.5225448 | -16.52235 | 1.20089e-15 | 9.992007e-16 | 6.661338e-16 | 0.008236932 | 0.01408121 | 0.02231815
713894324853.2 | 0.0029397 | 1.666988 | 0.01418218 | 4.243911 | 2.778648 | 0.04728307 | 0.01701657 | 26.07698 | -0.2297689 | 0.4321562 | -0.2297689 | 0.4321562 | 0.4894412 | -16.79009 | 0.4894412 | -16.79009 | 1.118863e-15 | 8.049117e-16 | 7.771561e-16 | 0.008236932 | 0.01408121 | 0.02231815
720156555773.0 | 0.0029397 | 1.666926 | 0.01427205 | 4.308266 | 2.778437 | 0.0475809 | 0.01712506 | 25.68246 | -0.1262008 | 0.4801952 | -0.1262008 | 0.4801952 | 0.4965018 | -17.02176 | 0.4965018 | -17.02176 | 6.938894e-16 | -6.938894e-16 | 0 | 0.008236932 | 0.01408121 | 0.02231815
726418786692.8 | 0.0029397 | 1.666863 | 0.01435952 | 4.372364 | 2.778227 | 0.04787073 | 0.01723068 | 26.13935 | -0.008543709 | 0.479903 | -0.008543709 | 0.479903 | 0.479979 | -17.26096 | 0.479979 | -17.26096 | 1.212461e-15 | 1.207368e-15 | -1.110223e-16 | 0.008236932 | 0.01408121 | 0.02231815
732681017612.5 | 0.0029397 | 1.666802 | 0.01444451 | 4.436157 | 2.77802 | 0.04815228 | 0.01733331 | 25.92096 | 0.1211467 | 0.4874513 | 0.1211467 | 0.4874513 | 0.5022801 | -17.52236 | 0.5022801 | -17.52236 | 4.429515e-15 | 4.302114e-15 | -1.054712e-15 | 0.008236932 | 0.01408121 | 0.02231815
738943248532.3 | 0.0029397 | 1.666742 | 0.0145268 | 4.499561 | 2.777819 | 0.04842486 | 0.01743269 | 25.96465 | 0.2349191 | 0.4173136 | 0.2349191 | 0.4173136 | 0.478892 | -17.79148 | 0.478892 | -17.79148 | 1.564194e-15 | -1.387779e-15 | 7.21645e-16 | 0.008236932 | 0.01408121 | 0.02231815
745205479452.1 | 0.0029397 | 1.666685 | 0.01460672 | 4.562657 | 2.777625 | 0.04868959 | 0.01752922 | 25.55146 | 0.3384253 | 0.3461698 | 0.3384253 | 0.3461698 | 0.4841128 | -18.05285 | 0.4841128 | -18.05285 | 3.298129e-15 | -2.275957e-15 | 2.38698e-15 | 0.008236932 | 0.01408121 | 0.02231815
751467710371.8 | 0.0029397 | 1.66663 | 0.01468467 | 4.625553 | 2.777439 | 0.04894782 | 0.01762336 | 24.47559 | 0.3875797 | 0.2458716 | 0.3875797 | 0.2458716 | 0.4589889 | -18.28424 | 0.4589889 | -18.28424 | 2.678952e-15 | -1.498801e-15 | 2.220446e-15 | 0.008236932 | 0.01408121 | 0.02231815
757729941291.6 | 0.0029397 | 1.666578 | 0.01476166 | 4.688552 | 2.777263 | 0.0492029 | 0.01771632 | 23.91117 | 0.457096 | 0.1391319 | 0.457096 | 0.1391319 | 0.4778017 | -18.55408 | 0.4778017 | -18.55408 | 5.933464e-16 | -1.110223e-16 | -5.828671e-16 | 0.008236932 | 0.01408121 | 0.02231815
763992172211.4 | 0.0029397 | 1.666529 | 0.01483852 | 4.751914 | 2.777098 | 0.04945763 | 0.01780911 | 25.4821 | 0.4625742 | 0.03165047 | 0.4625742 | 0.03165047 | 0.4636557 | -18.78124 | 0.4636557 | -18.78124 | 5.797196e-16 | -1.110223e-16 | 5.689893e-16 | 0.008236932 | 0.01408121 | 0.02231815
770254403131.1 | 0.0029397 | 1.666482 | 0.01491629 | 4.815973 | 2.776941 | 0.04971546 | 0.01790296 | 24.84525 | 0.4610272 | -0.1101408 | 0.4610272 | -0.1101408 | 0.4740012 | -19.08406 | 0.4740012 | -19.08406 | 2.934258e-15 | -4.440892e-16 | -2.900458e-15 | 0.008236932 | 0.01408121 | 0.02231815
776516634050.9 | 0.0029397 | 1.666438 | 0.01499565 | 4.88096 | 2.776792 | 0.04997866 | 0.01799871 | 25.0835 | 0.4009529 | -0.1985333 | 0.4009529 | -0.1985333 | 0.4474133 | -19.30932 | 0.4474133 | -19.30932 | 1.11714e-15 | -4.996004e-16 | -9.992007e-16 | 0.008236932 | 0.01408121 | 0.02231815
782778864970.6 | 0.0029397 | 1.666396 | 0.01507747 | 4.94717 | 2.776649 | 0.05025009 | 0.01809739 | 24.43952 | 0.3379781 | -0.3026094 | 0.3379781 | -0.3026094 | 0.4536536 | -19.5798 | 0.4536536 | -19.5798 | 3.416981e-15 | 2.331468e-15 | 2.498002e-15 | 0.008236932 | 0.01408121 | 0.02231815
789041095890.4 | 0.0029397 | 1.666355 | 0.01516224 | 5.014782 | 2.77651 | 0.05053134 | 0.01819959 | 24.48517 | 0.2597794 | -0.360773 | 0.2597794 | -0.360773 | 0.44457 | -19.79629 | 0.44457 | -19.79629 | 1.336886e-15 | 9.992007e-16 | 8.881784e-16 | 0.008236932 | 0.01408121 | 0.02231815
795303326810.2 | 0.0029397 | 1.666315 | 0.0152503 | 5.083938 | 2.776372 | 0.05082359 | 0.01830575 | 23.89053 | 0.1458657 | -0.4299041 | 0.1458657 | -0.4299041 | 0.4539761 | -20.09324 | 0.4539761 | -20.09324 | 4.891679e-15 | -4.690692e-15 | -1.387779e-15 | 0.008236932 | 0.01408121 | 0.02231815
801565557729.9 | 0.0029397 | 1.666274 | 0.01534135 | 5.154561 | 2.776233 | 0.05112576 | 0.01841552 | 23.72382 | 0.03972622 | -0.4390338 | 0.03972622 | -0.4390338 | 0.4408274 | -20.33011 | 0.4408274 | -20.33011 | 6.157396e-15 | 6.127043e-15 | 6.106227e-16 | 0.008236932 | 0.01408121 | 0.02231815
807827788649.7 | 0.0029397 | 1.666231 | 0.01543487 | 5.226501 | 2.776088 | 0.05143613 | 0.01852828 | 23.59609 | -0.08531499 | -0.4249887 | -0.08531499 | -0.4249887 | 0.4334674 | -20.61847 | 0.4334674 | -20.61847 | 1.106835e-15 | 9.575674e-16 | -5.551115e-16 | 0.008236932 | 0.01408121 | 0.02231815
814090019569.5 | 0.0029397 | 1.666186 | 0.01552996 | 5.299463 | 2.775936 | 0.05175161 | 0.01864294 | 23.10603 | -0.1674588 | -0.389713 | -0.1674588 | -0.389713 | 0.4241682 | -20.8262 | 0.4241682 | -20.8262 | 2.558938e-16 | 1.94289e-16 | 1.665335e-16 | 0.008236932 | 0.01408121 | 0.02231815
820352250489.2 | 0.0029397 | 1.666139 | 0.01562562 | 5.373123 | 2.775774 | 0.0520689 | 0.01875833 | 23.14968 | -0.2701094 | -0.3296913 | -0.2701094 | -0.3296913 | 0.4262106 | -21.10674 | 0.4262106 | -21.10674 | 2.342018e-15 | -1.998401e-15 | 1.221245e-15 | 0.008236932 | 0.01408121 | 0.02231815
826614481409.0 | 0.0029397 | 1.666088 | 0.01572052 | 5.44702 | 2.775602 | 0.05238353 | 0.01887285 | 23.04505 | -0.3382093 | -0.2572459 | -0.3382093 | -0.2572459 | 0.4249247 | -21.34089 | 0.4249247 | -21.34089 | 2.62022e-15 | -1.554312e-15 | 2.109424e-15 | 0.008236932 | 0.01408121 | 0.02231815
832876712328.8 | 0.0029397 | 1.666034 | 0.01581325 | 5.52066 | 2.775419 | 0.05269083 | 0.01898482 | 22.93543 | -0.3910102 | -0.144277 | -0.3910102 | -0.144277 | 0.4167791 | -21.63766 | 0.4167791 | -21.63766 | 5.444622e-15 | 1.554312e-15 | -5.218048e-15 | 0.008236932 | 0.01408121 | 0.02231815
839138943248.5 | 0.0029397 | 1.665977 | 0.01590237 | 5.593517 | 2.775228 | 0.05298599 | 0.01909248 | 22.94409 | -0.4029002 | -0.05297767 | -0.4029002 | -0.05297767 | 0.4063683 | -21.86041 | 0.4063683 | -21.86041 | 6.610257e-15 | 8.881784e-16 | -6.550316e-15 | 0.008236932 | 0.01408121 | 0.02231815
845401174168.3 | 0.0029397 | 1.665919 | 0.0159868 | 5.665177 | 2.775029 | 0.05326541 | 0.01919454 | 22.93161 | -0.3979858 | 0.05385316 | -0.3979858 | 0.05385316 | 0.4016129 | -22.12565 | 0.4016129 | -22.12565 | 3.636404e-15 | 5.551115e-17 | 3.63598e-15 | 0.008236932 | 0.01408121 | 0.02231815
851663405088.1 | 0.0029397 | 1.665859 | 0.01606575 | 5.735327 | 2.774829 | 0.05352656 | 0.01929004 | 22.99214 | -0.3759917 | 0.139852 | -0.3759917 | 0.139852 | 0.4011587 | -22.34725 | 0.4011587 | -22.34725 | 3.561485e-15 | 1.332268e-15 | 3.302913e-15 | 0.008236932 | 0.01408121 | 0.02231815
857925636007.8 | 0.0029397 | 1.6658 | 0.01613884 | 5.803781 | 2.774629 | 0.05376815 | 0.0193785 | 22.91569 | -0.3212594 | 0.2406868 | -0.3212594 | 0.2406868 | 0.4014197 | -22.63414 | 0.4014197 | -22.63414 | 1.743086e-15 | -1.054712e-15 | -1.387779e-15 | 0.008236932 | 0.01408121 | 0.02231815
864187866927.6 | 0.0029397 | 1.665743 | 0.016206 | 5.870474 | 2.774436 | 0.05399005 | 0.01945983 | 22.95809 | -0.2521196 | 0.3040922 | -0.2521196 | 0.3040922 | 0.3950144 | -22.86972 | 0.3950144 | -22.86972 | 2.820163e-15 | -2.275957e-15 | -1.665335e-15 | 0.008236932 | 0.01408121 | 0.02231815
870450097847.4 | 0.0029397 | 1.665688 | 0.01626769 | 5.935524 | 2.774253 | 0.05419382 | 0.01953456 | 22.59031 | -0.1539575 | 0.3543548 | -0.1539575 | 0.3543548 | 0.386355 | -23.15208 | 0.386355 | -23.15208 | 4.855243e-15 | 4.496403e-15 | 1.831868e-15 | 0.008236932 | 0.01408121 | 0.02231815
876712328767.1 | 0.0029397 | 1.665638 | 0.01632491 | 5.999252 | 2.774084 | 0.0543828 | 0.01960387 | 22.68331 | -0.07829308 | 0.3744361 | -0.07829308 | 0.3744361 | 0.3825339 | -23.35582 | 0.3825339 | -23.35582 | 2.046444e-15 | -1.984524e-15 | -4.996004e-16 | 0.008236932 | 0.01408121 | 0.02231815
882974559686.9 | 0.0029397 | 1.665593 | 0.01637902 | 6.06213 | 2.773933 | 0.05456157 | 0.01966939 | 22.17036 | 0.03259394 | 0.3841676 | 0.03259394 | 0.3841676 | 0.3855478 | -23.64659 | 0.3855478 | -23.64659 | 1.759047e-15 | 1.75554e-15 | -1.110223e-16 | 0.008236932 | 0.01408121 | 0.02231815
889236790606.7 | 0.0029397 | 1.665554 | 0.01643162 | 6.124731 | 2.7738 | 0.05473551 | 0.01973304 | 22.25447 | 0.1160586 | 0.3662941 | 0.1160586 | 0.3662941 | 0.3842408 | -23.86878 | 0.3842408 | -23.86878 | 3.514151e-15 | -3.400058e-15 | 8.881784e-16 | 0.008236932 | 0.01408121 | 0.02231815
895499021526.4 | 0.0029397 | 1.66552 | 0.01648426 | 6.187622 | 2.773685 | 0.05490973 | 0.01979667 | 21.77191 | 0.2186846 | 0.3083053 | 0.2186846 | 0.3083053 | 0.3779883 | -24.17889 | 0.3779883 | -24.17889 | 1.933351e-15 | -1.498801e-15 | 1.221245e-15 | 0.008236932 | 0.01408121 | 0.02231815
901761252446.2 | 0.0029397 | 1.665491 | 0.01653856 | 6.251418 | 2.773586 | 0.05508965 | 0.01986225 | 21.72519 | 0.2725358 | 0.2546574 | 0.2725358 | 0.2546574 | 0.3729962 | -24.38124 | 0.3729962 | -24.38124 | 1.81242e-15 | 1.165734e-15 | -1.387779e-15 | 0.008236932 | 0.01408121 | 0.02231815
908023483365.9 | 0.0029397 | 1.665466 | 0.0165959 | 6.316652 | 2.7735 | 0.05527978 | 0.01993142 | 21.15837 | 0.3288752 | 0.1608359 | 0.3288752 | 0.1608359 | 0.3660971 | -24.67789 | 0.3660971 | -24.67789 | 1.570092e-16 | 1.110223e-16 | 1.110223e-16 | 0.008236932 | 0.01408121 | 0.02231815
914285714285.7 | 0.0029397 | 1.665443 | 0.01665739 | 6.383781 | 2.773422 | 0.05548385 | 0.02000555 | 21.08611 | 0.3604524 | 0.09500967 | 0.3604524 | 0.09500967 | 0.3727637 | -24.87502 | 0.3727637 | -24.87502 | 6.521453e-15 | -1.831868e-15 | 6.258882e-15 | 0.008236932 | 0.01408121 | 0.02231815
920547945205.5 | 0.0029397 | 1.665421 | 0.01672344 | 6.452993 | 2.773347 | 0.05570313 | 0.02008517 | 20.3515 | 0.3632751 | -0.02603419 | 0.3632751 | -0.02603419 | 0.3642067 | -25.20428 | 0.3642067 | -25.20428 | 3.785992e-16 | -1.665335e-16 | 3.400058e-16 | 0.008236932 | 0.01408121 | 0.02231815
926810176125.2 | 0.0029397 | 1.665398 | 0.01679404 | 6.524317 | 2.773268 | 0.0559375 | 0.02017025 | 20.33025 | 0.3531407 | -0.1002694 | 0.3531407 | -0.1002694 | 0.3670999 | -25.4094 | 0.3670999 | -25.4094 | 2.358448e-15 | 8.326673e-16 | 2.206568e-15 | 0.008236932 | 0.01408121 | 0.02231815
933072407045.0 | 0.0029397 | 1.665372 | 0.0168684 | 6.597483 | 2.773178 | 0.0561843 | 0.02025989 | 20.14854 | 0.288407 | -0.1913729 | 0.288407 | -0.1913729 | 0.3461245 | -25.71858 | 0.3461245 | -25.71858 | 2.830524e-16 | 5.551115e-17 | 2.775558e-16 | 0.008236932 | 0.01408121 | 0.02231815
939334637964.8 | 0.0029397 | 1.665342 | 0.01694561 | 6.672164 | 2.773075 | 0.05644046 | 0.02035302 | 20.03013 | 0.256046 | -0.2499675 | 0.256046 | -0.2499675 | 0.3578314 | -25.90613 | 0.3578314 | -25.90613 | 5.467496e-15 | -3.608225e-15 | -4.107825e-15 | 0.008236932 | 0.01408121 | 0.02231815
945596868884.5 | 0.0029397 | 1.665306 | 0.01702408 | 6.747749 | 2.772954 | 0.05670062 | 0.02044773 | 19.76537 | 0.158949 | -0.3012129 | 0.158949 | -0.3012129 | 0.3405789 | -26.21798 | 0.3405789 | -26.21798 | 2.533675e-15 | -2.303713e-15 | -1.054712e-15 | 0.008236932 | 0.01408121 | 0.02231815
951859099804.3 | 0.0029397 | 1.665265 | 0.01710221 | 6.823608 | 2.772813 | 0.05695941 | 0.0205421 | 19.85779 | 0.0966917 | -0.3410229 | 0.0966917 | -0.3410229 | 0.3544657 | -26.42725 | 0.3544657 | -26.42725 | 2.625544e-15 | -2.539635e-15 | -6.661338e-16 | 0.008236932 | 0.01408121 | 0.02231815
958121330724.1 | 0.0029397 | 1.665217 | 0.01717798 | 6.898929 | 2.772653 | 0.05721013 | 0.02063371 | 19.51737 | -0.01350597 | -0.329187 | -0.01350597 | -0.329187 | 0.3294639 | -26.74454 | 0.3294639 | -26.74454 | 8.396062e-16 | -8.396062e-16 | 0 | 0.008236932 | 0.01408121 | 0.02231815
964383561643.8 | 0.0029397 | 1.665165 | 0.01724992 | 6.973102 | 2.772478 | 0.05744794 | 0.02072079 | 19.61191 | -0.07819576 | -0.3291721 | -0.07819576 | -0.3291721 | 0.3383324 | -26.93677 | 0.3383324 | -26.93677 | 1.925565e-15 | -1.859624e-15 | 4.996004e-16 | 0.008236932 | 0.01408121 | 0.02231815
970645792563.6 | 0.0029397 | 1.66511 | 0.01731656 | 7.045495 | 2.772292 | 0.05766795 | 0.02080155 | 19.484 | -0.1596684 | -0.2780107 | -0.1596684 | -0.2780107 | 0.3205994 | -27.22486 | 0.3205994 | -27.22486 | 7.676813e-16 | -5.828671e-16 | 4.996004e-16 | 0.008236932 | 0.01408121 | 0.02231815
976908023483.4 | 0.0029397 | 1.665054 | 0.01737732 | 7.115832 | 2.772101 | 0.05786835 | 0.02087526 | 19.26556 | -0.224938 | -0.2498172 | -0.224938 | -0.2498172 | 0.3361633 | -27.43658 | 0.3361633 | -27.43658 | 1.253926e-15 | 1.110223e-15 | -5.828671e-16 | 0.008236932 | 0.01408121 | 0.02231815
983170254403.1 | 0.0029397 | 1.664998 | 0.01743157 | 7.183802 | 2.771914 | 0.05804705 | 0.02094114 | 19.41411 | -0.2707797 | -0.1644901 | -0.2707797 | -0.1644901 | 0.3168259 | -27.72844 | 0.3168259 | -27.72844 | 1.010318e-15 | -6.106227e-16 | 8.049117e-16 | 0.008236932 | 0.01408121 | 0.02231815
989432485322.9 | 0.0029397 | 1.664946 | 0.01747977 | 7.249551 | 2.771739 | 0.05820575 | 0.02099972 | 17.88472 | -0.3168459 | -0.1081298 | -0.3168459 | -0.1081298 | 0.3347885 | -27.94546 | 0.3347885 | -27.94546 | 1.255154e-15 | 3.885781e-16 | -1.19349e-15 | 0.008236932 | 0.01408121 | 0.02231815
995694716242.7 | 0.0029397 | 1.664899 | 0.01752255 | 7.313289 | 2.771583 | 0.05834658 | 0.02105172 | 18.58557 | -0.3024829 | -0.01270918 | -0.3024829 | -0.01270918 | 0.3027497 | -28.23234 | 0.3027497 | -28.23234 | 5.89806e-16 | 0 | -5.89806e-16 | 0.008236932 | 0.01408121 | 0.02231815
1001956947162.4 | 0.0029397 | 1.66486 | 0.01756175 | 7.375748 | 2.771452 | 0.05847573 | 0.02109932 | 18.4239 | -0.3232824 | 0.05324979 | -0.3232824 | 0.05324979 | 0.3276386 | -28.43758 | 0.3276386 | -28.43758 | 3.726134e-15 | -5.551115e-16 | -3.684553e-15 | 0.008236932 | 0.01408121 | 0.02231815
1008219178082.2 | 0.0029397 | 1.66483 | 0.01759927 | 7.437703 | 2.77135 | 0.0585996 | 0.02114478 | 18.42912 | -0.26918 | 0.1344555 | -0.26918 | 0.1344555 | 0.3008922 | -28.73758 | 0.3008922 | -28.73758 | 3.897658e-15 | -1.720846e-15 | -3.497203e-15 | 0.008236932 | 0.01408121 | 0.02231815
1014481409002.0 | 0.0029397 | 1.664811 | 0.01763808 | 7.500402 | 2.771283 | 0.05872813 | 0.02119167 | 17.80399 | -0.2547128 | 0.2061009 | -0.2547128 | 0.2061009 | 0.3276526 | -28.95463 | 0.3276526 | -28.95463 | 1.650465e-15 | -1.221245e-15 | -1.110223e-15 | 0.008236932 | 0.01408121 | 0.02231815
1020743639921.7 | 0.0029397 | 1.664802 | 0.01768083 | 7.564993 | 2.771252 | 0.05887016 | 0.02124316 | 17.60749 | -0.160277 | 0.2452772 | -0.160277 | 0.2452772 | 0.2930011 | -29.26633 | 0.2930011 | -29.26633 | 1.062353e-15 | 8.881784e-16 | 5.828671e-16 | 0.008236932 | 0.01408121 | 0.02231815
1027005870841.5 | 0.0029397 | 1.664804 | 0.01773112 | 7.633052 | 2.77126 | 0.05903769 | 0.02130356 | 16.96696 | -0.1155611 | 0.2989929 | -0.1155611 | 0.2989929 | 0.3205482 | -29.47631 | 0.3205482 | -29.47631 | 5.715223e-16 | -4.996004e-16 | -2.775558e-16 | 0.008236932 | 0.01408121 | 0.02231815
1033268101761.3 | 0.0029397 | 1.664819 | 0.01779177 | 7.705864 | 2.771304 | 0.05924014 | 0.02137627 | 17.11706 | -0.02690371 | 0.2841257 | -0.02690371 | 0.2841257 | 0.2853966 | -29.75072 | 0.2853966 | -29.75072 | 3.062248e-15 | -3.049644e-15 | -2.775558e-16 | 0.008236932 | 0.01408121 | 0.02231815
1039530332681.0 | 0.0029397 | 1.664844 | 0.01786604 | 7.784931 | 2.771386 | 0.05948836 | 0.0214652 | 15.82904 | 0.04747272 | 0.3224238 | 0.04747272 | 0.3224238 | 0.3258999 | -29.99132 | 0.3258999 | -29.99132 | 4.841339e-16 | -4.302114e-16 | -2.220446e-16 | 0.008236932 | 0.01408121 | 0.02231815
1045792563600.8 | 0.0029397 | 1.664881 | 0.01795584 | 7.871192 | 2.771505 | 0.05978867 | 0.02157263 | 16.38326 | 0.1136994 | 0.2571356 | 0.1136994 | 0.2571356 | 0.2811517 | -30.26146 | 0.2811517 | -30.26146 | 4.126163e-16 | 3.053113e-16 | -2.775558e-16 | 0.008236932 | 0.01408121 | 0.02231815
1052054794520.5 | 0.0029397 | 1.664927 | 0.01806239 | 7.965313 | 2.771655 | 0.06014512 | 0.02170008 | 15.31577 | 0.2065257 | 0.2428289 | 0.2065257 | 0.2428289 | 0.3187769 | -30.54991 | 0.3187769 | -30.54991 | 1.732668e-15 | -1.415534e-15 | 9.992007e-16 | 0.008236932 | 0.01408121 | 0.02231815
1058317025440.3 | 0.0029397 | 1.664979 | 0.01818477 | 8.067013 | 2.771826 | 0.06055453 | 0.02184644 | 15.82508 | 0.2116255 | 0.1617767 | 0.2116255 | 0.1617767 | 0.2663777 | -30.76324 | 0.2663777 | -30.76324 | 1.94289e-16 | 0 | -1.94289e-16 | 0.008236932 | 0.01408121 | 0.02231815
1064579256360.1 | 0.0029397 | 1.665035 | 0.01832137 | 8.175701 | 2.772006 | 0.06101143 | 0.02200985 | 14.93483 | 0.2905325 | 0.1018758 | 0.2905325 | 0.1018758 | 0.3078762 | -31.07867 | 0.3078762 | -31.07867 | 2.600151e-15 | -7.21645e-16 | 2.498002e-15 | 0.008236932 | 0.01408121 | 0.02231815
1070841487279.8 | 0.0029397 | 1.665088 | 0.01846813 | 8.289673 | 2.772179 | 0.06150216 | 0.0221855 | 15.44976 | 0.2572065 | 0.03841578 | 0.2572065 | 0.03841578 | 0.2600595 | -31.26766 | 0.2600595 | -31.26766 | 1.412964e-15 | 1.110223e-16 | -1.408595e-15 | 0.008236932 | 0.01408121 | 0.02231815
1077103718199.6 | 0.0029397 | 1.665134 | 0.01862022 | 8.406815 | 2.772326 | 0.06201034 | 0.02236762 | 14.99912 | 0.2882235 | -0.05473058 | 0.2882235 | -0.05473058 | 0.2933739 | -31.60358 | 0.2933739 | -31.60358 | 2.134034e-15 | 4.996004e-16 | 2.074729e-15 | 0.008236932 | 0.01408121 | 0.02231815
1083365949119.4 | 0.0029397 | 1.665167 | 0.01877091 | 8.524122 | 2.77243 | 0.06251341 | 0.02254824 | 15.40504 | 0.2371884 | -0.08824473 | 0.2371884 | -0.08824473 | 0.2530721 | -31.7721 | 0.2530721 | -31.7721 | 7.076311e-16 | 3.053113e-16 | 6.383782e-16 | 0.008236932 | 0.01408121 | 0.02231815
1089628180039.1 | 0.0029397 | 1.66518 | 0.01891364 | 8.638584 | 2.772468 | 0.06298924 | 0.02271956 | 14.4979 | 0.2216127 | -0.1754102 | 0.2216127 | -0.1754102 | 0.2826321 | -32.08547 | 0.2826321 | -32.08547 | 1.933351e-15 | 1.221245e-15 | 1.498801e-15 | 0.008236932 | 0.01408121 | 0.02231815
1095890410958.9 | 0.0029397 | 1.66517 | 0.01904245 | 8.747402 | 2.772429 | 0.06341783 | 0.02287447 | 12.09668 | 0.1640525 | -0.1828834 | 0.1640525 | -0.1828834 | 0.2456818 | -32.25555 | 0.2456818 | -32.25555 | 1.570092e-16 | -1.110223e-16 | -1.110223e-16 | 0.008236932 | 0.01408121 | 0.02231815
1102152641878.7 | 0.0029397 | 1.665135 | 0.01915374 | 8.848801 | 2.772309 | 0.06378713 | 0.02300867 | 4.856186 | -0.01302384 | -0.2246965 | -0.01302384 | -0.2246965 | 0.2250736 | -33.04462 | 0.2250736 | -33.04462 | 1.43982e-15 | -1.43982e-15 | 0 | 0.008236932 | 0.01408121 | 0.02231815
1108414872798.4 | 0.0029397 | 1.665078 | 0.01924526 | 8.941601 | 2.772114 | 0.06408971 | 0.02311944 | 13.41572 | 0.06199833 | -0.2385942 | 0.06199833 | -0.2385942 | 0.2465177 | -32.7325 | 0.2465177 | -32.7325 | 1.10468e-15 | 1.061651e-15 | 3.053113e-16 | 0.008236932 | 0.01408121 | 0.02231815
1114677103718.2 | 0.0029397 | 1.665 | 0.01931935 | 9.026738 | 2.771852 | 0.06433345 | 0.02320955 | 11.88903 | -0.04513282 | -0.2470317 | -0.04513282 | -0.2470317 | 0.2511207 | -33.16743 | 0.2511207 | -33.16743 | 5.117875e-16 | -4.996004e-16 | 1.110223e-16 | 0.008236932 | 0.01408121 | 0.02231815
1120939334638.0 | 0.0029397 | 1.664907 | 0.01938222 | 9.106988 | 2.771539 | 0.06453918 | 0.0232864 | 13.28772 | -0.06112723 | -0.2329112 | -0.06112723 | -0.2329112 | 0.240799 | -33.24338 | 0.240799 | -33.24338 | 9.639819e-17 | -4.857226e-17 | -8.326673e-17 | 0.008236932 | 0.01408121 | 0.02231815
1127201565557.7 | 0.0029397 | 1.664802 | 0.01944398 | 9.187047 | 2.771189 | 0.06474077 | 0.02336209 | 14.22751 | -0.1403811 | -0.1971787 | -0.1403811 | -0.1971787 | 0.2420461 | -33.60542 | 0.2420461 | -33.60542 | 1.421779e-15 | 1.110223e-15 | -8.881784e-16 | 0.008236932 | 0.01408121 | 0.02231815
1133463796477.5 | 0.0029397 | 1.664692 | 0.01951708 | 9.272816 | 2.770819 | 0.06497986 | 0.0234515 | 14.03066 | -0.1658171 | -0.1705605 | -0.1658171 | -0.1705605 | 0.2378785 | -33.75802 | 0.2378785 | -33.75802 | 7.889617e-16 | 4.996004e-16 | -6.106227e-16 | 0.008236932 | 0.01408121 | 0.02231815
1139726027397.3 | 0.0029397 | 1.664577 | 0.01961439 | 9.370535 | 2.770433 | 0.06529934 | 0.02357008 | 13.49731 | -0.2218623 | -0.1009822 | -0.2218623 | -0.1009822 | 0.2437628 | -34.13038 | 0.2437628 | -34.13038 | 1.874683e-15 | -8.049117e-16 | 1.69309e-15 | 0.008236932 | 0.01408121 | 0.02231815
1145988258317.0 | 0.0029397 | 1.664457 | 0.01974747 | 9.48595 | 2.770027 | 0.06573763 | 0.02373177 | 13.44806 | -0.2152273 | -0.06073095 | -0.2152273 | -0.06073095 | 0.2236315 | -34.2825 | 0.2236315 | -34.2825 | 1.323147e-15 | -4.163336e-16 | 1.25594e-15 | 0.008236932 | 0.01408121 | 0.02231815
1152250489236.8 | 0.0029397 | 1.664325 | 0.01992618 | 9.624102 | 2.769582 | 0.06632731 | 0.02394849 | 11.37967 | -0.2452906 | 0.01968247 | -0.2452906 | 0.01968247 | 0.246079 | -34.63759 | 0.246079 | -34.63759 | 1.172165e-15 | 8.326673e-17 | 1.169204e-15 | 0.008236932 | 0.01408121 | 0.02231815
1158512720156.6 | 0.0029397 | 1.664177 | 0.02015382 | 9.786947 | 2.769079 | 0.06707903 | 0.02422431 | 9.809038 | -0.2074448 | 0.04698137 | -0.2074448 | 0.04698137 | 0.2126984 | -34.78024 | 0.2126984 | -34.78024 | 9.634823e-16 | 1.94289e-16 | 9.436896e-16 | 0.008236932 | 0.01408121 | 0.02231815
1164774951076.3 | 0.0029397 | 1.664004 | 0.02042571 | 9.9726 | 2.768493 | 0.06797695 | 0.02455377 | 1.535216 | -0.2872372 | 0.2409181 | -0.2872372 | 0.2409181 | 0.3748956 | -35.25544 | 0.3748956 | -35.25544 | 4.075063e-15 | -2.498002e-15 | -3.219647e-15 | 0.008236932 | 0.01408121 | 0.02231815
1171037181996.1 | 0.0029397 | 1.663802 | 0.02073071 | 10.17593 | 2.767806 | 0.06898357 | 0.02492355 | 7.642186 | -0.1676105 | 0.1312234 | -0.1676105 | 0.1312234 | 0.2128682 | -35.22175 | 0.2128682 | -35.22175 | 9.937892e-16 | 5.828671e-16 | 8.049117e-16 | 0.008236932 | 0.01408121 | 0.02231815
1177299412915.9 | 0.0029397 | 1.663564 | 0.02105145 | 10.38862 | 2.767001 | 0.07004084 | 0.02531291 | 9.695465 | -0.05511947 | 0.1662992 | -0.05511947 | 0.1662992 | 0.1751958 | -35.80826 | 0.1751958 | -35.80826 | 7.616681e-16 | -7.285839e-16 | -2.220446e-16 | 0.008236932 | 0.01408121 | 0.02231815
1183561643835.6 | 0.0029397 | 1.66329 | 0.02136763 | 10.60075 | 2.766078 | 0.07108115 | 0.02569745 | 10.76722 | -0.07277702 | 0.1759493 | -0.07277702 | 0.1759493 | 0.1904065 | -35.73612 | 0.1904065 | -35.73612 | 1.789535e-15 | 1.637579e-15 | 7.21645e-16 | 0.008236932 | 0.01408121 | 0.02231815
1189823874755.4 | 0.0029397 | 1.662985 | 0.02165696 | 10.80113 | 2.76505 | 0.07203039 | 0.0260503 | 10.81133 | 0.01434283 | 0.1547361 | 0.01434283 | 0.1547361 | 0.1553995 | -36.22074 | 0.1553995 | -36.22074 | 5.321277e-16 | -5.20417e-16 | 1.110223e-16 | 0.008236932 | 0.01408121 | 0.02231815
1196086105675.1 | 0.0029397 | 1.662657 | 0.02189754 | 10.9786 | 2.763949 | 0.07281622 | 0.02634499 | 11.33803 | 0.001789308 | 0.1813198 | 0.001789308 | 0.1813198 | 0.1813286 | -36.13818 | 0.1813286 | -36.13818 | 5.903646e-16 | -5.798313e-16 | 1.110223e-16 | 0.008236932 | 0.01408121 | 0.02231815