## Sheet1
freq_Hz | thickness_m | n_final | k_final | alpha_final | eps_r_final | eps_i_final | loss_tan_final | alpha_max | H_meas_real | H_meas_imag | H_model_real | H_model_imag | H_meas_mag | H_meas_phi | H_model_mag | H_model_phi | error_abs | error_real | error_imag | TV_n | TV_k | TV_total
300587084148.7 | 0.0029397 | 1.669318 | 0.008064169 | 1.016059 | 2.786557 | 0.02692332 | 0.00966186 | 29.51334 | 0.8156262 | 0.1855886 | 0.8156262 | 0.1855886 | 0.8364743 | 0.2237319 | 0.8364743 | 0.2237319 | 2.261867e-15 | -5.551115e-16 | 2.19269e-15 | 0.008943973 | 0.01429176 | 0.02323574
306849315068.5 | 0.0029397 | 1.669316 | 0.008092474 | 1.040868 | 2.786551 | 0.0270178 | 0.009695784 | 29.71402 | 0.8370414 | -0.08437911 | 0.8370414 | -0.08437911 | 0.8412836 | -0.100467 | 0.8412836 | -0.100467 | 2.403423e-15 | 1.110223e-16 | -2.400857e-15 | 0.008943973 | 0.01429176 | 0.02323574
313111545988.3 | 0.0029397 | 1.669314 | 0.008126543 | 1.066582 | 2.786542 | 0.0271315 | 0.009736619 | 29.08113 | 0.7546391 | -0.3084434 | 0.7546391 | -0.3084434 | 0.8152408 | -0.3880093 | 0.8152408 | -0.3880093 | 7.468262e-16 | -5.551115e-16 | -4.996004e-16 | 0.008943973 | 0.01429176 | 0.02323574
319373776908.0 | 0.0029397 | 1.66931 | 0.008165125 | 1.093078 | 2.786529 | 0.02726025 | 0.00978287 | 29.59944 | 0.6187627 | -0.4465501 | 0.6187627 | -0.4465501 | 0.763069 | -0.6251302 | 0.763069 | -0.6251302 | 9.155134e-16 | 2.220446e-16 | 8.881784e-16 | 0.008943973 | 0.01429176 | 0.02323574
325636007827.8 | 0.0029397 | 1.669303 | 0.008235911 | 1.124173 | 2.786504 | 0.02749646 | 0.009867726 | 29.28598 | 0.5285728 | -0.5733553 | 0.5285728 | -0.5733553 | 0.779824 | -0.8260159 | 0.779824 | -0.8260159 | 7.850462e-16 | -5.551115e-16 | -5.551115e-16 | 0.008943973 | 0.01429176 | 0.02323574
331898238747.6 | 0.0029397 | 1.669293 | 0.008317854 | 1.157192 | 2.786469 | 0.02776987 | 0.00996597 | 29.42064 | 0.3764163 | -0.7113156 | 0.3764163 | -0.7113156 | 0.8047727 | -1.084076 | 0.8047727 | -1.084076 | 1.570092e-16 | -1.110223e-16 | 1.110223e-16 | 0.008943973 | 0.01429176 | 0.02323574
338160469667.3 | 0.0029397 | 1.669279 | 0.008410186 | 1.192113 | 2.786422 | 0.02807789 | 0.01007668 | 28.88794 | 0.1415415 | -0.8098661 | 0.1415415 | -0.8098661 | 0.8221417 | -1.397772 | 0.8221417 | -1.397772 | 1.304512e-15 | -1.304512e-15 | 0 | 0.008943973 | 0.01429176 | 0.02323574
344422700587.1 | 0.0029397 | 1.669262 | 0.008511924 | 1.228878 | 2.786362 | 0.02841725 | 0.0101987 | 29.50777 | -0.07759612 | -0.7744587 | -0.07759612 | -0.7744587 | 0.7783363 | -1.670657 | 0.7783363 | -1.670657 | 3.608225e-16 | -3.608225e-16 | 0 | 0.008943973 | 0.01429176 | 0.02323574
350684931506.8 | 0.0029397 | 1.66924 | 0.008617393 | 1.266724 | 2.786289 | 0.028769 | 0.0103252 | 29.14061 | -0.2473645 | -0.7053444 | -0.2473645 | -0.7053444 | 0.7474623 | -1.908095 | 0.7474623 | -1.908095 | 1.94289e-16 | 1.94289e-16 | 0 | 0.008943973 | 0.01429176 | 0.02323574
356947162426.6 | 0.0029397 | 1.669216 | 0.008725 | 1.305445 | 2.786207 | 0.02912783 | 0.01045429 | 29.20108 | -0.3882788 | -0.6485518 | -0.3882788 | -0.6485518 | 0.7558968 | -2.110249 | 0.7558968 | -2.110249 | 8.968101e-16 | 8.326673e-16 | -3.330669e-16 | 0.008943973 | 0.01429176 | 0.02323574
363209393346.4 | 0.0029397 | 1.66919 | 0.008833519 | 1.344869 | 2.786116 | 0.02948964 | 0.0105845 | 29.26917 | -0.5709026 | -0.5438937 | -0.5709026 | -0.5438937 | 0.7885113 | -2.380417 | 0.7885113 | -2.380417 | 1.421779e-15 | 1.110223e-15 | -8.881784e-16 | 0.008943973 | 0.01429176 | 0.02323574
369471624266.1 | 0.0029397 | 1.66916 | 0.008941727 | 1.384815 | 2.786017 | 0.02985036 | 0.01071435 | 29.50318 | -0.713159 | -0.358168 | -0.713159 | -0.358168 | 0.7980476 | -2.676165 | 0.7980476 | -2.676165 | 1.861073e-15 | -5.551115e-16 | 1.776357e-15 | 0.008943973 | 0.01429176 | 0.02323574
375733855185.9 | 0.0029397 | 1.669129 | 0.009049068 | 1.425192 | 2.785911 | 0.03020813 | 0.01084318 | 28.79546 | -0.735948 | -0.1285975 | -0.735948 | -0.1285975 | 0.7470989 | -2.968602 | 0.7470989 | -2.968602 | 2.507851e-15 | 2.220446e-16 | -2.498002e-15 | 0.008943973 | 0.01429176 | 0.02323574
381996086105.7 | 0.0029397 | 1.669097 | 0.009155397 | 1.465971 | 2.785801 | 0.03056249 | 0.01097081 | 29.19421 | -0.7318903 | 0.02909918 | -0.7318903 | 0.02909918 | 0.7324686 | -3.181331 | 0.7324686 | -3.181331 | 5.308254e-16 | 0 | 5.308254e-16 | 0.008943973 | 0.01429176 | 0.02323574
388258317025.4 | 0.0029397 | 1.669064 | 0.009261068 | 1.5072 | 2.785688 | 0.03091463 | 0.01109766 | 29.29608 | -0.708553 | 0.1866092 | -0.708553 | 0.1866092 | 0.7327144 | -3.399112 | 0.7327144 | -3.399112 | 0 | 0 | 0 | 0.008943973 | 0.01429176 | 0.02323574
394520547945.2 | 0.0029397 | 1.66903 | 0.009366617 | 1.548965 | 2.785572 | 0.03126632 | 0.01122438 | 28.86899 | -0.6714778 | 0.3955528 | -0.6714778 | 0.3955528 | 0.7793231 | -3.673943 | 0.7793231 | -3.673943 | 2.318878e-15 | -1.554312e-15 | -1.720846e-15 | 0.008943973 | 0.01429176 | 0.02323574
400782778865.0 | 0.0029397 | 1.668994 | 0.009472103 | 1.591273 | 2.785452 | 0.03161777 | 0.01135104 | 29.12861 | -0.5110268 | 0.5575717 | -0.5110268 | 0.5575717 | 0.7563297 | -3.97052 | 0.7563297 | -3.97052 | 4.002966e-16 | -3.330669e-16 | -2.220446e-16 | 0.008943973 | 0.01429176 | 0.02323574
407045009784.7 | 0.0029397 | 1.668958 | 0.009577285 | 1.634083 | 2.785328 | 0.03196817 | 0.01147735 | 28.87164 | -0.3243126 | 0.6595128 | -0.3243126 | 0.6595128 | 0.7349394 | -4.255367 | 0.7349394 | -4.255367 | 1.247458e-15 | -1.165734e-15 | -4.440892e-16 | 0.008943973 | 0.01429176 | 0.02323574
413307240704.5 | 0.0029397 | 1.66892 | 0.009682034 | 1.67737 | 2.7852 | 0.03231708 | 0.01160314 | 29.02778 | -0.1806533 | 0.6749888 | -0.1806533 | 0.6749888 | 0.6987457 | -4.450879 | 0.6987457 | -4.450879 | 4.308824e-16 | 4.163336e-16 | -1.110223e-16 | 0.008943973 | 0.01429176 | 0.02323574
419569471624.3 | 0.0029397 | 1.668881 | 0.009786423 | 1.721143 | 2.785069 | 0.03266476 | 0.01172853 | 29.21027 | -0.009046444 | 0.7245599 | -0.009046444 | 0.7245599 | 0.7246163 | -4.699904 | 0.7246163 | -4.699904 | 6.958642e-16 | -6.869505e-16 | -1.110223e-16 | 0.008943973 | 0.01429176 | 0.02323574
425831702544.0 | 0.0029397 | 1.668842 | 0.009890504 | 1.76541 | 2.784934 | 0.03301137 | 0.01185355 | 28.83534 | 0.1728302 | 0.7238934 | 0.1728302 | 0.7238934 | 0.7442392 | -4.946753 | 0.7442392 | -4.946753 | 1.170022e-15 | -1.082467e-15 | 4.440892e-16 | 0.008943973 | 0.01429176 | 0.02323574
432093933463.8 | 0.0029397 | 1.6688 | 0.009993914 | 1.810101 | 2.784794 | 0.03335569 | 0.01197779 | 28.7664 | 0.3950891 | 0.6213046 | 0.3950891 | 0.6213046 | 0.7362845 | -5.27879 | 0.7362845 | -5.27879 | 1.265849e-15 | 9.992007e-16 | -7.771561e-16 | 0.008943973 | 0.01429176 | 0.02323574
438356164383.6 | 0.0029397 | 1.668757 | 0.01009622 | 1.855134 | 2.784648 | 0.03369629 | 0.01210073 | 28.50017 | 0.502743 | 0.493942 | 0.502743 | 0.493942 | 0.7047902 | -5.506617 | 0.7047902 | -5.506617 | 1.143045e-15 | -5.551115e-16 | 9.992007e-16 | 0.008943973 | 0.01429176 | 0.02323574
444618395303.3 | 0.0029397 | 1.668713 | 0.01019723 | 1.900461 | 2.784498 | 0.0340325 | 0.01222213 | 28.55107 | 0.5905774 | 0.3361935 | 0.5905774 | 0.3361935 | 0.6795644 | -5.765674 | 0.6795644 | -5.765674 | 2.482534e-16 | 1.110223e-16 | -2.220446e-16 | 0.008943973 | 0.01429176 | 0.02323574
450880626223.1 | 0.0029397 | 1.668667 | 0.0102972 | 1.946121 | 2.784342 | 0.03436519 | 0.0123423 | 28.55657 | 0.6681196 | 0.2271727 | 0.6681196 | 0.2271727 | 0.705685 | -5.955431 | 0.705685 | -5.955431 | 3.248707e-16 | 1.110223e-16 | -3.053113e-16 | 0.008943973 | 0.01429176 | 0.02323574
457142857142.9 | 0.0029397 | 1.668619 | 0.01039607 | 1.992097 | 2.78418 | 0.03469416 | 0.01246118 | 28.33291 | 0.7134062 | 0.01353092 | 0.7134062 | 0.01353092 | 0.7135345 | -6.264221 | 0.7135345 | -6.264221 | 5.888405e-15 | 3.330669e-16 | -5.878978e-15 | 0.008943973 | 0.01429176 | 0.02323574
463405088062.6 | 0.0029397 | 1.668568 | 0.0104937 | 2.038349 | 2.78401 | 0.0350189 | 0.01257859 | 28.24731 | 0.6998057 | -0.180711 | 0.6998057 | -0.180711 | 0.7227617 | -6.535895 | 0.7227617 | -6.535895 | 2.220446e-16 | -2.220446e-16 | 0 | 0.008943973 | 0.01429176 | 0.02323574
469667318982.4 | 0.0029397 | 1.668515 | 0.01058954 | 2.084762 | 2.783832 | 0.03533761 | 0.01269387 | 28.35848 | 0.5696611 | -0.3378948 | 0.5696611 | -0.3378948 | 0.6623343 | -6.818553 | 0.6623343 | -6.818553 | 2.775558e-16 | -2.220446e-16 | -1.665335e-16 | 0.008943973 | 0.01429176 | 0.02323574
475929549902.2 | 0.0029397 | 1.668461 | 0.01068361 | 2.131325 | 2.783648 | 0.03565036 | 0.01280706 | 28.14518 | 0.503487 | -0.4533355 | 0.503487 | -0.4533355 | 0.6775045 | -7.016217 | 0.6775045 | -7.016217 | 1.180183e-15 | 7.771561e-16 | 8.881784e-16 | 0.008943973 | 0.01429176 | 0.02323574
482191780821.9 | 0.0029397 | 1.668405 | 0.0107759 | 2.178024 | 2.783458 | 0.03595713 | 0.01291815 | 28.40832 | 0.3716085 | -0.5500931 | 0.3716085 | -0.5500931 | 0.6638489 | -7.259863 | 0.6638489 | -7.259863 | 4.710277e-16 | 3.330669e-16 | 3.330669e-16 | 0.008943973 | 0.01429176 | 0.02323574
488454011741.7 | 0.0029397 | 1.668347 | 0.01086657 | 2.224874 | 2.783263 | 0.03625842 | 0.01302731 | 28.62901 | 0.2255148 | -0.6753616 | 0.2255148 | -0.6753616 | 0.7120184 | -7.531706 | 0.7120184 | -7.531706 | 5.117875e-16 | -4.996004e-16 | -1.110223e-16 | 0.008943973 | 0.01429176 | 0.02323574
494716242661.4 | 0.0029397 | 1.668287 | 0.01095515 | 2.271767 | 2.783062 | 0.03655269 | 0.01313398 | 28.15406 | 0.01499556 | -0.6687263 | 0.01499556 | -0.6687263 | 0.6688944 | -7.831561 | 0.6688944 | -7.831561 | 1.624031e-15 | -1.620232e-15 | 1.110223e-16 | 0.008943973 | 0.01429176 | 0.02323574
500978473581.2 | 0.0029397 | 1.668227 | 0.01104166 | 2.318689 | 2.782859 | 0.03683999 | 0.01323818 | 28.44507 | -0.1531771 | -0.6478276 | -0.1531771 | -0.6478276 | 0.6656905 | -8.086165 | 0.6656905 | -8.086165 | 1.093443e-15 | 9.992007e-16 | -4.440892e-16 | 0.008943973 | 0.01429176 | 0.02323574
507240704501.0 | 0.0029397 | 1.668167 | 0.01112623 | 2.365655 | 2.782656 | 0.03712083 | 0.01334007 | 28.63508 | -0.2683155 | -0.5686378 | -0.2683155 | -0.5686378 | 0.6287624 | -8.294862 | 0.6287624 | -8.294862 | 4.278682e-15 | 3.941292e-15 | -1.665335e-15 | 0.008943973 | 0.01429176 | 0.02323574
513502935420.7 | 0.0029397 | 1.668107 | 0.01120977 | 2.412842 | 2.782455 | 0.03739819 | 0.01344072 | 28.78249 | -0.4275232 | -0.5161978 | -0.4275232 | -0.5161978 | 0.6702509 | -8.545692 | 0.6702509 | -8.545692 | 1.894712e-15 | -1.609823e-15 | 9.992007e-16 | 0.008943973 | 0.01429176 | 0.02323574
519765166340.5 | 0.0029397 | 1.668048 | 0.01129273 | 2.46034 | 2.782256 | 0.03767361 | 0.01354067 | 28.49936 | -0.5400323 | -0.3823315 | -0.5400323 | -0.3823315 | 0.6616738 | -8.808717 | 0.6616738 | -8.808717 | 1.023575e-15 | -6.661338e-16 | 7.771561e-16 | 0.008943973 | 0.01429176 | 0.02323574
526027397260.3 | 0.0029397 | 1.66799 | 0.0113757 | 2.508277 | 2.78206 | 0.03794909 | 0.01364064 | 28.53485 | -0.6365858 | -0.2014472 | -0.6365858 | -0.2014472 | 0.6676994 | -9.118299 | 0.6676994 | -9.118299 | 1.887583e-15 | 5.551115e-16 | -1.804112e-15 | 0.008943973 | 0.01429176 | 0.02323574
532289628180.0 | 0.0029397 | 1.667932 | 0.01145905 | 2.556735 | 2.781867 | 0.03822583 | 0.01374107 | 28.29676 | -0.6183804 | -0.04826233 | -0.6183804 | -0.04826233 | 0.6202609 | -9.34689 | 0.6202609 | -9.34689 | 3.416333e-15 | -3.330669e-16 | 3.400058e-15 | 0.008943973 | 0.01429176 | 0.02323574
538551859099.8 | 0.0029397 | 1.667877 | 0.01154379 | 2.605945 | 2.781679 | 0.03850725 | 0.01384316 | 28.39884 | -0.6223165 | 0.1039437 | -0.6223165 | 0.1039437 | 0.6309375 | -9.590277 | 0.6309375 | -9.590277 | 3.248707e-16 | -1.110223e-16 | -3.053113e-16 | 0.008943973 | 0.01429176 | 0.02323574
544814090019.6 | 0.0029397 | 1.667822 | 0.01163069 | 2.656091 | 2.781495 | 0.03879584 | 0.01394784 | 27.57858 | -0.5873587 | 0.2324846 | -0.5873587 | 0.2324846 | 0.6316957 | -9.80167 | 0.6316957 | -9.80167 | 5.613218e-16 | 5.551115e-16 | 8.326673e-17 | 0.008943973 | 0.01429176 | 0.02323574
551076320939.3 | 0.0029397 | 1.667767 | 0.01172024 | 2.707307 | 2.78131 | 0.03909328 | 0.0140557 | 27.72222 | -0.5071981 | 0.4166908 | -0.5071981 | 0.4166908 | 0.6564154 | -10.11252 | 0.6564154 | -10.11252 | 1.3552e-15 | 7.771561e-16 | 1.110223e-15 | 0.008943973 | 0.01429176 | 0.02323574
557338551859.1 | 0.0029397 | 1.667712 | 0.01181223 | 2.759563 | 2.781124 | 0.0393988 | 0.01416651 | 24.50868 | -0.3678366 | 0.5146615 | -0.3678366 | 0.5146615 | 0.632598 | -10.37504 | 0.632598 | -10.37504 | 1.590566e-15 | 1.387779e-15 | 7.771561e-16 | 0.008943973 | 0.01429176 | 0.02323574
563600782778.9 | 0.0029397 | 1.667655 | 0.0119065 | 2.81284 | 2.780932 | 0.03971189 | 0.01428006 | 26.52934 | -0.2032535 | 0.5688666 | -0.2032535 | 0.5688666 | 0.6040871 | -10.65242 | 0.6040871 | -10.65242 | 1.273434e-15 | -1.19349e-15 | -4.440892e-16 | 0.008943973 | 0.01429176 | 0.02323574
569863013698.6 | 0.0029397 | 1.667597 | 0.01200282 | 2.8671 | 2.780735 | 0.04003172 | 0.01439609 | 26.93947 | -0.09119459 | 0.5927547 | -0.09119459 | 0.5927547 | 0.5997288 | -10.84292 | 0.5997288 | -10.84292 | 1.563208e-15 | 1.498801e-15 | 4.440892e-16 | 0.008943973 | 0.01429176 | 0.02323574
576125244618.4 | 0.0029397 | 1.667536 | 0.01210095 | 2.922305 | 2.780529 | 0.04035753 | 0.01451434 | 27.40603 | 0.074122 | 0.6089072 | 0.074122 | 0.6089072 | 0.6134021 | -11.11671 | 0.6134021 | -11.11671 | 2.942091e-15 | 2.942091e-15 | 0 | 0.008943973 | 0.01429176 | 0.02323574
582387475538.2 | 0.0029397 | 1.667471 | 0.01220013 | 2.97828 | 2.780311 | 0.04068672 | 0.01463387 | 27.07978 | 0.2275849 | 0.5815962 | 0.2275849 | 0.5815962 | 0.6245391 | -11.36857 | 0.6245391 | -11.36857 | 1.05325e-15 | 9.992007e-16 | -3.330669e-16 | 0.008943973 | 0.01429176 | 0.02323574
588649706457.9 | 0.0029397 | 1.667402 | 0.01229929 | 3.034773 | 2.78008 | 0.04101574 | 0.01475344 | 27.37257 | 0.3789022 | 0.4667024 | 0.3789022 | 0.4667024 | 0.6011472 | -11.67751 | 0.6011472 | -11.67751 | 4.227603e-16 | 3.885781e-16 | -1.665335e-16 | 0.008943973 | 0.01429176 | 0.02323574
594911937377.7 | 0.0029397 | 1.66733 | 0.01239756 | 3.091562 | 2.779837 | 0.04134164 | 0.01487197 | 26.93293 | 0.4587651 | 0.363397 | 0.4587651 | 0.363397 | 0.5852545 | -11.89645 | 0.5852545 | -11.89645 | 8.252326e-16 | 5.551115e-16 | -6.106227e-16 | 0.008943973 | 0.01429176 | 0.02323574
601174168297.5 | 0.0029397 | 1.667255 | 0.01249434 | 3.148493 | 2.779584 | 0.0416625 | 0.01498876 | 27.46834 | 0.5225927 | 0.2359784 | 0.5225927 | 0.2359784 | 0.5734012 | -12.14223 | 0.5734012 | -12.14223 | 1.241267e-15 | -5.551115e-16 | 1.110223e-15 | 0.008943973 | 0.01429176 | 0.02323574
607436399217.2 | 0.0029397 | 1.667178 | 0.01258925 | 3.205456 | 2.779323 | 0.04197704 | 0.01510333 | 27.17405 | 0.5837552 | 0.1182561 | 0.5837552 | 0.1182561 | 0.5956129 | -12.3665 | 0.5956129 | -12.3665 | 3.274246e-15 | -6.661338e-16 | 3.205769e-15 | 0.008943973 | 0.01429176 | 0.02323574
613698630137.0 | 0.0029397 | 1.667098 | 0.01268177 | 3.262301 | 2.779055 | 0.04228349 | 0.01521506 | 27.63035 | 0.5847176 | -0.06199505 | 0.5847176 | -0.06199505 | 0.5879949 | -12.672 | 0.5879949 | -12.672 | 1.457168e-16 | 0 | 1.457168e-16 | 0.008943973 | 0.01429176 | 0.02323574
619960861056.8 | 0.0029397 | 1.667018 | 0.01277146 | 3.318899 | 2.778785 | 0.04258051 | 0.01532343 | 27.51456 | 0.543594 | -0.2028615 | 0.543594 | -0.2028615 | 0.5802131 | -12.92355 | 0.5802131 | -12.92355 | 2.186886e-15 | -8.881784e-16 | -1.998401e-15 | 0.008943973 | 0.01429176 | 0.02323574
626223091976.5 | 0.0029397 | 1.666938 | 0.01285826 | 3.375206 | 2.778517 | 0.04286783 | 0.01542831 | 27.71152 | 0.4511066 | -0.319837 | 0.4511066 | -0.319837 | 0.5529854 | -13.18312 | 0.5529854 | -13.18312 | 1.387779e-15 | -8.326673e-16 | -1.110223e-15 | 0.008943973 | 0.01429176 | 0.02323574
632485322896.3 | 0.0029397 | 1.66686 | 0.01294276 | 3.431362 | 2.778254 | 0.04314754 | 0.01553045 | 27.41298 | 0.379943 | -0.4107006 | 0.379943 | -0.4107006 | 0.5594923 | -13.39065 | 0.5594923 | -13.39065 | 9.036561e-16 | -6.661338e-16 | -6.106227e-16 | 0.008943973 | 0.01429176 | 0.02323574
638747553816.0 | 0.0029397 | 1.666784 | 0.01302569 | 3.487539 | 2.778 | 0.04342202 | 0.01563068 | 27.59725 | 0.2589341 | -0.4982833 | 0.2589341 | -0.4982833 | 0.5615453 | -13.65792 | 0.5615453 | -13.65792 | 2.001483e-15 | -1.665335e-15 | -1.110223e-15 | 0.008943973 | 0.01429176 | 0.02323574
645009784735.8 | 0.0029397 | 1.666712 | 0.0131079 | 3.543959 | 2.777756 | 0.04369418 | 0.01573003 | 27.05334 | 0.124287 | -0.5609026 | 0.124287 | -0.5609026 | 0.5745076 | -13.91911 | 0.5745076 | -13.91911 | 6.938894e-16 | 6.938894e-16 | 0 | 0.008943973 | 0.01429176 | 0.02323574
651272015655.6 | 0.0029397 | 1.666642 | 0.01319006 | 3.600795 | 2.777522 | 0.04396622 | 0.0158293 | 27.36232 | -0.03950257 | -0.5471348 | -0.03950257 | -0.5471348 | 0.5485589 | -14.20924 | 0.5485589 | -14.20924 | 2.25914e-15 | -2.248202e-15 | 2.220446e-16 | 0.008943973 | 0.01429176 | 0.02323574
657534246575.3 | 0.0029397 | 1.666576 | 0.01327321 | 3.658336 | 2.777301 | 0.04424164 | 0.01592973 | 26.69232 | -0.15821 | -0.5186091 | -0.15821 | -0.5186091 | 0.5422045 | -14.43326 | 0.5422045 | -14.43326 | 5.117875e-16 | 4.996004e-16 | -1.110223e-16 | 0.008943973 | 0.01429176 | 0.02323574
663796477495.1 | 0.0029397 | 1.666514 | 0.01335835 | 3.716867 | 2.77709 | 0.04452376 | 0.01603253 | 26.77972 | -0.274992 | -0.4535565 | -0.274992 | -0.4535565 | 0.5304094 | -14.68221 | 0.5304094 | -14.68221 | 5.26625e-16 | -4.996004e-16 | 1.665335e-16 | 0.008943973 | 0.01429176 | 0.02323574
670058708414.9 | 0.0029397 | 1.666454 | 0.01344652 | 3.776694 | 2.776888 | 0.044816 | 0.01613893 | 26.40256 | -0.3874894 | -0.3926834 | -0.3874894 | -0.3926834 | 0.5516777 | -14.91591 | 0.5516777 | -14.91591 | 1.493652e-15 | -1.110223e-15 | 9.992007e-16 | 0.008943973 | 0.01429176 | 0.02323574
676320939334.6 | 0.0029397 | 1.666396 | 0.01353793 | 3.837907 | 2.776691 | 0.04511911 | 0.01624924 | 26.50297 | -0.4750619 | -0.2545763 | -0.4750619 | -0.2545763 | 0.5389739 | -15.21603 | 0.5389739 | -15.21603 | 4.965068e-16 | 2.220446e-16 | -4.440892e-16 | 0.008943973 | 0.01429176 | 0.02323574
682583170254.4 | 0.0029397 | 1.666338 | 0.01363263 | 3.900536 | 2.776495 | 0.04543312 | 0.01636348 | 25.86252 | -0.5198406 | -0.1281344 | -0.5198406 | -0.1281344 | 0.5353996 | -15.46629 | 0.5353996 | -15.46629 | 1.943881e-15 | -3.330669e-16 | 1.915135e-15 | 0.008943973 | 0.01429176 | 0.02323574
688845401174.2 | 0.0029397 | 1.66628 | 0.01373011 | 3.964468 | 2.776299 | 0.0457564 | 0.01648108 | 26.32011 | -0.5070201 | 0.007854876 | -0.5070201 | 0.007854876 | 0.5070809 | -15.72345 | 0.5070809 | -15.72345 | 5.661049e-16 | 1.110223e-16 | -5.551115e-16 | 0.008943973 | 0.01429176 | 0.02323574
695107632093.9 | 0.0029397 | 1.66622 | 0.01383007 | 4.029635 | 2.776099 | 0.0460879 | 0.01660168 | 25.70665 | -0.5072196 | 0.1196069 | -0.5072196 | 0.1196069 | 0.521131 | -15.93954 | 0.521131 | -15.93954 | 8.125323e-16 | 1.110223e-16 | 8.049117e-16 | 0.008943973 | 0.01429176 | 0.02323574
701369863013.7 | 0.0029397 | 1.66616 | 0.01393162 | 4.095791 | 2.775894 | 0.0464246 | 0.0167242 | 26.15248 | -0.4475987 | 0.2476335 | -0.4475987 | 0.2476335 | 0.511534 | -16.2133 | 0.511534 | -16.2133 | 5.26625e-16 | -1.665335e-16 | -4.996004e-16 | 0.008943973 | 0.01429176 | 0.02323574
707632093933.5 | 0.0029397 | 1.666097 | 0.01403375 | 4.162655 | 2.775682 | 0.04676317 | 0.01684745 | 25.71754 | -0.3775189 | 0.3659914 | -0.3775189 | 0.3659914 | 0.5258044 | -16.47786 | 0.5258044 | -16.47786 | 4.710277e-16 | 3.330669e-16 | 3.330669e-16 | 0.008943973 | 0.01429176 | 0.02323574
713894324853.2 | 0.0029397 | 1.666032 | 0.01413502 | 4.229797 | 2.775463 | 0.04709879 | 0.01696971 | 26.07698 | -0.2471094 | 0.4252161 | -0.2471094 | 0.4252161 | 0.4918046 | -16.75232 | 0.4918046 | -16.75232 | 2.220446e-16 | -2.220446e-16 | 0 | 0.008943973 | 0.01429176 | 0.02323574
720156555773.0 | 0.0029397 | 1.665965 | 0.01423454 | 4.296943 | 2.775238 | 0.04742851 | 0.01708989 | 25.68246 | -0.1447396 | 0.4753558 | -0.1447396 | 0.4753558 | 0.4969031 | -16.98319 | 0.4969031 | -16.98319 | 1.765263e-15 | -1.69309e-15 | -4.996004e-16 | 0.008943973 | 0.01429176 | 0.02323574
726418786692.8 | 0.0029397 | 1.665898 | 0.01433151 | 4.363834 | 2.775012 | 0.04774968 | 0.01720702 | 26.13935 | -0.02858668 | 0.4774281 | -0.02858668 | 0.4774281 | 0.4782831 | -17.21895 | 0.4782831 | -17.21895 | 1.174463e-15 | 1.169204e-15 | 1.110223e-16 | 0.008943973 | 0.01429176 | 0.02323574
732681017612.5 | 0.0029397 | 1.665831 | 0.0144257 | 4.43038 | 2.774785 | 0.04806156 | 0.01732082 | 25.92096 | 0.09772404 | 0.4926191 | 0.09772404 | 0.4926191 | 0.5022186 | -17.47459 | 0.5022186 | -17.47459 | 1.79791e-15 | -1.776357e-15 | 2.775558e-16 | 0.008943973 | 0.01429176 | 0.02323574
738943248532.3 | 0.0029397 | 1.665764 | 0.0145167 | 4.496434 | 2.77456 | 0.04836281 | 0.0174308 | 25.96465 | 0.215683 | 0.4288999 | 0.215683 | 0.4288999 | 0.4800773 | -17.7447 | 0.4800773 | -17.7447 | 1.964381e-15 | -1.804112e-15 | 7.771561e-16 | 0.008943973 | 0.01429176 | 0.02323574
745205479452.1 | 0.0029397 | 1.665699 | 0.01460469 | 4.562025 | 2.774341 | 0.04865405 | 0.01753716 | 25.55146 | 0.3242049 | 0.362363 | 0.3242049 | 0.362363 | 0.486226 | -18.00864 | 0.486226 | -18.00864 | 1.374392e-15 | 9.992007e-16 | -9.436896e-16 | 0.008943973 | 0.01429176 | 0.02323574
751467710371.8 | 0.0029397 | 1.665637 | 0.01469004 | 4.627245 | 2.77413 | 0.04893654 | 0.01764032 | 24.47559 | 0.3766432 | 0.2608989 | 0.3766432 | 0.2608989 | 0.4581793 | -18.24375 | 0.4581793 | -18.24375 | 4.002966e-15 | -2.220446e-15 | 3.330669e-15 | 0.008943973 | 0.01429176 | 0.02323574
757729941291.6 | 0.0029397 | 1.665577 | 0.01477389 | 4.692436 | 2.773929 | 0.0492141 | 0.01774166 | 23.91117 | 0.4478995 | 0.1600049 | 0.4478995 | 0.1600049 | 0.4756213 | -18.50645 | 0.4756213 | -18.50645 | 2.87173e-15 | -9.992007e-16 | 2.692291e-15 | 0.008943973 | 0.01429176 | 0.02323574
763992172211.4 | 0.0029397 | 1.665521 | 0.01485722 | 4.757904 | 2.77374 | 0.04949003 | 0.01784235 | 25.4821 | 0.4588124 | 0.0550193 | 0.4588124 | 0.0550193 | 0.4620995 | -18.73021 | 0.4620995 | -18.73021 | 2.150576e-15 | 1.665335e-16 | -2.144118e-15 | 0.008943973 | 0.01429176 | 0.02323574
770254403131.1 | 0.0029397 | 1.665468 | 0.01494121 | 4.824021 | 2.773562 | 0.04976823 | 0.0179438 | 24.84525 | 0.4675599 | -0.08639831 | 0.4675599 | -0.08639831 | 0.4754755 | -19.03228 | 0.4754755 | -19.03228 | 6.342923e-16 | 1.110223e-16 | 6.245005e-16 | 0.008943973 | 0.01429176 | 0.02323574
776516634050.9 | 0.0029397 | 1.665419 | 0.01502667 | 4.891058 | 2.773394 | 0.05005141 | 0.01804699 | 25.0835 | 0.4101394 | -0.1801216 | 0.4101394 | -0.1801216 | 0.4479487 | -19.26337 | 0.4479487 | -19.26337 | 1.742201e-15 | 6.661338e-16 | 1.609823e-15 | 0.008943973 | 0.01429176 | 0.02323574
782778864970.6 | 0.0029397 | 1.665372 | 0.0151147 | 4.959386 | 2.773236 | 0.05034322 | 0.01815324 | 24.43952 | 0.3506327 | -0.2855105 | 0.3506327 | -0.2855105 | 0.4521721 | -19.53294 | 0.4521721 | -19.53294 | 6.28037e-16 | 4.440892e-16 | 4.440892e-16 | 0.008943973 | 0.01429176 | 0.02323574
789041095890.4 | 0.0029397 | 1.665328 | 0.01520606 | 5.029275 | 2.773085 | 0.05064614 | 0.01826346 | 24.48517 | 0.2763686 | -0.3445334 | 0.2763686 | -0.3445334 | 0.4416819 | -19.7443 | 0.4416819 | -19.7443 | 1.110223e-16 | 0 | -1.110223e-16 | 0.008943973 | 0.01429176 | 0.02323574
795303326810.2 | 0.0029397 | 1.665284 | 0.0153013 | 5.100942 | 2.772937 | 0.05096203 | 0.01837836 | 23.89053 | 0.1695267 | -0.4205677 | 0.1695267 | -0.4205677 | 0.4534496 | -20.03718 | 0.4534496 | -20.03718 | 1.58887e-15 | 1.415534e-15 | 7.21645e-16 | 0.008943973 | 0.01429176 | 0.02323574
801565557729.9 | 0.0029397 | 1.665241 | 0.01540018 | 5.17433 | 2.77279 | 0.05129002 | 0.01849763 | 23.72382 | 0.06308086 | -0.4370494 | 0.06308086 | -0.4370494 | 0.4415783 | -20.27701 | 0.4415783 | -20.27701 | 1.804112e-16 | 1.804112e-16 | 0 | 0.008943973 | 0.01429176 | 0.02323574
807827788649.7 | 0.0029397 | 1.665196 | 0.01550218 | 5.249291 | 2.772638 | 0.05162833 | 0.01862065 | 23.59609 | -0.06508566 | -0.4292711 | -0.06508566 | -0.4292711 | 0.4341772 | -20.57083 | 0.4341772 | -20.57083 | 3.043636e-16 | -2.081668e-16 | 2.220446e-16 | 0.008943973 | 0.01429176 | 0.02323574
814090019569.5 | 0.0029397 | 1.66515 | 0.01560635 | 5.325531 | 2.77248 | 0.05197381 | 0.01874633 | 23.10603 | -0.1478007 | -0.3947123 | -0.1478007 | -0.3947123 | 0.4214769 | -20.77864 | 0.4214769 | -20.77864 | 3.526269e-15 | -3.191891e-15 | 1.498801e-15 | 0.008943973 | 0.01429176 | 0.02323574
820352250489.2 | 0.0029397 | 1.6651 | 0.01571171 | 5.402726 | 2.772312 | 0.05232314 | 0.01887347 | 23.14968 | -0.2507611 | -0.3412999 | -0.2507611 | -0.3412999 | 0.4235171 | -21.054 | 0.4235171 | -21.054 | 3.142147e-15 | 2.664535e-15 | -1.665335e-15 | 0.008943973 | 0.01429176 | 0.02323574
826614481409.0 | 0.0029397 | 1.665048 | 0.01581681 | 5.480384 | 2.772134 | 0.05267148 | 0.01900034 | 23.04505 | -0.3213737 | -0.2741479 | -0.3213737 | -0.2741479 | 0.4224194 | -21.28489 | 0.4224194 | -21.28489 | 7.237769e-16 | -3.885781e-16 | 6.106227e-16 | 0.008943973 | 0.01429176 | 0.02323574
832876712328.8 | 0.0029397 | 1.664992 | 0.01592009 | 5.557958 | 2.771945 | 0.05301363 | 0.01912507 | 22.93543 | -0.3821646 | -0.1648597 | -0.3821646 | -0.1648597 | 0.4162073 | -21.58388 | 0.4162073 | -21.58388 | 2.482534e-16 | 1.110223e-16 | -2.220446e-16 | 0.008943973 | 0.01429176 | 0.02323574
839138943248.5 | 0.0029397 | 1.664933 | 0.01601995 | 5.634875 | 2.771746 | 0.05334431 | 0.01924574 | 22.94409 | -0.3971845 | -0.07326982 | -0.3971845 | -0.07326982 | 0.4038862 | -21.80873 | 0.4038862 | -21.80873 | 1.952433e-15 | -4.440892e-16 | 1.901257e-15 | 0.008943973 | 0.01429176 | 0.02323574
845401174168.3 | 0.0029397 | 1.664872 | 0.01611534 | 5.710728 | 2.77154 | 0.05365997 | 0.01936106 | 22.93161 | -0.3969416 | 0.03265607 | -0.3969416 | 0.03265607 | 0.3982827 | -22.07323 | 0.3982827 | -22.07323 | 1.047773e-15 | 0 | -1.047773e-15 | 0.008943973 | 0.01429176 | 0.02323574
851663405088.1 | 0.0029397 | 1.664811 | 0.01620557 | 5.785242 | 2.771333 | 0.05395843 | 0.01947021 | 22.99214 | -0.3787506 | 0.116763 | -0.3787506 | 0.116763 | 0.3963403 | -22.29019 | 0.3963403 | -22.29019 | 1.108921e-15 | -1.665335e-16 | -1.096345e-15 | 0.008943973 | 0.01429176 | 0.02323574
857925636007.8 | 0.0029397 | 1.66475 | 0.01629036 | 5.858272 | 2.771126 | 0.05423876 | 0.01957282 | 22.91569 | -0.3330075 | 0.2197342 | -0.3330075 | 0.2197342 | 0.39897 | -22.57442 | 0.39897 | -22.57442 | 3.379462e-15 | -1.887379e-15 | -2.803313e-15 | 0.008943973 | 0.01429176 | 0.02323574
864187866927.6 | 0.0029397 | 1.664691 | 0.01636974 | 5.929789 | 2.770927 | 0.05450112 | 0.01966891 | 22.95809 | -0.2677801 | 0.2877605 | -0.2677801 | 0.2877605 | 0.3930805 | -22.8125 | 0.3930805 | -22.8125 | 2.08961e-15 | -1.609823e-15 | -1.332268e-15 | 0.008943973 | 0.01429176 | 0.02323574
870450097847.4 | 0.0029397 | 1.664635 | 0.01644429 | 5.999957 | 2.770738 | 0.05474747 | 0.01975916 | 22.59031 | -0.1714752 | 0.3438808 | -0.1714752 | 0.3438808 | 0.3842626 | -23.09938 | 0.3842626 | -23.09938 | 1.911914e-15 | -1.69309e-15 | -8.881784e-16 | 0.008943973 | 0.01429176 | 0.02323574
876712328767.1 | 0.0029397 | 1.664583 | 0.01651515 | 6.069163 | 2.770565 | 0.05498169 | 0.01984494 | 22.68331 | -0.09736255 | 0.3650737 | -0.09736255 | 0.3650737 | 0.3778336 | -23.30132 | 0.3778336 | -23.30132 | 2.063081e-15 | 2.026157e-15 | 3.885781e-16 | 0.008943973 | 0.01429176 | 0.02323574
882974559686.9 | 0.0029397 | 1.664538 | 0.01658385 | 6.137942 | 2.77041 | 0.05520889 | 0.01992805 | 22.17036 | 0.00964994 | 0.3807417 | 0.00964994 | 0.3807417 | 0.380864 | -23.58728 | 0.380864 | -23.58728 | 1.781554e-15 | -1.778092e-15 | 1.110223e-16 | 0.008943973 | 0.01429176 | 0.02323574
889236790606.7 | 0.0029397 | 1.664497 | 0.01665202 | 6.206883 | 2.770274 | 0.0554345 | 0.02001047 | 22.25447 | 0.09204401 | 0.3687252 | 0.09204401 | 0.3687252 | 0.3800399 | -23.80657 | 0.3800399 | -23.80657 | 1.898774e-15 | 1.831868e-15 | -4.996004e-16 | 0.008943973 | 0.01429176 | 0.02323574
895499021526.4 | 0.0029397 | 1.664463 | 0.01672114 | 6.276537 | 2.770156 | 0.05566342 | 0.02009396 | 21.77191 | 0.1991641 | 0.3182613 | 0.1991641 | 0.3182613 | 0.3754419 | -24.12111 | 0.3754419 | -24.12111 | 1.332557e-15 | -1.082467e-15 | 7.771561e-16 | 0.008943973 | 0.01429176 | 0.02323574
901761252446.2 | 0.0029397 | 1.664433 | 0.01679274 | 6.347493 | 2.770055 | 0.05590077 | 0.02018038 | 21.72519 | 0.2546668 | 0.2651279 | 0.2546668 | 0.2651279 | 0.3676248 | -24.32722 | 0.3676248 | -24.32722 | 1.222506e-15 | 7.771561e-16 | -9.436896e-16 | 0.008943973 | 0.01429176 | 0.02323574
908023483365.9 | 0.0029397 | 1.664407 | 0.01686816 | 6.420278 | 2.769967 | 0.05615096 | 0.02027135 | 21.15837 | 0.3129702 | 0.1762914 | 0.3129702 | 0.1762914 | 0.3592061 | -24.61976 | 0.3592061 | -24.61976 | 1.94289e-16 | 0 | 1.94289e-16 | 0.008943973 | 0.01429176 | 0.02323574
914285714285.7 | 0.0029397 | 1.664384 | 0.01694849 | 6.495343 | 2.769887 | 0.05641759 | 0.02036819 | 21.08611 | 0.3469435 | 0.1151819 | 0.3469435 | 0.1151819 | 0.3655635 | -24.8122 | 0.3655635 | -24.8122 | 6.834018e-16 | -3.330669e-16 | 5.967449e-16 | 0.008943973 | 0.01429176 | 0.02323574
920547945205.5 | 0.0029397 | 1.664361 | 0.01703407 | 6.572856 | 2.769808 | 0.0567017 | 0.02047135 | 20.3515 | 0.3587128 | -0.002921536 | 0.3587128 | -0.002921536 | 0.3587247 | -25.14089 | 0.3587247 | -25.14089 | 8.881921e-16 | -2.220446e-16 | 8.599892e-16 | 0.008943973 | 0.01429176 | 0.02323574
926810176125.2 | 0.0029397 | 1.664337 | 0.01712478 | 6.652808 | 2.769725 | 0.05700281 | 0.02058068 | 20.33025 | 0.3529267 | -0.07710911 | 0.3529267 | -0.07710911 | 0.3612521 | -25.34785 | 0.3612521 | -25.34785 | 2.113802e-15 | -4.996004e-16 | -2.053913e-15 | 0.008943973 | 0.01429176 | 0.02323574
933072407045.0 | 0.0029397 | 1.66431 | 0.01721979 | 6.734918 | 2.769631 | 0.05731813 | 0.02069522 | 20.14854 | 0.2941722 | -0.1717211 | 0.2941722 | -0.1717211 | 0.340625 | -25.66112 | 0.340625 | -25.66112 | 2.024636e-15 | 1.110223e-15 | 1.69309e-15 | 0.008943973 | 0.01429176 | 0.02323574
939334637964.8 | 0.0029397 | 1.664278 | 0.01731819 | 6.818862 | 2.769521 | 0.05764455 | 0.02081391 | 20.03013 | 0.2635186 | -0.2289573 | 0.2635186 | -0.2289573 | 0.3490896 | -25.84808 | 0.3490896 | -25.84808 | 1.421779e-15 | -8.881784e-16 | -1.110223e-15 | 0.008943973 | 0.01429176 | 0.02323574
945596868884.5 | 0.0029397 | 1.66424 | 0.01741835 | 6.904024 | 2.769391 | 0.05797664 | 0.02093479 | 19.76537 | 0.1738519 | -0.2839444 | 0.1738519 | -0.2839444 | 0.3329398 | -26.15414 | 0.3329398 | -26.15414 | 1.171009e-15 | 9.992007e-16 | 6.106227e-16 | 0.008943973 | 0.01429176 | 0.02323574
951859099804.3 | 0.0029397 | 1.664196 | 0.01751859 | 6.989739 | 2.76924 | 0.05830872 | 0.02105585 | 19.85779 | 0.1145621 | -0.3264476 | 0.1145621 | -0.3264476 | 0.345966 | -26.36603 | 0.345966 | -26.36603 | 2.547472e-15 | -2.498002e-15 | -4.996004e-16 | 0.008943973 | 0.01429176 | 0.02323574
958121330724.1 | 0.0029397 | 1.664145 | 0.01761672 | 7.075134 | 2.769068 | 0.05863354 | 0.02117447 | 19.51737 | 0.00780634 | -0.321472 | 0.00780634 | -0.321472 | 0.3215667 | -26.67926 | 0.3215667 | -26.67926 | 1.958422e-15 | -1.957635e-15 | -5.551115e-17 | 0.008943973 | 0.01429176 | 0.02323574
964383561643.8 | 0.0029397 | 1.664089 | 0.01771113 | 7.159543 | 2.768878 | 0.0589458 | 0.02128869 | 19.61191 | -0.05668011 | -0.3249211 | -0.05668011 | -0.3249211 | 0.3298278 | -26.87624 | 0.3298278 | -26.87624 | 1.347289e-16 | 7.632783e-17 | 1.110223e-16 | 0.008943973 | 0.01429176 | 0.02323574
970645792563.6 | 0.0029397 | 1.664029 | 0.01780024 | 7.242287 | 2.768676 | 0.05924022 | 0.02139659 | 19.484 | -0.1365071 | -0.2785187 | -0.1365071 | -0.2785187 | 0.3101723 | -27.15925 | 0.3101723 | -27.15925 | 1.11714e-15 | -9.992007e-16 | 4.996004e-16 | 0.008943973 | 0.01429176 | 0.02323574
976908023483.4 | 0.0029397 | 1.663967 | 0.01788332 | 7.323032 | 2.768468 | 0.05951452 | 0.02149728 | 19.26556 | -0.201172 | -0.257058 | -0.201172 | -0.257058 | 0.3264184 | -27.36757 | 0.3264184 | -27.36757 | 7.005191e-16 | 5.828671e-16 | -3.885781e-16 | 0.008943973 | 0.01429176 | 0.02323574
983170254403.1 | 0.0029397 | 1.663906 | 0.01795957 | 7.401399 | 2.768261 | 0.05976608 | 0.02158975 | 19.41411 | -0.2515928 | -0.1765784 | -0.2515928 | -0.1765784 | 0.3073741 | -27.66237 | 0.3073741 | -27.66237 | 1.901409e-15 | 1.054712e-15 | -1.582068e-15 | 0.008943973 | 0.01429176 | 0.02323574
989432485322.9 | 0.0029397 | 1.663848 | 0.0180293 | 7.47746 | 2.768064 | 0.05999601 | 0.02167436 | 17.88472 | -0.298879 | -0.1240119 | -0.298879 | -0.1240119 | 0.3235855 | -27.88103 | 0.3235855 | -27.88103 | 1.475229e-16 | -1.110223e-16 | 9.714451e-17 | 0.008943973 | 0.01429176 | 0.02323574
995694716242.7 | 0.0029397 | 1.663794 | 0.01809296 | 7.551355 | 2.767883 | 0.0602059 | 0.02175161 | 18.58557 | -0.2905726 | -0.03142322 | -0.2905726 | -0.03142322 | 0.2922667 | -28.16661 | 0.2922667 | -28.16661 | 2.428613e-16 | 0 | 2.428613e-16 | 0.008943973 | 0.01429176 | 0.02323574
1001956947162.4 | 0.0029397 | 1.663747 | 0.01815228 | 7.623764 | 2.767725 | 0.06040162 | 0.02182356 | 18.4239 | -0.3130564 | 0.03121461 | -0.3130564 | 0.03121461 | 0.3146088 | -28.37371 | 0.3146088 | -28.37371 | 3.342394e-16 | -5.551115e-17 | 3.295975e-16 | 0.008943973 | 0.01429176 | 0.02323574
1008219178082.2 | 0.0029397 | 1.663708 | 0.01820907 | 7.695413 | 2.767594 | 0.06058917 | 0.02189237 | 18.42912 | -0.2673793 | 0.1088393 | -0.2673793 | 0.1088393 | 0.2886826 | -28.66091 | 0.2886826 | -28.66091 | 1.904647e-15 | 6.106227e-16 | 1.804112e-15 | 0.008943973 | 0.01429176 | 0.02323574
1014481409002.0 | 0.0029397 | 1.663678 | 0.01826618 | 7.767497 | 2.767492 | 0.06077811 | 0.02196144 | 17.80399 | -0.2603709 | 0.18121 | -0.2603709 | 0.18121 | 0.3172224 | -28.88235 | 0.3172224 | -28.88235 | 1.3947e-15 | 7.21645e-16 | 1.19349e-15 | 0.008943973 | 0.01429176 | 0.02323574
1020743639921.7 | 0.0029397 | 1.663658 | 0.01832618 | 7.841114 | 2.767423 | 0.060977 | 0.02203385 | 17.60749 | -0.1703466 | 0.2243879 | -0.1703466 | 0.2243879 | 0.2817231 | -29.19579 | 0.2817231 | -29.19579 | 1.781986e-15 | 1.415534e-15 | 1.082467e-15 | 0.008943973 | 0.01429176 | 0.02323574
1027005870841.5 | 0.0029397 | 1.663648 | 0.01839261 | 7.917819 | 2.767388 | 0.06119769 | 0.02211388 | 16.96696 | -0.1308784 | 0.2788546 | -0.1308784 | 0.2788546 | 0.3080407 | -29.40631 | 0.3080407 | -29.40631 | 4.475452e-16 | 3.885781e-16 | 2.220446e-16 | 0.008943973 | 0.01429176 | 0.02323574
1033268101761.3 | 0.0029397 | 1.663649 | 0.01846839 | 7.998917 | 2.767386 | 0.06144982 | 0.022205 | 17.11706 | -0.0444284 | 0.2687977 | -0.0444284 | 0.2687977 | 0.2724447 | -29.68133 | 0.2724447 | -29.68133 | 1.392213e-15 | -1.387779e-15 | -1.110223e-16 | 0.008943973 | 0.01429176 | 0.02323574
1039530332681.0 | 0.0029397 | 1.66366 | 0.01855695 | 8.085985 | 2.767419 | 0.0617449 | 0.02231137 | 15.82904 | 0.02320851 | 0.3084267 | 0.02320851 | 0.3084267 | 0.3092986 | -29.92024 | 0.3092986 | -29.92024 | 6.582173e-16 | 6.487866e-16 | -1.110223e-16 | 0.008943973 | 0.01429176 | 0.02323574
1045792563600.8 | 0.0029397 | 1.663681 | 0.01866051 | 8.180094 | 2.767486 | 0.06209028 | 0.02243563 | 16.38326 | 0.08738319 | 0.2530542 | 0.08738319 | 0.2530542 | 0.2677168 | -30.17762 | 0.2677168 | -30.17762 | 1.561791e-15 | -1.512679e-15 | 3.885781e-16 | 0.008943973 | 0.01429176 | 0.02323574
1052054794520.5 | 0.0029397 | 1.663711 | 0.01878054 | 8.282006 | 2.767582 | 0.06249078 | 0.02257956 | 15.31577 | 0.1800593 | 0.2473281 | 0.1800593 | 0.2473281 | 0.305929 | -30.47441 | 0.305929 | -30.47441 | 6.579886e-16 | -5.828671e-16 | 3.053113e-16 | 0.008943973 | 0.01429176 | 0.02323574
1058317025440.3 | 0.0029397 | 1.663749 | 0.01891632 | 8.391537 | 2.767701 | 0.06294399 | 0.02274234 | 15.82508 | 0.1884337 | 0.1696714 | 0.1884337 | 0.1696714 | 0.2535658 | -30.68287 | 0.2535658 | -30.68287 | 9.243065e-16 | -6.106227e-16 | 6.938894e-16 | 0.008943973 | 0.01429176 | 0.02323574
1064579256360.1 | 0.0029397 | 1.663789 | 0.01906645 | 8.508187 | 2.767831 | 0.06344511 | 0.02292232 | 14.93483 | 0.2676629 | 0.1197727 | 0.2676629 | 0.1197727 | 0.2932387 | -30.99517 | 0.2932387 | -30.99517 | 3.239713e-15 | -1.44329e-15 | 2.900458e-15 | 0.008943973 | 0.01429176 | 0.02323574
1070841487279.8 | 0.0029397 | 1.663829 | 0.01922709 | 8.63034 | 2.767957 | 0.06398118 | 0.02311495 | 15.44976 | 0.2408676 | 0.05964459 | 0.2408676 | 0.05964459 | 0.2481424 | -31.17319 | 0.2481424 | -31.17319 | 7.072227e-16 | -1.94289e-16 | 6.800116e-16 | 0.008943973 | 0.01429176 | 0.02323574
1077103718199.6 | 0.0029397 | 1.663863 | 0.01939349 | 8.755936 | 2.768064 | 0.06453622 | 0.02331456 | 14.99912 | 0.279686 | -0.02877796 | 0.279686 | -0.02877796 | 0.2811626 | -31.51846 | 0.2811626 | -31.51846 | 2.677229e-15 | 2.220446e-16 | 2.668005e-15 | 0.008943973 | 0.01429176 | 0.02323574
1083365949119.4 | 0.0029397 | 1.663886 | 0.0195589 | 8.88196 | 2.768135 | 0.06508757 | 0.02351315 | 15.40504 | 0.2318719 | -0.06427774 | 0.2318719 | -0.06427774 | 0.2406163 | -31.68635 | 0.2406163 | -31.68635 | 9.129855e-16 | -3.053113e-16 | -8.604228e-16 | 0.008943973 | 0.01429176 | 0.02323574
1089628180039.1 | 0.0029397 | 1.663892 | 0.0197165 | 9.005284 | 2.768147 | 0.06561227 | 0.02370259 | 14.4979 | 0.2250643 | -0.1498358 | 0.2250643 | -0.1498358 | 0.2703788 | -32.00329 | 0.2703788 | -32.00329 | 0 | 0 | 0 | 0.008943973 | 0.01429176 | 0.02323574
1095890410958.9 | 0.0029397 | 1.663877 | 0.01986033 | 9.123108 | 2.768092 | 0.06609029 | 0.02387576 | 12.09668 | 0.1679432 | -0.1645521 | 0.1679432 | -0.1645521 | 0.235122 | -32.19113 | 0.235122 | -32.19113 | 4.317754e-16 | -3.053113e-16 | -3.053113e-16 | 0.008943973 | 0.01429176 | 0.02323574
1102152641878.7 | 0.0029397 | 1.663839 | 0.01998681 | 9.233671 | 2.76796 | 0.06650966 | 0.0240284 | 4.856186 | 0.01326472 | -0.1991541 | 0.01326472 | -0.1991541 | 0.1995953 | -32.92022 | 0.1995953 | -32.92022 | 1.632577e-16 | 1.196959e-16 | 1.110223e-16 | 0.008943973 | 0.01429176 | 0.02323574
1108414872798.4 | 0.0029397 | 1.663779 | 0.02009363 | 9.335763 | 2.767756 | 0.06686269 | 0.02415773 | 13.41572 | 0.08035127 | -0.2234186 | 0.08035127 | -0.2234186 | 0.2374283 | -32.64148 | 0.2374283 | -32.64148 | 9.786547e-16 | -9.298118e-16 | -3.053113e-16 | 0.008943973 | 0.01429176 | 0.02323574
1114677103718.2 | 0.0029397 | 1.663697 | 0.02018264 | 9.4301 | 2.767481 | 0.06715561 | 0.02426597 | 11.88903 | -0.02291559 | -0.2356088 | -0.02291559 | -0.2356088 | 0.2367205 | -33.08368 | 0.2367205 | -33.08368 | 6.787448e-16 | 6.696033e-16 | -1.110223e-16 | 0.008943973 | 0.01429176 | 0.02323574
1120939334638.0 | 0.0029397 | 1.663596 | 0.02025924 | 9.51907 | 2.767141 | 0.06740639 | 0.02435958 | 13.28772 | -0.03615163 | -0.2277534 | -0.03615163 | -0.2277534 | 0.2306048 | -33.14414 | 0.2306048 | -33.14414 | 9.226381e-16 | -9.15934e-16 | 1.110223e-16 | 0.008943973 | 0.01429176 | 0.02323574
1127201565557.7 | 0.0029397 | 1.663477 | 0.0203323 | 9.606766 | 2.766742 | 0.06764462 | 0.02444919 | 14.22751 | -0.1154622 | -0.1974211 | -0.1154622 | -0.1974211 | 0.2287064 | -33.51593 | 0.2287064 | -33.51593 | 2.242025e-16 | 2.081668e-16 | -8.326673e-17 | 0.008943973 | 0.01429176 | 0.02323574
1133463796477.5 | 0.0029397 | 1.663343 | 0.02041277 | 9.698372 | 2.766294 | 0.06790689 | 0.02454797 | 14.03066 | -0.1418778 | -0.1758284 | -0.1418778 | -0.1758284 | 0.2259313 | -33.66566 | 0.2259313 | -33.66566 | 1.830396e-15 | -1.387779e-15 | 1.19349e-15 | 0.008943973 | 0.01429176 | 0.02323574
1139726027397.3 | 0.0029397 | 1.663193 | 0.02051136 | 9.799052 | 2.765792 | 0.06822872 | 0.02466878 | 13.49731 | -0.1998743 | -0.1097749 | -0.1998743 | -0.1097749 | 0.2280357 | -34.05528 | 0.2280357 | -34.05528 | 1.241655e-15 | 5.828671e-16 | -1.096345e-15 | 0.008943973 | 0.01429176 | 0.02323574
1145988258317.0 | 0.0029397 | 1.663026 | 0.02063711 | 9.9133 | 2.765231 | 0.06864012 | 0.02482256 | 13.44806 | -0.1954637 | -0.07477031 | -0.1954637 | -0.07477031 | 0.2092765 | -34.19217 | 0.2092765 | -34.19217 | 1.163171e-15 | -3.885781e-16 | 1.096345e-15 | 0.008943973 | 0.01429176 | 0.02323574
1152250489236.8 | 0.0029397 | 1.662838 | 0.02079746 | 10.04492 | 2.764596 | 0.06916558 | 0.02501833 | 11.37967 | -0.2292808 | 0.002876673 | -0.2292808 | 0.002876673 | 0.2292989 | -34.57007 | 0.2292989 | -34.57007 | 1.174031e-15 | 1.110223e-16 | -1.16877e-15 | 0.008943973 | 0.01429176 | 0.02323574
1158512720156.6 | 0.0029397 | 1.662624 | 0.02099409 | 10.195 | 2.763878 | 0.06981056 | 0.02525819 | 9.809038 | -0.1918207 | 0.02472858 | -0.1918207 | 0.02472858 | 0.1934081 | -34.68573 | 0.1934081 | -34.68573 | 1.669738e-15 | 1.94289e-16 | 1.658396e-15 | 0.008943973 | 0.01429176 | 0.02323574
1164774951076.3 | 0.0029397 | 1.662384 | 0.02122183 | 10.36129 | 2.763069 | 0.07055763 | 0.02553597 | 1.535216 | -0.2603585 | 0.2064573 | -0.2603585 | 0.2064573 | 0.3322817 | -35.22796 | 0.3322817 | -35.22796 | 0 | 0 | 0 | 0.008943973 | 0.01429176 | 0.02323574
1171037181996.1 | 0.0029397 | 1.662116 | 0.02147043 | 10.53903 | 2.762169 | 0.07137268 | 0.02583936 | 7.642186 | -0.1822052 | 0.09792777 | -0.1822052 | 0.09792777 | 0.206854 | -35.05068 | 0.206854 | -35.05068 | 4.51828e-16 | -3.053113e-16 | -3.330669e-16 | 0.008943973 | 0.01429176 | 0.02323574
1177299412915.9 | 0.0029397 | 1.661823 | 0.02172478 | 10.7209 | 2.761184 | 0.07220547 | 0.02615019 | 9.695465 | -0.07875630999 | 0.1425417 | -0.07875630999 | 0.1425417 | 0.1628517 | -35.62354 | 0.1628517 | -35.62354 | 2.482534e-16 | -2.220446e-16 | -1.110223e-16 | 0.008943973 | 0.01429176 | 0.02323574
1183561643835.6 | 0.0029397 | 1.66151 | 0.02196842 | 10.89881 | 2.760133 | 0.07300151 | 0.02644855 | 10.76722 | -0.09650247 | 0.1556874 | -0.09650247 | 0.1556874 | 0.1831701 | -35.57343 | 0.1831701 | -35.57343 | 1.556541e-15 | 1.332268e-15 | 8.049117e-16 | 0.008943973 | 0.01429176 | 0.02323574
1189823874755.4 | 0.0029397 | 1.661185 | 0.02218415 | 11.06406 | 2.759044 | 0.07370397 | 0.02671358 | 10.81133 | -0.01436418 | 0.146267 | -0.01436418 | 0.146267 | 0.1469706 | -36.03042 | 0.1469706 | -36.03042 | 3.608225e-16 | 3.608225e-16 | 0 | 0.008943973 | 0.01429176 | 0.02323574
1196086105675.1 | 0.0029397 | 1.660861 | 0.02235593 | 11.20842 | 2.757959 | 0.07426018 | 0.02692578 | 11.33803 | -0.02661095 | 0.1766898 | -0.02661095 | 0.1766898 | 0.1786825 | -35.97883 | 0.1786825 | -35.97883 | 4.718448e-16 | 4.718448e-16 | 0 | 0.008943973 | 0.01429176 | 0.02323574