## Sheet1
freq_Hz | thickness_m | n_final | k_final | alpha_final | eps_r_final | eps_i_final | loss_tan_final | alpha_max | H_meas_real | H_meas_imag | H_model_real | H_model_imag | H_meas_mag | H_meas_phi | H_model_mag | H_model_phi | error_abs | error_real | error_imag | TV_n | TV_k | TV_total
300587084148.7 | 0.0029397 | 1.667883 | 0.008004158 | 1.008498 | 2.78177 | 0.0267 | 0.009598205 | 29.51334 | 0.8112958 | 0.2082394 | 0.8112958 | 0.2082394 | 0.8375945 | 0.2512511 | 0.8375945 | 0.2512511 | 5.099975e-09 | 4.733799e-09 | 1.897603e-09 | 0.009310174 | 0.01174393 | 0.02105411
306849315068.5 | 0.0029397 | 1.66788 | 0.008035521 | 1.033543 | 2.781758 | 0.02680457 | 0.009635836 | 29.71402 | 0.8399188 | -0.06085223 | 0.8399188 | -0.06085223 | 0.8421203 | -0.07232377 | 0.8421203 | -0.07232377 | 2.053176e-10 | 2.037386e-10 | -2.541505e-11 | 0.009310174 | 0.01174393 | 0.02105411
313111545988.3 | 0.0029397 | 1.667874 | 0.008073296 | 1.059593 | 2.78174 | 0.02693049 | 0.009681167 | 29.08113 | 0.7665872 | -0.2877567 | 0.7665872 | -0.2877567 | 0.8188162 | -0.3590983 | 0.8188162 | -0.3590983 | 3.279292e-13 | 2.530198e-13 | 2.086109e-13 | 0.009310174 | 0.01174393 | 0.02105411
319373776908.0 | 0.0029397 | 1.667867 | 0.008116084 | 1.086513 | 2.781716 | 0.0270731 | 0.00973252 | 29.59944 | 0.6316613 | -0.4314832 | 0.6316613 | -0.4314832 | 0.7649666 | -0.5992884 | 0.7649666 | -0.5992884 | 1.508066e-11 | -1.207179e-11 | 9.038714e-12 | 0.009310174 | 0.01174393 | 0.02105411
325636007827.8 | 0.0029397 | 1.667854 | 0.008194534 | 1.118525 | 2.78167 | 0.02733457 | 0.009826677 | 29.28598 | 0.5442673 | -0.559215 | 0.5442673 | -0.5592151 | 0.7803514 | -0.7989433 | 0.7803514 | -0.7989433 | 5.127358e-10 | -2.636409e-10 | 4.39763e-10 | 0.009310174 | 0.01174393 | 0.02105411
331898238747.6 | 0.0029397 | 1.667836 | 0.008285147 | 1.152642 | 2.781609 | 0.02763653 | 0.00993545 | 29.42064 | 0.3965614 | -0.6983104 | 0.3965614 | -0.6983104 | 0.8030556 | -1.054324 | 0.8030556 | -1.054324 | 1.833653e-09 | 9.97383e-10 | -1.538672e-09 | 0.009310174 | 0.01174393 | 0.02105411
338160469667.3 | 0.0029397 | 1.667813 | 0.008386934 | 1.188818 | 2.781529 | 0.02797567 | 0.01005766 | 28.88794 | 0.1688954 | -0.8067391 | 0.1688954 | -0.8067391 | 0.8242291 | -1.364421 | 0.8242291 | -1.364421 | 4.357217e-11 | 6.569301e-12 | -4.30741e-11 | 0.009310174 | 0.01174393 | 0.02105411
344422700587.1 | 0.0029397 | 1.667783 | 0.008498664 | 1.226963 | 2.781429 | 0.02834786 | 0.01019183 | 29.50777 | -0.05473654 | -0.7779373 | -0.05473654 | -0.7779373 | 0.7798606 | -1.641042 | 0.7798606 | -1.641042 | 1.18088e-13 | 1.179959e-13 | -4.662937e-15 | 0.009310174 | 0.01174393 | 0.02105411
350684931506.8 | 0.0029397 | 1.667749 | 0.00861388 | 1.266208 | 2.781312 | 0.02873158 | 0.01033022 | 29.14061 | -0.2257903 | -0.7131209 | -0.2257903 | -0.7131209 | 0.7480125 | -1.877433 | 0.7480125 | -1.877433 | 1.56212e-11 | 4.6117e-12 | 1.492495e-11 | 0.009310174 | 0.01174393 | 0.02105411
356947162426.6 | 0.0029397 | 1.66771 | 0.008730517 | 1.30627 | 2.78118 | 0.02911994 | 0.01047035 | 29.20108 | -0.3670093 | -0.6588645 | -0.3670093 | -0.6588645 | 0.7541871 | -2.079023 | 0.7541871 | -2.079023 | 2.233641e-10 | 1.952149e-10 | 1.085479e-10 | 0.009310174 | 0.01174393 | 0.02105411
363209393346.4 | 0.0029397 | 1.667667 | 0.008846975 | 1.346918 | 2.781034 | 0.02950761 | 0.0106103 | 29.26917 | -0.5510173 | -0.5632622 | -0.5510173 | -0.5632622 | 0.7879622 | -2.345206 | 0.7879622 | -2.345206 | 8.547628e-10 | -6.010875e-10 | -6.077114e-10 | 0.009310174 | 0.01174393 | 0.02105411
369471624266.1 | 0.0029397 | 1.667621 | 0.008961803 | 1.387924 | 2.780878 | 0.02988978 | 0.01074832 | 29.50318 | -0.6993145 | -0.3820983 | -0.6993145 | -0.3820983 | 0.7968939 | -2.641525 | 0.7968939 | -2.641525 | 9.965329e-12 | -8.962053e-12 | -4.357681e-12 | 0.009310174 | 0.01174393 | 0.02105411
375733855185.9 | 0.0029397 | 1.667572 | 0.009074445 | 1.429189 | 2.780714 | 0.03026458 | 0.01088374 | 28.79546 | -0.7305893 | -0.1565577 | -0.7305893 | -0.1565577 | 0.7471754 | -2.930496 | 0.7471754 | -2.930496 | 3.995076e-14 | 1.64313e-14 | -3.641532e-14 | 0.009310174 | 0.01174393 | 0.02105411
381996086105.7 | 0.0029397 | 1.667522 | 0.009184821 | 1.470682 | 2.780544 | 0.03063178 | 0.01101647 | 29.19421 | -0.7324222 | 0.003281917 | -0.7324222 | 0.003281917 | 0.7324296 | -3.146074 | 0.7324296 | -3.146074 | 1.413987e-11 | 1.413059e-11 | 5.124312e-13 | 0.009310174 | 0.01174393 | 0.02105411
388258317025.4 | 0.0029397 | 1.667471 | 0.009293399 | 1.512462 | 2.780372 | 0.03099294 | 0.01114705 | 29.29608 | -0.7133748 | 0.1594448 | -0.7133748 | 0.1594448 | 0.7309763 | -3.361486 | 0.7309763 | -3.361486 | 1.114287e-10 | 4.394962e-11 | -1.023952e-10 | 0.009310174 | 0.01174393 | 0.02105411
394520547945.2 | 0.0029397 | 1.667418 | 0.009400898 | 1.554634 | 2.780196 | 0.03135046 | 0.01127635 | 28.86899 | -0.6850229 | 0.3665734 | -0.6850229 | 0.3665734 | 0.7769379 | -3.632944 | 0.7769379 | -3.632944 | 3.885059e-10 | -3.343508e-10 | 1.978546e-10 | 0.009310174 | 0.01174393 | 0.02105411
400782778865.0 | 0.0029397 | 1.667365 | 0.009507667 | 1.597247 | 2.780016 | 0.03170551 | 0.01140479 | 29.12861 | -0.5358359 | 0.5359579 | -0.5358359 | 0.5359579 | 0.7578726 | -3.927105 | 0.7578726 | -3.927105 | 1.987531e-12 | -1.386002e-12 | 1.424527e-12 | 0.009310174 | 0.01174393 | 0.02105411
407045009784.7 | 0.0029397 | 1.667311 | 0.009613693 | 1.640295 | 2.779832 | 0.03205803 | 0.01153236 | 28.87164 | -0.350847 | 0.6473219 | -0.350847 | 0.6473219 | 0.7362875 | -4.21571 | 0.7362875 | -4.21571 | 5.402091e-14 | 2.081668e-14 | -4.984901e-14 | 0.009310174 | 0.01174393 | 0.02105411
413307240704.5 | 0.0029397 | 1.667255 | 0.009718898 | 1.683756 | 2.779645 | 0.03240776 | 0.01165896 | 29.02778 | -0.2080619 | 0.6678661 | -0.2080619 | 0.6678661 | 0.6995248 | -4.410386 | 0.6995248 | -4.410386 | 9.168301e-12 | 3.203687e-12 | -8.590351e-12 | 0.009310174 | 0.01174393 | 0.02105411
419569471624.3 | 0.0029397 | 1.667198 | 0.009823275 | 1.727624 | 2.779453 | 0.03275469 | 0.01178458 | 29.21027 | -0.0376358 | 0.7211216 | -0.0376358 | 0.7211216 | 0.722103 | -4.660246 | 0.722103 | -4.660246 | 7.180425e-11 | -6.785538e-11 | -2.348399e-11 | 0.009310174 | 0.01174393 | 0.02105411
425831702544.0 | 0.0029397 | 1.66714 | 0.009926754 | 1.77188 | 2.779257 | 0.03309857 | 0.01190915 | 28.83534 | 0.1375493 | 0.7289392 | 0.1375493 | 0.7289392 | 0.7418033 | -4.898894 | 0.7418033 | -4.898894 | 1.076744e-10 | 2.48937e-11 | 1.047572e-10 | 0.009310174 | 0.01174393 | 0.02105411
432093933463.8 | 0.0029397 | 1.66708 | 0.01002891 | 1.816441 | 2.779054 | 0.03343799 | 0.01203215 | 28.7664 | 0.3661074 | 0.6390255 | 0.3661074 | 0.6390255 | 0.7364701 | -5.232655 | 0.7364701 | -5.232655 | 4.045088e-13 | 1.91569e-13 | 3.562706e-13 | 0.009310174 | 0.01174393 | 0.02105411
438356164383.6 | 0.0029397 | 1.667018 | 0.01012926 | 1.861204 | 2.778847 | 0.03377132 | 0.012153 | 28.50017 | 0.4781167 | 0.517577 | 0.4781167 | 0.517577 | 0.7046144 | -5.458177 | 0.7046144 | -5.458177 | 4.807471e-14 | -2.919887e-14 | -3.819167e-14 | 0.009310174 | 0.01174393 | 0.02105411
444618395303.3 | 0.0029397 | 1.666955 | 0.01022745 | 1.906093 | 2.778635 | 0.03409742 | 0.01227128 | 28.55107 | 0.5752722 | 0.3631324 | 0.5752722 | 0.3631324 | 0.6802965 | -5.720114 | 0.6802965 | -5.720114 | 8.631491e-12 | -6.936784e-12 | -5.136502e-12 | 0.009310174 | 0.01174393 | 0.02105411
450880626223.1 | 0.0029397 | 1.666891 | 0.01032367 | 1.951123 | 2.77842 | 0.03441686 | 0.0123872 | 28.55657 | 0.6544613 | 0.2580743 | 0.6544613 | 0.2580743 | 0.7035068 | -5.907576 | 0.7035068 | -5.907576 | 3.739256e-11 | -1.977385e-11 | 3.173639e-11 | 0.009310174 | 0.01174393 | 0.02105411
457142857142.9 | 0.0029397 | 1.666826 | 0.01041799 | 1.996296 | 2.778202 | 0.03472995 | 0.01250087 | 28.33291 | 0.7090633 | 0.04977941 | 0.7090633 | 0.04977941 | 0.7108085 | -6.213096 | 0.7108085 | -6.213096 | 2.763038e-11 | 2.762857e-11 | 3.165454e-13 | 0.009310174 | 0.01174393 | 0.02105411
463405088062.6 | 0.0029397 | 1.66676 | 0.01051057 | 2.041627 | 2.777979 | 0.03503721 | 0.01261248 | 28.24731 | 0.7083709 | -0.1402186 | 0.7083709 | -0.1402186 | 0.7221154 | -6.478604 | 0.7221154 | -6.478604 | 1.632866e-13 | 1.610934e-13 | -2.667311e-14 | 0.009310174 | 0.01174393 | 0.02105411
469667318982.4 | 0.0029397 | 1.666693 | 0.01060127 | 2.087072 | 2.777754 | 0.03533813 | 0.01272183 | 28.35848 | 0.5896247 | -0.3084778 | 0.5896247 | -0.3084778 | 0.6654441 | -6.765202 | 0.6654441 | -6.765202 | 8.081259e-14 | -7.271961e-14 | 3.524958e-14 | 0.009310174 | 0.01174393 | 0.02105411
475929549902.2 | 0.0029397 | 1.666626 | 0.01069035 | 2.132671 | 2.777526 | 0.03563362 | 0.01282927 | 28.14518 | 0.5271694 | -0.4262083 | 0.5271694 | -0.4262083 | 0.6779093 | -6.963078 | 0.6779093 | -6.963078 | 6.748476e-12 | -5.599188e-12 | 3.767098e-12 | 0.009310174 | 0.01174393 | 0.02105411
482191780821.9 | 0.0029397 | 1.666557 | 0.01077804 | 2.178456 | 2.777297 | 0.03592445 | 0.01293504 | 28.40832 | 0.4005906 | -0.5305013 | 0.4005906 | -0.5305013 | 0.664759 | -7.207214 | 0.664759 | -7.207214 | 1.621564e-11 | 1.289718e-11 | 9.829026e-12 | 0.009310174 | 0.01174393 | 0.02105411
488454011741.7 | 0.0029397 | 1.666488 | 0.01086478 | 2.224508 | 2.777065 | 0.03621207 | 0.01303969 | 28.62901 | 0.2619193 | -0.659778 | 0.2619193 | -0.659778 | 0.7098653 | -7.476081 | 0.7098653 | -7.476081 | 1.436319e-11 | 4.278522e-12 | -1.371114e-11 | 0.009310174 | 0.01174393 | 0.02105411
494716242661.4 | 0.0029397 | 1.666418 | 0.0109504 | 2.270781 | 2.77683 | 0.03649588 | 0.013143 | 28.15406 | 0.05542514 | -0.6669899 | 0.05542514 | -0.6669899 | 0.6692888 | -7.771075 | 0.6692888 | -7.771075 | 3.468536e-14 | 6.994405e-15 | -3.397282e-14 | 0.009310174 | 0.01174393 | 0.02105411
500978473581.2 | 0.0029397 | 1.666348 | 0.01103493 | 2.317275 | 2.776594 | 0.03677605 | 0.01324502 | 28.44507 | -0.1148847 | -0.6578953 | -0.1148847 | -0.6578953 | 0.6678508 | -8.026863 | 0.6678508 | -8.026863 | 1.022594e-13 | 9.603429e-15 | 1.018075e-13 | 0.009310174 | 0.01174393 | 0.02105411
507240704501.0 | 0.0029397 | 1.666277 | 0.0111183 | 2.363969 | 2.776356 | 0.03705235 | 0.01334568 | 28.63508 | -0.23714 | -0.5849132 | -0.23714 | -0.5849132 | 0.6311567 | -8.239158 | 0.6311567 | -8.239158 | 2.969575e-12 | 1.081107e-12 | 2.765788e-12 | 0.009310174 | 0.01174393 | 0.02105411
513502935420.7 | 0.0029397 | 1.666206 | 0.01120106 | 2.410966 | 2.776118 | 0.03732655 | 0.01344559 | 28.78249 | -0.3960837 | -0.5386461 | -0.3960837 | -0.5386461 | 0.668597 | -8.488029 | 0.668597 | -8.488029 | 9.848911e-12 | 6.228906e-12 | -7.629009e-12 | 0.009310174 | 0.01174393 | 0.02105411
519765166340.5 | 0.0029397 | 1.666136 | 0.01128336 | 2.458299 | 2.775881 | 0.03759921 | 0.01354496 | 28.49936 | -0.5149842 | -0.4152762 | -0.5149842 | -0.4152762 | 0.6615611 | -8.746155 | 0.6615611 | -8.746155 | 3.295812e-12 | -2.687184e-12 | -1.908251e-12 | 0.009310174 | 0.01174393 | 0.02105411
526027397260.3 | 0.0029397 | 1.666065 | 0.01136551 | 2.506031 | 2.775645 | 0.03787137 | 0.01364417 | 28.53485 | -0.6228278 | -0.2412201 | -0.6228278 | -0.2412201 | 0.6679084 | -9.055269 | 0.6679084 | -9.055269 | 1.251703e-14 | -1.232348e-14 | -2.19269e-15 | 0.009310174 | 0.01174393 | 0.02105411
532289628180.0 | 0.0029397 | 1.665996 | 0.01144751 | 2.554161 | 2.775411 | 0.03814301 | 0.01374319 | 28.29676 | -0.6164203 | -0.08766495 | -0.6164203 | -0.08766495 | 0.6226228 | -9.283509 | 0.6226228 | -9.283509 | 7.22714e-14 | 6.883383e-14 | 2.202405e-14 | 0.009310174 | 0.01174393 | 0.02105411
538551859099.8 | 0.0029397 | 1.665928 | 0.01152991 | 2.602812 | 2.775182 | 0.038416 | 0.0138427 | 28.39884 | -0.6272182 | 0.06610576 | -0.6272182 | 0.06610576 | 0.6306922 | -9.529785 | 0.6306922 | -9.529785 | 2.596913e-12 | 2.573941e-12 | -3.446549e-13 | 0.009310174 | 0.01174393 | 0.02105411
544814090019.6 | 0.0029397 | 1.66586 | 0.01161318 | 2.652093 | 2.774956 | 0.03869188 | 0.01394324 | 27.57858 | -0.6002227 | 0.1930854 | -0.6002227 | 0.1930854 | 0.6305151 | -9.736013 | 0.6305151 | -9.736013 | 4.105696e-12 | -2.364442e-12 | -3.35651e-12 | 0.009310174 | 0.01174393 | 0.02105411
551076320939.3 | 0.0029397 | 1.665794 | 0.01169781 | 2.702126 | 2.774734 | 0.03897231 | 0.01404542 | 27.72222 | -0.5322847 | 0.3805965 | -0.5322847 | 0.3805965 | 0.6543552 | -10.04552 | 0.6543552 | -10.04552 | 1.247054e-12 | -9.614531e-13 | 7.94198e-13 | 0.009310174 | 0.01174393 | 0.02105411
557338551859.1 | 0.0029397 | 1.665729 | 0.01178378 | 2.752914 | 2.774514 | 0.03925715 | 0.0141492 | 24.50868 | -0.4071214 | 0.4837696 | -0.4071214 | 0.4837696 | 0.6322823 | -10.296 | 0.6322823 | -10.296 | 8.73785e-15 | 1.165734e-15 | 8.65974e-15 | 0.009310174 | 0.01174393 | 0.02105411
563600782778.9 | 0.0029397 | 1.665663 | 0.01187113 | 2.804483 | 2.774293 | 0.03954661 | 0.01425466 | 26.52934 | -0.2425925 | 0.5579828 | -0.2425925 | 0.5579828 | 0.6084373 | -10.58546 | 0.6084373 | -10.58546 | 9.389452e-14 | 4.360401e-14 | -8.31557e-14 | 0.009310174 | 0.01174393 | 0.02105411
569863013698.6 | 0.0029397 | 1.665598 | 0.01195987 | 2.856842 | 2.774072 | 0.03984067 | 0.0143618 | 26.93947 | -0.131602 | 0.5858271 | -0.131602 | 0.5858271 | 0.600427 | -10.7746 | 0.600427 | -10.7746 | 1.218883e-12 | 9.961476e-14 | -1.214806e-12 | 0.009310174 | 0.01174393 | 0.02105411
576125244618.4 | 0.0029397 | 1.665531 | 0.01205015 | 2.910037 | 2.773847 | 0.04013979 | 0.0144708 | 27.40603 | 0.03081592 | 0.6132067 | 0.03081592 | 0.6132067 | 0.6139805 | -11.04579 | 0.6139805 | -11.04579 | 2.043144e-12 | -1.4857e-12 | 1.402545e-12 | 0.009310174 | 0.01174393 | 0.02105411
582387475538.2 | 0.0029397 | 1.665462 | 0.0121417 | 2.964017 | 2.773616 | 0.04044307 | 0.01458135 | 27.07978 | 0.184199 | 0.5975671 | 0.184199 | 0.5975671 | 0.6253125 | -11.29458 | 0.6253125 | -11.29458 | 4.623037e-13 | 1.620093e-13 | 4.32987e-13 | 0.009310174 | 0.01174393 | 0.02105411
588649706457.9 | 0.0029397 | 1.66539 | 0.01223396 | 3.018653 | 2.773375 | 0.04074864 | 0.01469279 | 27.37257 | 0.3444776 | 0.4959953 | 0.3444776 | 0.4959953 | 0.6038842 | -11.60261 | 0.6038842 | -11.60261 | 4.178482e-15 | 3.941292e-15 | -1.387779e-15 | 0.009310174 | 0.01174393 | 0.02105411
594911937377.7 | 0.0029397 | 1.665316 | 0.01232632 | 3.073797 | 2.773126 | 0.04105442 | 0.01480439 | 26.93293 | 0.4337161 | 0.3983214 | 0.4337161 | 0.3983214 | 0.5888714 | -11.82349 | 0.5888714 | -11.82349 | 6.886936e-14 | -4.507505e-14 | -5.206946e-14 | 0.009310174 | 0.01174393 | 0.02105411
601174168297.5 | 0.0029397 | 1.665239 | 0.01241827 | 3.129324 | 2.772866 | 0.04135877 | 0.01491553 | 27.46834 | 0.5059188 | 0.2737599 | 0.5059188 | 0.2737599 | 0.5752376 | -12.07038 | 0.5752376 | -12.07038 | 6.697719e-13 | -6.676881e-13 | -5.27911e-14 | 0.009310174 | 0.01174393 | 0.02105411
607436399217.2 | 0.0029397 | 1.665159 | 0.01250939 | 3.185122 | 2.772598 | 0.04166025 | 0.01502571 | 27.17405 | 0.5739661 | 0.1621128 | 0.5739661 | 0.1621128 | 0.5964207 | -12.2911 | 0.5964207 | -12.2911 | 1.083809e-12 | 5.446754e-13 | 9.370005e-13 | 0.009310174 | 0.01174393 | 0.02105411
613698630137.0 | 0.0029397 | 1.665077 | 0.01259904 | 3.24102 | 2.772321 | 0.04195672 | 0.01513415 | 27.63035 | 0.5897572 | -0.01597656 | 0.5897572 | -0.01597656 | 0.5899736 | -12.59345 | 0.5899736 | -12.59345 | 1.201987e-13 | 1.199041e-13 | -8.409939e-15 | 0.009310174 | 0.01174393 | 0.02105411
619960861056.8 | 0.0029397 | 1.664992 | 0.01268653 | 3.296828 | 2.772039 | 0.04224595 | 0.01524003 | 27.51456 | 0.561156 | -0.1605385 | 0.561156 | -0.1605385 | 0.5836683 | -12.84501 | 0.5836683 | -12.84501 | 1.267066e-15 | 1.110223e-15 | 6.106227e-16 | 0.009310174 | 0.01174393 | 0.02105411
626223091976.5 | 0.0029397 | 1.664907 | 0.01277127 | 3.352374 | 2.771754 | 0.04252597 | 0.01534262 | 27.71152 | 0.4771732 | -0.2861376 | 0.4771732 | -0.2861376 | 0.5563893 | -13.10653 | 0.5563893 | -13.10653 | 5.666873e-14 | -5.162537e-14 | 2.337019e-14 | 0.009310174 | 0.01174393 | 0.02105411
632485322896.3 | 0.0029397 | 1.664823 | 0.01285323 | 3.407626 | 2.771469 | 0.0427967 | 0.01544188 | 27.41298 | 0.4112897 | -0.3821401 | 0.4112897 | -0.3821401 | 0.5614181 | -13.31505 | 0.5614181 | -13.31505 | 4.122468e-13 | -1.110223e-13 | 3.970158e-13 | 0.009310174 | 0.01174393 | 0.02105411
638747553816.0 | 0.0029397 | 1.664739 | 0.01293251 | 3.462592 | 2.771189 | 0.04305852 | 0.01553792 | 27.59725 | 0.2976064 | -0.4769431 | 0.2976064 | -0.4769431 | 0.5621781 | -13.5793 | 0.5621781 | -13.5793 | 4.462438e-13 | 4.136691e-13 | -1.673661e-13 | 0.009310174 | 0.01174393 | 0.02105411
645009784735.8 | 0.0029397 | 1.664658 | 0.01300952 | 3.51736 | 2.770916 | 0.0433128 | 0.01563122 | 27.05334 | 0.169927 | -0.5498747 | 0.169927 | -0.5498747 | 0.5755322 | -13.83745 | 0.5755322 | -13.83745 | 5.906434e-14 | 1.71807e-14 | -5.651035e-14 | 0.009310174 | 0.01174393 | 0.02105411
651272015655.6 | 0.0029397 | 1.664579 | 0.01308458 | 3.572 | 2.770651 | 0.04356063 | 0.01572217 | 27.36232 | 0.006143178 | -0.5505955 | 0.006143178 | -0.5505955 | 0.5506298 | -14.12601 | 0.5506298 | -14.12601 | 2.905111e-15 | -2.870967e-15 | 4.440892e-16 | 0.009310174 | 0.01174393 | 0.02105411
657534246575.3 | 0.0029397 | 1.664503 | 0.01315851 | 3.626722 | 2.770397 | 0.04380476 | 0.01581173 | 26.69232 | -0.1152378 | -0.5319532 | -0.1152378 | -0.5319532 | 0.5442921 | -14.3505 | 0.5442921 | -14.3505 | 4.556123e-14 | 4.898859e-15 | 4.52971e-14 | 0.009310174 | 0.01174393 | 0.02105411
663796477495.1 | 0.0029397 | 1.664431 | 0.01323225 | 3.681778 | 2.770155 | 0.04404832 | 0.01590103 | 26.77972 | -0.2360627 | -0.4766802 | -0.2360627 | -0.4766802 | 0.5319301 | -14.59699 | 0.5319301 | -14.59699 | 2.245956e-13 | 2.186862e-13 | 5.118128e-14 | 0.009310174 | 0.01174393 | 0.02105411
670058708414.9 | 0.0029397 | 1.664363 | 0.01330705 | 3.737523 | 2.769926 | 0.04429552 | 0.01599159 | 26.40256 | -0.3524127 | -0.4263256 | -0.3524127 | -0.4263256 | 0.5531258 | -14.82793 | 0.5531258 | -14.82793 | 2.716567e-13 | -5.062617e-14 | -2.668976e-13 | 0.009310174 | 0.01174393 | 0.02105411
676320939334.6 | 0.0029397 | 1.664297 | 0.01338369 | 3.794181 | 2.769706 | 0.04454889 | 0.01608434 | 26.50297 | -0.4522166 | -0.2992628 | -0.4522166 | -0.2992628 | 0.5422712 | -15.12336 | 0.5422712 | -15.12336 | 1.8631e-14 | -1.504352e-14 | -1.099121e-14 | 0.009310174 | 0.01174393 | 0.02105411
682583170254.4 | 0.0029397 | 1.664234 | 0.01346287 | 3.851964 | 2.769493 | 0.04481071 | 0.01618011 | 25.86252 | -0.5117899 | -0.1762472 | -0.5117899 | -0.1762472 | 0.5412874 | -15.37631 | 0.5412874 | -15.37631 | 9.820925e-16 | 6.661338e-16 | 7.21645e-16 | 0.009310174 | 0.01174393 | 0.02105411
688845401174.2 | 0.0029397 | 1.664172 | 0.01354476 | 3.910949 | 2.769285 | 0.04508162 | 0.01627915 | 26.32011 | -0.5107914 | -0.0375931 | -0.5107914 | -0.0375931 | 0.5121729 | -15.6345 | 0.5121729 | -15.6345 | 3.398711e-14 | 3.397282e-14 | 9.853229e-16 | 0.009310174 | 0.01174393 | 0.02105411
695107632093.9 | 0.0029397 | 1.664111 | 0.01362969 | 3.971249 | 2.76908 | 0.04536263 | 0.01638184 | 25.70665 | -0.5203178 | 0.07508576 | -0.5203178 | 0.07508576 | 0.5257076 | -15.85128 | 0.5257076 | -15.85128 | 1.677633e-13 | 6.461498e-14 | -1.548206e-13 | 0.009310174 | 0.01174393 | 0.02105411
701369863013.7 | 0.0029397 | 1.66405 | 0.01371734 | 4.032795 | 2.768873 | 0.04565267 | 0.01648782 | 26.15248 | -0.472533 | 0.2065922 | -0.472533 | 0.2065922 | 0.5157206 | -16.12012 | 0.5157206 | -16.12012 | 1.071891e-13 | -1.067479e-13 | -9.714451e-15 | 0.009310174 | 0.01174393 | 0.02105411
707632093933.5 | 0.0029397 | 1.663987 | 0.01380722 | 4.095461 | 2.768663 | 0.04595006 | 0.01659648 | 25.71754 | -0.4153012 | 0.3326775 | -0.4153012 | 0.3326775 | 0.5321178 | -16.38334 | 0.5321178 | -16.38334 | 8.827495e-15 | -6.77236e-15 | 5.662137e-15 | 0.009310174 | 0.01174393 | 0.02105411
713894324853.2 | 0.0029397 | 1.663923 | 0.01389814 | 4.158911 | 2.768446 | 0.04625085 | 0.01670643 | 26.07698 | -0.2904308 | 0.4058827 | -0.2904308 | 0.4058827 | 0.49909 | -16.65767 | 0.49909 | -16.65767 | 5.287856e-15 | 4.718448e-15 | 2.38698e-15 | 0.009310174 | 0.01174393 | 0.02105411
720156555773.0 | 0.0029397 | 1.663856 | 0.01398917 | 4.222874 | 2.768222 | 0.04655194 | 0.01681655 | 25.68246 | -0.1900224 | 0.4672351 | -0.1900224 | 0.4672351 | 0.5043978 | -16.89249 | 0.5043978 | -16.89249 | 2.968047e-14 | 9.90874e-15 | -2.797762e-14 | 0.009310174 | 0.01174393 | 0.02105411
726418786692.8 | 0.0029397 | 1.663788 | 0.01407922 | 4.287013 | 2.767991 | 0.04684966 | 0.01692551 | 26.13935 | -0.07292764 | 0.478686 | -0.07292764 | 0.478686 | 0.4842094 | -17.12757 | 0.4842094 | -17.12757 | 7.94473e-14 | -7.061018e-14 | -3.641532e-14 | 0.009310174 | 0.01174393 | 0.02105411
732681017612.5 | 0.0029397 | 1.663717 | 0.01416761 | 4.351115 | 2.767755 | 0.04714178 | 0.0170325 | 25.92096 | 0.05255282 | 0.5043917 | 0.05255282 | 0.5043917 | 0.5071221 | -17.38258 | 0.5071221 | -17.38258 | 6.39497e-14 | -1.827011e-14 | 6.128431e-14 | 0.009310174 | 0.01174393 | 0.02105411
738943248532.3 | 0.0029397 | 1.663645 | 0.01425338 | 4.414871 | 2.767513 | 0.04742513 | 0.01713637 | 25.96465 | 0.1749057 | 0.4529963 | 0.1749057 | 0.4529963 | 0.48559 | -17.64723 | 0.48559 | -17.64723 | 4.124669e-15 | 1.998401e-15 | 3.608225e-15 | 0.009310174 | 0.01174393 | 0.02105411
745205479452.1 | 0.0029397 | 1.663572 | 0.01433606 | 4.478113 | 2.767268 | 0.04769815 | 0.01723655 | 25.55146 | 0.2926755 | 0.3963555 | 0.2926755 | 0.3963555 | 0.4927034 | -17.91481 | 0.4927034 | -17.91481 | 2.017584e-15 | -1.998401e-15 | 2.775558e-16 | 0.009310174 | 0.01174393 | 0.02105411
751467710371.8 | 0.0029397 | 1.663499 | 0.01441524 | 4.540684 | 2.767021 | 0.04795947 | 0.01733253 | 24.47559 | 0.3523203 | 0.2997336 | 0.3523203 | 0.2997336 | 0.4625687 | -18.14463 | 0.4625687 | -18.14463 | 1.545574e-14 | -1.249001e-14 | -9.103829e-15 | 0.009310174 | 0.01174393 | 0.02105411
757729941291.6 | 0.0029397 | 1.663426 | 0.01449122 | 4.602656 | 2.766776 | 0.04821014 | 0.01742466 | 23.91117 | 0.4365254 | 0.206458 | 0.4365254 | 0.206458 | 0.4828865 | -18.40778 | 0.4828865 | -18.40778 | 6.801931e-14 | -3.891332e-14 | 5.578871e-14 | 0.009310174 | 0.01174393 | 0.02105411
763992172211.4 | 0.0029397 | 1.663354 | 0.01456425 | 4.664082 | 2.766534 | 0.04845101 | 0.01751325 | 25.4821 | 0.4565085 | 0.1019852 | 0.4565085 | 0.1019852 | 0.4677617 | -18.62976 | 0.4677617 | -18.62976 | 2.343916e-14 | 2.048361e-14 | 1.139366e-14 | 0.009310174 | 0.01174393 | 0.02105411
770254403131.1 | 0.0029397 | 1.663283 | 0.01463492 | 4.725131 | 2.766297 | 0.04868405 | 0.017599 | 24.84525 | 0.4802631 | -0.03833431 | 0.4802631 | -0.03833431 | 0.4817906 | -18.92921 | 0.4817906 | -18.92921 | 2.337419e-15 | 2.164935e-15 | 8.812395e-16 | 0.009310174 | 0.01174393 | 0.02105411
776516634050.9 | 0.0029397 | 1.663214 | 0.01470359 | 4.785896 | 2.766066 | 0.04891044 | 0.01768231 | 25.0835 | 0.4330458 | -0.1380666 | 0.4330458 | -0.1380666 | 0.4545229 | -19.15819 | 0.4545229 | -19.15819 | 3.352915e-15 | -1.998401e-15 | -2.692291e-15 | 0.009310174 | 0.01174393 | 0.02105411
782778864970.6 | 0.0029397 | 1.663148 | 0.01477101 | 4.846613 | 2.765842 | 0.04913273 | 0.01776411 | 24.43952 | 0.3841309 | -0.251024 | 0.3841309 | -0.251024 | 0.4588786 | -19.42838 | 0.4588786 | -19.42838 | 1.494519e-14 | -1.332268e-14 | 6.77236e-15 | 0.009310174 | 0.01174393 | 0.02105411
789041095890.4 | 0.0029397 | 1.663084 | 0.01483781 | 4.907482 | 2.765628 | 0.04935306 | 0.01784516 | 24.48517 | 0.3164067 | -0.3169549 | 0.3164067 | -0.3169549 | 0.4478544 | -19.63582 | 0.4478544 | -19.63582 | 3.409497e-14 | 2.048361e-14 | 2.725598e-14 | 0.009310174 | 0.01174393 | 0.02105411
795303326810.2 | 0.0029397 | 1.663022 | 0.01490481 | 4.968764 | 2.765421 | 0.04957406 | 0.01792641 | 23.89053 | 0.2186282 | -0.4050199 | 0.2186282 | -0.4050199 | 0.4602602 | -19.92538 | 0.4602602 | -19.92538 | 1.520337e-14 | 1.160183e-14 | -9.825474e-15 | 0.009310174 | 0.01174393 | 0.02105411
801565557729.9 | 0.0029397 | 1.662963 | 0.01497232 | 5.030572 | 2.765222 | 0.04979684 | 0.01800826 | 23.72382 | 0.1160539 | -0.4352517 | 0.1160539 | -0.4352517 | 0.4504581 | -20.15978 | 0.4504581 | -20.15978 | 1.604311e-15 | -8.049117e-16 | -1.387779e-15 | 0.009310174 | 0.01174393 | 0.02105411
807827788649.7 | 0.0029397 | 1.662905 | 0.01504069 | 5.093025 | 2.765028 | 0.0500225 | 0.01809114 | 23.59609 | -0.01591344 | -0.4435679 | -0.01591344 | -0.4435679 | 0.4438532 | -20.45621 | 0.4438532 | -20.45621 | 1.291175e-15 | 8.812395e-16 | 9.436896e-16 | 0.009310174 | 0.01174393 | 0.02105411
814090019569.5 | 0.0029397 | 1.662849 | 0.01510998 | 5.156151 | 2.764839 | 0.05025125 | 0.01817511 | 23.10603 | -0.1010279 | -0.4193751 | -0.1010279 | -0.4193751 | 0.4313724 | -20.65675 | 0.4313724 | -20.65675 | 9.579856e-15 | 6.300516e-15 | 7.21645e-15 | 0.009310174 | 0.01174393 | 0.02105411
820352250489.2 | 0.0029397 | 1.662794 | 0.01518034 | 5.220006 | 2.764653 | 0.05048355 | 0.01826036 | 23.14968 | -0.214848 | -0.3794029 | -0.214848 | -0.3794029 | 0.4360117 | -20.93561 | 0.4360117 | -20.93561 | 1.984351e-14 | 1.720846e-14 | -9.880985e-15 | 0.009310174 | 0.01174393 | 0.02105411
826614481409.0 | 0.0029397 | 1.662738 | 0.01525149 | 5.284506 | 2.764465 | 0.05071846 | 0.01834657 | 23.04505 | -0.2934061 | -0.3206997 | -0.2934061 | -0.3206997 | 0.434667 | -21.16134 | 0.434667 | -21.16134 | 6.99088e-15 | -3.774758e-15 | -5.884182e-15 | 0.009310174 | 0.01174393 | 0.02105411
832876712328.8 | 0.0029397 | 1.662681 | 0.01532297 | 5.349494 | 2.764274 | 0.05095441 | 0.0184332 | 22.93543 | -0.3734467 | -0.2178604 | -0.3734467 | -0.2178604 | 0.4323489 | -21.46304 | 0.4323489 | -21.46304 | 9.992007e-16 | 0 | -9.992007e-16 | 0.009310174 | 0.01174393 | 0.02105411
839138943248.5 | 0.0029397 | 1.662623 | 0.01539396 | 5.414686 | 2.764077 | 0.05118868 | 0.01851927 | 22.94409 | -0.4004768 | -0.1243536 | -0.4004768 | -0.1243536 | 0.4193394 | -21.69007 | 0.4193394 | -21.69007 | 2.902582e-15 | -1.110223e-16 | 2.900458e-15 | 0.009310174 | 0.01174393 | 0.02105411
845401174168.3 | 0.0029397 | 1.662562 | 0.01546373 | 5.479818 | 2.763874 | 0.05141882 | 0.01860389 | 22.93161 | -0.4140685 | -0.01406522 | -0.4140685 | -0.01406522 | 0.4143073 | -21.95719 | 0.4143073 | -21.95719 | 6.311921e-15 | 6.161738e-15 | 1.368697e-15 | 0.009310174 | 0.01174393 | 0.02105411
851663405088.1 | 0.0029397 | 1.6625 | 0.01553147 | 5.544595 | 2.763665 | 0.05164215 | 0.01868611 | 22.99214 | -0.4045151 | 0.07395048 | -0.4045151 | 0.07395048 | 0.4112191 | -22.17196 | 0.4112191 | -22.17196 | 1.169063e-14 | -1.998401e-15 | -1.151856e-14 | 0.009310174 | 0.01174393 | 0.02105411
857925636007.8 | 0.0029397 | 1.662436 | 0.01559643 | 5.608724 | 2.76345 | 0.05185614 | 0.018765 | 22.91569 | -0.371227 | 0.1857688 | -0.371227 | 0.1857688 | 0.4151139 | -22.45513 | 0.4151139 | -22.45513 | 5.608893e-15 | -5.162537e-15 | -2.19269e-15 | 0.009310174 | 0.01174393 | 0.02105411
864187866927.6 | 0.0029397 | 1.662371 | 0.01565778 | 5.671885 | 2.763231 | 0.05205805 | 0.01883956 | 22.95809 | -0.3124211 | 0.2632755 | -0.3124211 | 0.2632755 | 0.4085595 | -22.69139 | 0.4085595 | -22.69139 | 3.236829e-16 | -2.775558e-16 | 1.665335e-16 | 0.009310174 | 0.01174393 | 0.02105411
870450097847.4 | 0.0029397 | 1.662305 | 0.01571492 | 5.733836 | 2.763011 | 0.05224598 | 0.01890908 | 22.59031 | -0.220358 | 0.3345229 | -0.220358 | 0.3345229 | 0.4005786 | -22.97946 | 0.4005786 | -22.97946 | 4.654421e-15 | 4.302114e-15 | 1.776357e-15 | 0.009310174 | 0.01174393 | 0.02105411
876712328767.1 | 0.0029397 | 1.66224 | 0.01576767 | 5.794472 | 2.762794 | 0.05241932 | 0.0189733 | 22.68331 | -0.1458 | 0.3632604 | -0.1458 | 0.3632604 | 0.3914278 | -23.18026 | 0.3914278 | -23.18026 | 4.053835e-15 | 1.110223e-16 | -4.052314e-15 | 0.009310174 | 0.01174393 | 0.02105411
882974559686.9 | 0.0029397 | 1.662177 | 0.01581625 | 5.853842 | 2.762583 | 0.05257883 | 0.01903249 | 22.17036 | -0.04025647 | 0.3940846 | -0.04025647 | 0.3940846 | 0.3961354 | -23.46015 | 0.3961354 | -23.46015 | 7.834156e-15 | -7.827072e-15 | 3.330669e-16 | 0.009310174 | 0.01174393 | 0.02105411
889236790606.7 | 0.0029397 | 1.662117 | 0.01586122 | 5.912118 | 2.762382 | 0.0527264 | 0.0190873 | 22.25447 | 0.04613903 | 0.3917042 | 0.04613903 | 0.3917042 | 0.3944122 | -23.6792 | 0.3944122 | -23.6792 | 4.415542e-15 | 4.01762e-15 | 1.831868e-15 | 0.009310174 | 0.01174393 | 0.02105411
895499021526.4 | 0.0029397 | 1.662061 | 0.01590332 | 5.969558 | 2.762193 | 0.05286458 | 0.01913863 | 21.77191 | 0.1610138 | 0.3571705 | 0.1610138 | 0.3571705 | 0.3917859 | -23.98547 | 0.3917859 | -23.98547 | 2.809901e-15 | 2.581269e-15 | -1.110223e-15 | 0.009310174 | 0.01174393 | 0.02105411
901761252446.2 | 0.0029397 | 1.662009 | 0.01594372 | 6.026573 | 2.762019 | 0.05299721 | 0.01918785 | 21.72519 | 0.2268281 | 0.3102731 | 0.2268281 | 0.3102731 | 0.3843441 | -24.19321 | 0.3843441 | -24.19321 | 1.848821e-15 | 1.082467e-15 | -1.498801e-15 | 0.009310174 | 0.01174393 | 0.02105411
908023483365.9 | 0.0029397 | 1.661961 | 0.01598378 | 6.08367 | 2.76186 | 0.05312884 | 0.01923661 | 21.15837 | 0.3001672 | 0.228828 | 0.3001672 | 0.228828 | 0.3774422 | -24.48139 | 0.3774422 | -24.48139 | 4.748475e-15 | -4.496403e-15 | 1.526557e-15 | 0.009310174 | 0.01174393 | 0.02105411
914285714285.7 | 0.0029397 | 1.661918 | 0.01602505 | 6.141444 | 2.761715 | 0.05326464 | 0.0192868 | 21.08611 | 0.3432888 | 0.1689937 | 0.3432888 | 0.1689937 | 0.3826304 | -24.67529 | 0.3826304 | -24.67529 | 1.046278e-14 | -3.885781e-15 | 9.714451e-15 | 0.009310174 | 0.01174393 | 0.02105411
920547945205.5 | 0.0029397 | 1.661878 | 0.01606878 | 6.200384 | 2.76158 | 0.05340871 | 0.01933991 | 20.3515 | 0.3746291 | 0.05320555 | 0.3746291 | 0.05320555 | 0.3783884 | -24.99166 | 0.3783884 | -24.99166 | 1.671107e-15 | 8.881784e-16 | 1.415534e-15 | 0.009310174 | 0.01174393 | 0.02105411
926810176125.2 | 0.0029397 | 1.661839 | 0.01611602 | 6.260915 | 2.761451 | 0.05356448 | 0.01939723 | 20.33025 | 0.381238 | -0.02716715 | 0.381238 | -0.02716715 | 0.3822048 | -25.20388 | 0.3822048 | -25.20388 | 2.31231e-15 | 3.885781e-16 | 2.279427e-15 | 0.009310174 | 0.01174393 | 0.02105411
933072407045.0 | 0.0029397 | 1.661801 | 0.01616726 | 6.323259 | 2.761322 | 0.05373355 | 0.01945936 | 20.14854 | 0.3377149 | -0.1341161 | 0.3377149 | -0.1341161 | 0.363371 | -25.51077 | 0.363371 | -25.51077 | 1.865208e-15 | -1.110223e-15 | -1.498801e-15 | 0.009310174 | 0.01174393 | 0.02105411
939334637964.8 | 0.0029397 | 1.661761 | 0.01622282 | 6.387573 | 2.761188 | 0.05391692 | 0.01952671 | 20.03013 | 0.3124622 | -0.2006195 | 0.3124622 | -0.2006195 | 0.3713231 | -25.70351 | 0.3713231 | -25.70351 | 2.125432e-15 | -1.387779e-15 | 1.609823e-15 | 0.009310174 | 0.01174393 | 0.02105411
945596868884.5 | 0.0029397 | 1.661718 | 0.01628222 | 6.453702 | 2.761042 | 0.05411293 | 0.01959873 | 19.76537 | 0.2324325 | -0.2726224 | 0.2324325 | -0.2726224 | 0.3582566 | -25.99755 | 0.3582566 | -25.99755 | 1.721741e-15 | -6.106227e-16 | -1.609823e-15 | 0.009310174 | 0.01174393 | 0.02105411
951859099804.3 | 0.0029397 | 1.66167 | 0.01634461 | 6.521333 | 2.76088 | 0.0543187 | 0.01967442 | 19.85779 | 0.1725903 | -0.3299974 | 0.1725903 | -0.3299974 | 0.3724053 | -26.22166 | 0.3724053 | -26.22166 | 1.848613e-15 | -1.221245e-15 | -1.387779e-15 | 0.009310174 | 0.01174393 | 0.02105411
958121330724.1 | 0.0029397 | 1.661616 | 0.01640831 | 6.589821 | 2.760697 | 0.05452862 | 0.01975176 | 19.51737 | 0.06145588 | -0.3429219 | 0.06145588 | -0.3429219 | 0.3483852 | -26.52621 | 0.3483852 | -26.52621 | 3.464697e-15 | -3.400058e-15 | -6.661338e-16 | 0.009310174 | 0.01174393 | 0.02105411
964383561643.8 | 0.0029397 | 1.661555 | 0.01647172 | 6.658521 | 2.760494 | 0.05473732 | 0.01982881 | 19.61191 | -0.01192888 | -0.3559952 | -0.01192888 | -0.3559952 | 0.356195 | -26.73703 | 0.356195 | -26.73703 | 2.080106e-15 | 2.019218e-15 | 4.996004e-16 | 0.009310174 | 0.01174393 | 0.02105411
970645792563.6 | 0.0029397 | 1.661489 | 0.01653275 | 6.726589 | 2.760271 | 0.05493794 | 0.0199031 | 19.484 | -0.09981348 | -0.3196343 | -0.09981348 | -0.3196343 | 0.3348565 | -27.00622 | 0.3348565 | -27.00622 | 1.282851e-15 | 1.096345e-15 | 6.661338e-16 | 0.009310174 | 0.01174393 | 0.02105411
976908023483.4 | 0.0029397 | 1.661417 | 0.01658975 | 6.793329 | 2.760032 | 0.05512499 | 0.01997259 | 19.26556 | -0.1754009 | -0.3072636 | -0.1754009 | -0.3072636 | 0.3538028 | -27.22225 | 0.3538028 | -27.22225 | 9.918493e-16 | 3.053113e-16 | -9.436896e-16 | 0.009310174 | 0.01174393 | 0.02105411
983170254403.1 | 0.0029397 | 1.661343 | 0.01664074 | 6.857889 | 2.759782 | 0.05529193 | 0.02003489 | 19.41411 | -0.2403319 | -0.2304036 | -0.2403319 | -0.2304036 | 0.3329343 | -27.51002 | 0.3329343 | -27.51002 | 1.62838e-15 | 8.049117e-16 | -1.415534e-15 | 0.009310174 | 0.01174393 | 0.02105411
989432485322.9 | 0.0029397 | 1.661267 | 0.01668464 | 6.919777 | 2.75953 | 0.05543528 | 0.02008867 | 17.88472 | -0.2994305 | -0.1811437 | -0.2994305 | -0.1811437 | 0.3499595 | -27.73027 | 0.3499595 | -27.73027 | 2.45774e-15 | 1.110223e-15 | -2.19269e-15 | 0.009310174 | 0.01174393 | 0.02105411
995694716242.7 | 0.0029397 | 1.661193 | 0.01672058 | 6.978575 | 2.759283 | 0.05555223 | 0.02013285 | 18.58557 | -0.3066879 | -0.08395883 | -0.3066879 | -0.08395883 | 0.3179726 | -28.00712 | 0.3179726 | -28.00712 | 1.755417e-16 | 1.665335e-16 | 5.551115e-17 | 0.009310174 | 0.01174393 | 0.02105411
1001956947162.4 | 0.0029397 | 1.661123 | 0.01674911 | 7.034447 | 2.75905 | 0.05564468 | 0.02016805 | 18.4239 | -0.3402635 | -0.01987885 | -0.3402635 | -0.01987885 | 0.3408437 | -28.21598 | 0.3408437 | -28.21598 | 4.7654e-15 | 9.992007e-16 | -4.659467e-15 | 0.009310174 | 0.01174393 | 0.02105411
1008219178082.2 | 0.0029397 | 1.661061 | 0.01677113 | 7.087717 | 2.758841 | 0.05571572 | 0.02019534 | 18.42912 | -0.3083155 | 0.06952797 | -0.3083155 | 0.06952797 | 0.3160579 | -28.49613 | 0.3160579 | -28.49613 | 1.309228e-15 | -1.110223e-16 | 1.304512e-15 | 0.009310174 | 0.01174393 | 0.02105411
1014481409002.0 | 0.0029397 | 1.661007 | 0.01678898 | 7.139332 | 2.758662 | 0.05577322 | 0.02021749 | 17.80399 | -0.3097267 | 0.1488221 | -0.3097267 | 0.1488221 | 0.3436257 | -28.72226 | 0.3436257 | -28.72226 | 1.801335e-15 | -9.992007e-16 | -1.498801e-15 | 0.009310174 | 0.01174393 | 0.02105411
1020743639921.7 | 0.0029397 | 1.660964 | 0.01680529 | 7.190378 | 2.758519 | 0.05582595 | 0.02023765 | 17.60749 | -0.2279188 | 0.2090272 | -0.2279188 | 0.2090272 | 0.3092561 | -29.01652 | 0.3092561 | -29.01652 | 2.206874e-15 | -1.415534e-15 | -1.69309e-15 | 0.009310174 | 0.01174393 | 0.02105411
1027005870841.5 | 0.0029397 | 1.660934 | 0.01682405 | 7.242569 | 2.758418 | 0.05588726 | 0.02026062 | 16.96696 | -0.1929811 | 0.2761771 | -0.1929811 | 0.2761771 | 0.3369207 | -29.23524 | 0.3369207 | -29.23524 | 2.119625e-15 | -1.498801e-15 | -1.498801e-15 | 0.009310174 | 0.01174393 | 0.02105411
1033268101761.3 | 0.0029397 | 1.660916 | 0.01684902 | 7.297546 | 2.758358 | 0.05596962 | 0.02029092 | 17.11706 | -0.1048532 | 0.2833805 | -0.1048532 | 0.2833805 | 0.3021567 | -29.49074 | 0.3021567 | -29.49074 | 3.330669e-16 | 0 | -3.330669e-16 | 0.009310174 | 0.01174393 | 0.02105411
1039530332681.0 | 0.0029397 | 1.660911 | 0.01688457 | 7.357263 | 2.75834 | 0.05608752 | 0.0203338 | 15.82904 | -0.03703278 | 0.3429258 | -0.03703278 | 0.3429258 | 0.3449196 | -29.73756 | 0.3449196 | -29.73756 | 5.20417e-16 | 1.457168e-16 | 4.996004e-16 | 0.009310174 | 0.01174393 | 0.02105411
1045792563600.8 | 0.0029397 | 1.660917 | 0.01693373 | 7.423135 | 2.75836 | 0.05625106 | 0.02039294 | 16.38326 | 0.0463472 | 0.2992338 | 0.0463472 | 0.2992338 | 0.3028018 | -29.9988 | 0.3028018 | -29.9988 | 7.910339e-16 | 7.910339e-16 | 0 | 0.009310174 | 0.01174393 | 0.02105411
1052054794520.5 | 0.0029397 | 1.660934 | 0.01699895 | 7.496346 | 2.758411 | 0.05646826 | 0.0204713 | 15.31577 | 0.1486256 | 0.3058696 | 0.1486256 | 0.3058696 | 0.3400673 | -30.29744 | 0.3400673 | -30.29744 | 4.445833e-15 | 3.913536e-15 | -2.109424e-15 | 0.009310174 | 0.01174393 | 0.02105411
1058317025440.3 | 0.0029397 | 1.660956 | 0.01708067 | 7.57722 | 2.758484 | 0.0567405 | 0.02056945 | 15.82508 | 0.1757279 | 0.2299947 | 0.1757279 | 0.2299947 | 0.289444 | -30.49756 | 0.289444 | -30.49756 | 1.801335e-15 | -1.498801e-15 | 9.992007e-16 | 0.009310174 | 0.01174393 | 0.02105411
1064579256360.1 | 0.0029397 | 1.660981 | 0.01717838 | 7.665657 | 2.758563 | 0.05706594 | 0.02068683 | 14.93483 | 0.2729684 | 0.1866933 | 0.2729684 | 0.1866933 | 0.3307056 | -30.81606 | 0.3307056 | -30.81606 | 1.300964e-15 | 7.21645e-16 | -1.082467e-15 | 0.009310174 | 0.01174393 | 0.02105411
1070841487279.8 | 0.0029397 | 1.661004 | 0.0172892 | 7.76049 | 2.758635 | 0.05743485 | 0.02082002 | 15.44976 | 0.2632992 | 0.1176314 | 0.2632992 | 0.1176314 | 0.288381 | -30.99577 | 0.288381 | -30.99577 | 1.454522e-15 | -3.885781e-16 | 1.401657e-15 | 0.009310174 | 0.01174393 | 0.02105411
1077103718199.6 | 0.0029397 | 1.66102 | 0.01740921 | 7.86006 | 2.758683 | 0.05783409 | 0.02096439 | 14.99912 | 0.3185574 | 0.02044719 | 0.3185574 | 0.02044719 | 0.319213 | -31.35183 | 0.319213 | -31.35183 | 5.606781e-16 | 3.330669e-16 | -4.510281e-16 | 0.009310174 | 0.01174393 | 0.02105411
1083365949119.4 | 0.0029397 | 1.661024 | 0.01753267 | 7.961821 | 2.758692 | 0.05824435 | 0.02111303 | 15.40504 | 0.2754133 | -0.02763056 | 0.2754133 | -0.02763056 | 0.2767958 | -31.51592 | 0.2767958 | -31.51592 | 8.916479e-16 | 0 | 8.916479e-16 | 0.009310174 | 0.01174393 | 0.02105411
1089628180039.1 | 0.0029397 | 1.661011 | 0.01765405 | 8.063282 | 2.758646 | 0.05864714 | 0.0212594 | 14.4979 | 0.2732093 | -0.1234915 | 0.2732093 | -0.1234915 | 0.2998224 | -31.84045 | 0.2998224 | -31.84045 | 7.237769e-16 | -3.885781e-16 | -6.106227e-16 | 0.009310174 | 0.01174393 | 0.02105411
1095890410958.9 | 0.0029397 | 1.660979 | 0.01776808 | 8.162004 | 2.758537 | 0.05902483 | 0.02139715 | 12.09668 | 0.2145875 | -0.1371079 | 0.2145875 | -0.1371079 | 0.2546495 | -31.98449 | 0.2546495 | -31.98449 | 3.402521e-15 | 1.609823e-15 | 2.997602e-15 | 0.009310174 | 0.01174393 | 0.02105411
1102152641878.7 | 0.0029397 | 1.660928 | 0.01787088 | 8.256136 | 2.758362 | 0.05936448 | 0.02152165 | 4.856186 | 0.1065423 | -0.239654 | 0.1065423 | -0.239654 | 0.2622695 | -32.5684 | 0.2622695 | -32.5684 | 2.33411e-15 | -2.109424e-15 | -9.992007e-16 | 0.009310174 | 0.01174393 | 0.02105411
1108414872798.4 | 0.0029397 | 1.660857 | 0.01795944 | 8.344192 | 2.758125 | 0.05965614 | 0.02162924 | 13.41572 | 0.1344654 | -0.2459258 | 0.1344654 | -0.2459258 | 0.2802863 | -32.48636 | 0.2802863 | -32.48636 | 3.804134e-15 | -3.302913e-15 | -1.887379e-15 | 0.009310174 | 0.01174393 | 0.02105411
1114677103718.2 | 0.0029397 | 1.660771 | 0.01803349 | 8.425935 | 2.757835 | 0.059899 | 0.02171958 | 11.88903 | 0.02877954 | -0.2668321 | 0.02877954 | -0.2668321 | 0.2683796 | -32.87928 | 0.2683796 | -32.87928 | 1.682878e-15 | -1.679212e-15 | -1.110223e-16 | 0.009310174 | 0.01174393 | 0.02105411
1120939334638.0 | 0.0029397 | 1.660672 | 0.01809548 | 8.502398 | 2.757504 | 0.06010132 | 0.02179555 | 13.28772 | 0.001005906 | -0.2736821 | 0.001005906 | -0.2736821 | 0.273684 | -32.98305 | 0.273684 | -32.98305 | 2.427467e-15 | -2.424927e-15 | 1.110223e-16 | 0.009310174 | 0.01174393 | 0.02105411
1127201565557.7 | 0.0029397 | 1.660565 | 0.01815085 | 8.57606 | 2.757146 | 0.06028134 | 0.02186367 | 14.22751 | -0.08899768 | -0.2461229 | -0.08899768 | -0.2461229 | 0.2617194 | -33.33369 | 0.2617194 | -33.33369 | 2.802214e-15 | 2.692291e-15 | -7.771561e-16 | 0.009310174 | 0.01174393 | 0.02105411
1133463796477.5 | 0.0029397 | 1.660454 | 0.01820682 | 8.650294 | 2.756776 | 0.06046317 | 0.02193256 | 14.03066 | -0.125549 | -0.2305004 | -0.125549 | -0.2305004 | 0.2624748 | -33.48547 | 0.2624748 | -33.48547 | 2.024636e-15 | 1.69309e-15 | -1.110223e-15 | 0.009310174 | 0.01174393 | 0.02105411
1139726027397.3 | 0.0029397 | 1.660341 | 0.01827137 | 8.728923 | 2.7564 | 0.06067341 | 0.02201183 | 13.49731 | -0.1961902 | -0.170568 | -0.1961902 | -0.170568 | 0.2599693 | -33.84187 | 0.2599693 | -33.84187 | 2.206874e-15 | 1.415534e-15 | -1.69309e-15 | 0.009310174 | 0.01174393 | 0.02105411
1145988258317.0 | 0.0029397 | 1.660228 | 0.01835259 | 8.815901 | 2.756019 | 0.06093896 | 0.02211122 | 13.44806 | -0.2082342 | -0.1312096 | -0.2082342 | -0.1312096 | 0.2461248 | -33.99526 | 0.2461248 | -33.99526 | 2.113802e-16 | -8.326673e-17 | 1.94289e-16 | 0.009310174 | 0.01174393 | 0.02105411
1152250489236.8 | 0.0029397 | 1.66011 | 0.01845822 | 8.915095 | 2.755624 | 0.06128537 | 0.0222401 | 11.37967 | -0.248947 | -0.05780786 | -0.248947 | -0.05780786 | 0.2555706 | -34.32935 | 0.2555706 | -34.32935 | 1.314678e-15 | 3.885781e-16 | -1.25594e-15 | 0.009310174 | 0.01174393 | 0.02105411
1158512720156.6 | 0.0029397 | 1.659984 | 0.01859324 | 9.029113 | 2.755202 | 0.06172898 | 0.02240452 | 9.809038 | -0.2338107 | -0.02815061 | -0.2338107 | -0.02815061 | 0.2354992 | -34.4377 | 0.2354992 | -34.4377 | 1.805823e-15 | 3.053113e-16 | -1.779826e-15 | 0.009310174 | 0.01174393 | 0.02105411
1164774951076.3 | 0.0029397 | 1.659845 | 0.01875781 | 9.158269 | 2.754733 | 0.06227012 | 0.02260478 | 1.535216 | -0.3078503 | 0.1013786 | -0.3078503 | 0.1013786 | 0.3241133 | -34.87565 | 0.3241133 | -34.87565 | 7.164219e-16 | -1.110223e-16 | 7.077672e-16 | 0.009310174 | 0.01174393 | 0.02105411
1171037181996.1 | 0.0029397 | 1.659686 | 0.01894785 | 9.30079 | 2.7542 | 0.06289498 | 0.02283603 | 7.642186 | -0.2495664 | 0.1082648 | -0.2495664 | 0.1082648 | 0.272038 | -34.96683 | 0.272038 | -34.96683 | 1.996907e-15 | 6.106227e-16 | 1.901257e-15 | 0.009310174 | 0.01174393 | 0.02105411
1177299412915.9 | 0.0029397 | 1.659503 | 0.01915451 | 9.452509 | 2.753585 | 0.06357394 | 0.0230877 | 9.695465 | -0.140828 | 0.1707033 | -0.140828 | 0.1707033 | 0.2212965 | -35.43852 | 0.2212965 | -35.43852 | 3.775166e-16 | -2.220446e-16 | -3.053113e-16 | 0.009310174 | 0.01174393 | 0.02105411
1183561643835.6 | 0.0029397 | 1.659294 | 0.0193663 | 9.607863 | 2.752881 | 0.06426877 | 0.02334601 | 10.76722 | -0.140456 | 0.1890134 | -0.140456 | 0.1890134 | 0.2354866 | -35.48924 | 0.2354866 | -35.48924 | 1.180183e-15 | -8.881784e-16 | -7.771561e-16 | 0.009310174 | 0.01174393 | 0.02105411
1189823874755.4 | 0.0029397 | 1.659057 | 0.01956911 | 9.759847 | 2.752088 | 0.06493256 | 0.02359393 | 10.81133 | -0.04189214 | 0.1865003 | -0.04189214 | 0.1865003 | 0.1911474 | -35.90736 | 0.1911474 | -35.90736 | 4.163336e-17 | 4.163336e-17 | 0 | 0.009310174 | 0.01174393 | 0.02105411
1196086105675.1 | 0.0029397 | 1.658798 | 0.01974809 | 9.900946 | 2.751222 | 0.0655162 | 0.02381349 | 11.33803 | -0.04807875 | 0.211566 | -0.04807875 | 0.211566 | 0.2169603 | -35.90486 | 0.2169603 | -35.90486 | 1.999377e-15 | -1.935951e-15 | -4.996004e-16 | 0.009310174 | 0.01174393 | 0.02105411