## Sheet1
freq_Hz | thickness_m | n_final | k_final | alpha_final | eps_r_final | eps_i_final | loss_tan_final | n_seed | k_seed | alpha_seed | eps_r_seed | eps_i_seed | loss_tan_seed | alpha_max | delta_n | delta_k | delta_alpha | delta_eps_r | delta_eps_i | H_meas_real | H_meas_imag | H_model_real | H_model_imag | H_meas_mag | H_meas_phi | H_model_mag | H_model_phi | error_abs | error_real | error_imag | TV_n | TV_k | TV_total
300587084148.7 | 0.0029297 | 1.675919 | 0.007155996 | 0.9016326 | 2.808653 | 0.02398574 | 0.008539944 | 1.662622 | 0.00574231 | 0.7235127 | 2.764278 | 0.01909458 | 0.00690762 | 29.61408 | 0.01329738 | 0.001413686 | 0.1781199 | 0.04437561 | 0.004891162 | 0.8362518 | 0.1121278 | 0.8362518 | 0.1121278 | 0.8437355 | 0.1332888 | 0.8437355 | 0.1332888 | 6.909522e-15 | 4.32987e-15 | -5.384582e-15 | 0.3852282 | 0.4463702 | 0.8315984
306849315068.5 | 0.0029297 | 1.676578 | 0.007639569 | 0.9826146 | 2.810857 | 0.02561667 | 0.009113475 | 1.666665 | 0.005296615 | 0.6812598 | 2.777744 | 0.01765537 | 0.006356009 | 29.81544 | 0.009913465 | 0.002342954 | 0.3013548 | 0.03311282 | 0.007961308 | 0.8319361 | -0.1666322 | 0.8319361 | -0.1666322 | 0.8484598 | -0.1976787 | 0.8484598 | -0.1976787 | 5.551115e-16 | 0 | 5.551115e-16 | 0.3852282 | 0.4463702 | 0.8315984
313111545988.3 | 0.0029297 | 1.676408 | 0.007136308 | 0.9366166 | 2.810292 | 0.02392672 | 0.008513965 | 1.66829 | 0.007445919 | 0.977252 | 2.783136 | 0.02484391 | 0.008926586 | 29.1804 | 0.008117608 | -0.0003096105 | -0.04063534 | 0.02715546 | -0.0009171808 | 0.7184859 | -0.3788722 | 0.7184859 | -0.3788722 | 0.8122599 | -0.4852642 | 0.8122599 | -0.4852642 | 2.33477e-15 | 1.110223e-15 | 2.053913e-15 | 0.3852282 | 0.4463702 | 0.8315984
319373776908.0 | 0.0029297 | 1.676883 | 0.007866667 | 1.053123 | 2.811873 | 0.02638296 | 0.009382697 | 1.66688 | 0.01024089 | 1.370964 | 2.778383 | 0.03414066 | 0.01228796 | 29.70048 | 0.01000283 | -0.002374222 | -0.3178409 | 0.03349009 | -0.007757709 | 0.5792964 | -0.5025479 | 0.5792964 | -0.5025479 | 0.7669021 | -0.7145746 | 0.7669021 | -0.7145746 | 1.3552e-15 | 7.771561e-16 | 1.110223e-15 | 0.3852282 | 0.4463702 | 0.8315984
325636007827.8 | 0.0029297 | 1.676688 | 0.007582713 | 1.035014 | 2.811224 | 0.02542769 | 0.009045057 | 1.664411 | 0.008795982 | 1.200621 | 2.770186 | 0.02928026 | 0.01056978 | 29.38594 | 0.01227685 | -0.001213269 | -0.165607 | 0.04103805 | -0.003852572 | 0.4754963 | -0.6265748 | 0.4754963 | -0.6265748 | 0.7865702 | -0.9216349 | 0.7865702 | -0.9216349 | 7.108896e-16 | -4.440892e-16 | 5.551115e-16 | 0.3852282 | 0.4463702 | 0.8315984
331898238747.6 | 0.0029297 | 1.676609 | 0.008346959 | 1.161241 | 2.810947 | 0.02798917 | 0.009957202 | 1.664984 | 0.006811586 | 0.9476377 | 2.772124 | 0.02268236 | 0.008182303 | 29.52106 | 0.01162517 | 0.001535374 | 0.2136034 | 0.03882331 | 0.005306813 | 0.3042705 | -0.7573607 | 0.3042705 | -0.7573607 | 0.8161959 | -1.188781 | 0.8161959 | -1.188781 | 2.75606e-15 | -1.276756e-15 | -2.442491e-15 | 0.3852282 | 0.4463702 | 0.8315984
338160469667.3 | 0.0029297 | 1.676791 | 0.008267271 | 1.171856 | 2.811559 | 0.02772497 | 0.009861067 | 1.668095 | 0.006428351 | 0.9111955 | 2.7825 | 0.0214462 | 0.00770753 | 28.98655 | 0.008695586 | 0.00183892 | 0.2606603 | 0.02905872 | 0.006278766 | 0.05058557 | -0.8186203 | 0.05058557 | -0.8186203 | 0.8201817 | -1.509081 | 0.8201817 | -1.509081 | 1.357631e-15 | 1.353084e-15 | 1.110223e-16 | 0.3852282 | 0.4463702 | 0.8315984
344422700587.1 | 0.0029297 | 1.675985 | 0.008090989 | 1.168107 | 2.808861 | 0.02712076 | 0.009655427 | 1.668387 | 0.008658982 | 1.250109 | 2.78344 | 0.02889307 | 0.01038034 | 29.60849 | 0.007598324 | -0.0005679938 | -0.08200201 | 0.02542114 | -0.001772311 | -0.1560779 | -0.7646569 | -0.1560779 | -0.7646569 | 0.7804233 | -1.772145 | 0.7804233 | -1.772145 | 5.978734e-16 | -2.220446e-16 | -5.551115e-16 | 0.3852282 | 0.4463702 | 0.8315984
350684931506.8 | 0.0029297 | 1.677126 | 0.008229007 | 1.209633 | 2.812685 | 0.02760217 | 0.009813459 | 1.667651 | 0.01033006 | 1.518481 | 2.780952 | 0.03445387 | 0.01238924 | 29.24008 | 0.009475478 | -0.002101056 | -0.3088474 | 0.03173235 | -0.006851709 | -0.3213305 | -0.6781434 | -0.3213305 | -0.6781434 | 0.7504211 | -2.013297 | 0.7504211 | -2.013297 | 2.775558e-16 | 2.775558e-16 | 0 | 0.3852282 | 0.4463702 | 0.8315984
356947162426.6 | 0.0029297 | 1.676632 | 0.008495658 | 1.27113 | 2.811022 | 0.02848818 | 0.01013446 | 1.665411 | 0.009231625 | 1.381247 | 2.773507 | 0.03074889 | 0.01108665 | 29.30075 | 0.01122137 | -0.0007359674 | -0.1101163 | 0.03751535 | -0.00226071 | -0.4635963 | -0.6096775 | -0.4635963 | -0.6096775 | 0.7659165 | -2.220918 | 0.7659165 | -2.220918 | 8.455207e-16 | 7.771561e-16 | -3.330669e-16 | 0.3852282 | 0.4463702 | 0.8315984
363209393346.4 | 0.0029297 | 1.676718 | 0.009222537 | 1.404096 | 2.8113 | 0.0309272 | 0.01100103 | 1.666447 | 0.007697625 | 1.171934 | 2.776987 | 0.02565537 | 0.009238563 | 29.36907 | 0.0102712 | 0.001524912 | 0.232162 | 0.03431253 | 0.005271824 | -0.6325678 | -0.4726433 | -0.6325678 | -0.4726433 | 0.7896415 | -2.499897 | 0.7896415 | -2.499897 | 2.63254e-15 | -1.776357e-15 | 1.94289e-15 | 0.3852282 | 0.4463702 | 0.8315984
369471624266.1 | 0.0029297 | 1.675892 | 0.008300223 | 1.285464 | 2.808546 | 0.02782056 | 0.009905681 | 1.668097 | 0.006815259 | 1.055486 | 2.7825 | 0.02273702 | 0.008171437 | 29.60388 | 0.007795584 | 0.001484964 | 0.2299779 | 0.0260459 | 0.005083536 | -0.7548864 | -0.2738615 | -0.7548864 | -0.2738615 | 0.8030277 | -2.793574 | 0.8030277 | -2.793574 | 4.4454e-15 | -1.221245e-15 | 4.274359e-15 | 0.3852282 | 0.4463702 | 0.8315984
375733855185.9 | 0.0029297 | 1.677244 | 0.009216496 | 1.451561 | 2.813064 | 0.03091663 | 0.01099038 | 1.669982 | 0.01006551 | 1.585278 | 2.788738 | 0.03361844 | 0.01205507 | 28.89374 | 0.007262733 | -0.0008490149 | -0.1337164 | 0.02432638 | -0.002701805 | -0.7420114 | -0.03537364 | -0.7420114 | -0.03537364 | 0.7428541 | -3.093956 | 0.7428541 | -3.093956 | 2.788581e-15 | 3.330669e-16 | 2.768619e-15 | 0.3852282 | 0.4463702 | 0.8315984
381996086105.7 | 0.0029297 | 1.676413 | 0.008647961 | 1.384719 | 2.810286 | 0.02899511 | 0.01031749 | 1.667481 | 0.01046761 | 1.676083 | 2.780382 | 0.03490907 | 0.01255549 | 29.29386 | 0.008932548 | -0.001819647 | -0.2913636 | 0.02990428 | -0.005913956 | -0.7249346 | 0.1105392 | -0.7249346 | 0.1105392 | 0.7333137 | -3.292909 | 0.7333137 | -3.292909 | 9.55957e-16 | 2.220446e-16 | -9.298118e-16 | 0.3852282 | 0.4463702 | 0.8315984
388258317025.4 | 0.0029297 | 1.676563 | 0.009626773 | 1.566717 | 2.810771 | 0.03227979 | 0.01148432 | 1.666308 | 0.00998023 | 1.624241 | 2.776483 | 0.03326027 | 0.01197928 | 29.39607 | 0.01025522 | -0.0003534569 | -0.05752365 | 0.03428881 | -0.0009804868 | -0.6863103 | 0.2741333 | -0.6863103 | 0.2741333 | 0.7390338 | -3.521608 | 0.7390338 | -3.521608 | 1.650465e-15 | 5.551115e-16 | 1.554312e-15 | 0.3852282 | 0.4463702 | 0.8315984
394520547945.2 | 0.0029297 | 1.676704 | 0.008839205 | 1.461746 | 2.811257 | 0.02964145 | 0.01054384 | 1.667517 | 0.007308591 | 1.208627 | 2.780559 | 0.0243744 | 0.008766005 | 28.96753 | 0.009186555 | 0.001530614 | 0.2531189 | 0.03069715 | 0.005267054 | -0.6177059 | 0.4848792 | -0.6177059 | 0.4848792 | 0.7852824 | -3.8071 | 0.7852824 | -3.8071 | 5.900916e-16 | 4.440892e-16 | 3.885781e-16 | 0.3852282 | 0.4463702 | 0.8315984
400782778865.0 | 0.0029297 | 1.676314 | 0.01001429 | 1.682357 | 2.809927 | 0.03357417 | 0.01194841 | 1.669206 | 0.009007668 | 1.51325 | 2.786168 | 0.03007131 | 0.01079307 | 29.22803 | 0.007107409 | 0.001006619 | 0.1691077 | 0.02375883 | 0.003502861 | -0.4283022 | 0.616676 | -0.4283022 | 0.616676 | 0.7508209 | -4.105341 | 0.7508209 | -4.105341 | 3.730415e-15 | -2.997602e-15 | -2.220446e-15 | 0.3852282 | 0.4463702 | 0.8315984
407045009784.7 | 0.0029297 | 1.676819 | 0.008852581 | 1.510433 | 2.811645 | 0.02968836 | 0.01055907 | 1.669969 | 0.009817649 | 1.675094 | 2.7887 | 0.03279034 | 0.01175829 | 28.97019 | 0.006850274 | -0.0009650679 | -0.1646605 | 0.02294444 | -0.003101982 | -0.238032 | 0.6934291 | -0.238032 | 0.6934291 | 0.733146 | -4.381724 | 0.733146 | -4.381724 | 1.643214e-15 | -1.582068e-15 | -4.440892e-16 | 0.3852282 | 0.4463702 | 0.8315984
413307240704.5 | 0.0029297 | 1.676072 | 0.01017446 | 1.762681 | 2.809113 | 0.03410626 | 0.01214129 | 1.667616 | 0.0116455 | 2.017531 | 2.780806 | 0.03884043 | 0.01396733 | 29.12687 | 0.008456128 | -0.001471036 | -0.2548505 | 0.02830674 | -0.004734172 | -0.09234553 | 0.6913837 | -0.09234553 | 0.6913837 | 0.6975236 | -4.579609 | 0.6975236 | -4.579609 | 4.467204e-15 | -4.45477e-15 | -3.330669e-16 | 0.3852282 | 0.4463702 | 0.8315984
419569471624.3 | 0.0029297 | 1.676848 | 0.009591425 | 1.686849 | 2.811727 | 0.03216672 | 0.0114402 | 1.667383 | 0.009635621 | 1.694622 | 2.780074 | 0.03213254 | 0.01155816 | 29.30997 | 0.009464835 | -4.419582e-05 | -0.007772741 | 0.03165344 | 3.41798e-05 | 0.08605296 | 0.7262553 | 0.08605296 | 0.7262553 | 0.7313357 | -4.830328 | 0.7313357 | -4.830328 | 2.709014e-15 | -2.595146e-15 | 7.771561e-16 | 0.3852282 | 0.4463702 | 0.8315984
425831702544.0 | 0.0029297 | 1.675925 | 0.01000368 | 1.785612 | 2.808625 | 0.03353084 | 0.01193853 | 1.667647 | 0.008648408 | 1.543702 | 2.780971 | 0.02884498 | 0.01037227 | 28.93377 | 0.008278128 | 0.001355275 | 0.2419104 | 0.02765324 | 0.004685863 | 0.2783292 | 0.6939162 | 0.2783292 | 0.6939162 | 0.7476542 | -5.093843 | 0.7476542 | -5.093843 | 3.675492e-15 | -3.330669e-15 | 1.554312e-15 | 0.3852282 | 0.4463702 | 0.8315984
432093933463.8 | 0.0029297 | 1.676863 | 0.009932417 | 1.798963 | 2.811771 | 0.03331061 | 0.01184684 | 1.670392 | 0.009255902 | 1.676432 | 2.790122 | 0.03092196 | 0.01108265 | 28.86459 | 0.006471502 | 0.0006765154 | 0.1225307 | 0.02164878 | 0.002388646 | 0.4783164 | 0.5553715 | 0.4783164 | 0.5553715 | 0.7329557 | -5.423381 | 0.7329557 | -5.423381 | 4.710277e-15 | 3.330669e-15 | -3.330669e-15 | 0.3852282 | 0.4463702 | 0.8315984
438356164383.6 | 0.0029297 | 1.675699 | 0.009843345 | 1.808669 | 2.807872 | 0.03298897 | 0.01174875 | 1.669138 | 0.01077647 | 1.980125 | 2.785906 | 0.03597482 | 0.01291315 | 28.59745 | 0.006561352 | -0.0009331204 | -0.1714565 | 0.0219659 | -0.002985842 | 0.5641932 | 0.4163671 | 0.5641932 | 0.4163671 | 0.7011958 | -5.647417 | 0.7011958 | -5.647417 | 6.206335e-16 | 1.110223e-16 | -6.106227e-16 | 0.3852282 | 0.4463702 | 0.8315984
444618395303.3 | 0.0029297 | 1.6773 | 0.01049005 | 1.955034 | 2.813224 | 0.03518993 | 0.01250876 | 1.669183 | 0.01168274 | 2.177314 | 2.786035 | 0.03900124 | 0.01399884 | 28.64852 | 0.008116797 | -0.001192681 | -0.2222802 | 0.02718916 | -0.003811313 | 0.6333228 | 0.2509424 | 0.6333228 | 0.2509424 | 0.6812267 | -5.905932 | 0.6812267 | -5.905932 | 1.481222e-15 | -3.330669e-16 | 1.44329e-15 | 0.3852282 | 0.4463702 | 0.8315984
450880626223.1 | 0.0029297 | 1.675837 | 0.01012524 | 1.913622 | 2.808328 | 0.03393652 | 0.01208424 | 1.667127 | 0.01001613 | 1.893 | 2.779214 | 0.03339632 | 0.01201646 | 28.65405 | 0.008709856 | 0.0001091152 | 0.02062224 | 0.02911455 | 0.0005401965 | 0.6993366 | 0.1249801 | 0.6993366 | 0.1249801 | 0.7104166 | -6.10634 | 0.7104166 | -6.10634 | 6.89015e-16 | 2.220446e-16 | 6.52256e-16 | 0.3852282 | 0.4463702 | 0.8315984
457142857142.9 | 0.0029297 | 1.676817 | 0.01094547 | 2.097373 | 2.811594 | 0.0367071 | 0.01305562 | 1.669402 | 0.009737592 | 1.865919 | 2.786807 | 0.0325119 | 0.01166636 | 28.42962 | 0.007414937 | 0.001207882 | 0.2314545 | 0.02478702 | 0.0041952 | 0.7056676 | -0.1019703 | 0.7056676 | -0.1019703 | 0.7129969 | -6.426694 | 0.7129969 | -6.426694 | 9.214893e-16 | -5.551115e-16 | 7.355228e-16 | 0.3852282 | 0.4463702 | 0.8315984
463405088062.6 | 0.0029297 | 1.675792 | 0.01001674 | 1.945702 | 2.808178 | 0.03357194 | 0.01195506 | 1.669763 | 0.009533183 | 1.851774 | 2.788019 | 0.03183632 | 0.01141897 | 28.34373 | 0.006028481 | 0.0004835546 | 0.09392809 | 0.02015916 | 0.001735615 | 0.6548835 | -0.2855658 | 0.6548835 | -0.2855658 | 0.714437 | -6.694383 | 0.714437 | -6.694383 | 4.420026e-15 | -1.887379e-15 | -3.996803e-15 | 0.3852282 | 0.4463702 | 0.8315984
469667318982.4 | 0.0029297 | 1.676891 | 0.01141893 | 2.248044 | 2.811832 | 0.03829658 | 0.0136198 | 1.670453 | 0.0123639 | 2.434082 | 2.79026 | 0.04130664 | 0.01480387 | 28.45528 | 0.006437677 | -0.0009449776 | -0.1860377 | 0.02157159 | -0.003010059 | 0.5064815 | -0.416837 | 0.5064815 | -0.416837 | 0.6559547 | -6.971797 | 0.6559547 | -6.971797 | 9.930137e-16 | 4.440892e-16 | 8.881784e-16 | 0.3852282 | 0.4463702 | 0.8315984
475929549902.2 | 0.0029297 | 1.676109 | 0.01018895 | 2.032645 | 2.809237 | 0.03415559 | 0.01215832 | 1.668445 | 0.011218 | 2.237935 | 2.783581 | 0.03743323 | 0.01344787 | 28.24125 | 0.007664318 | -0.001029049 | -0.2052899 | 0.02565575 | -0.003277638 | 0.4262242 | -0.5237698 | 0.4262242 | -0.5237698 | 0.6752791 | -7.170905 | 0.6752791 | -7.170905 | 4.742875e-16 | -1.665335e-16 | -4.440892e-16 | 0.3852282 | 0.4463702 | 0.8315984
482191780821.9 | 0.0029297 | 1.676201 | 0.01206995 | 2.439577 | 2.809504 | 0.04046333 | 0.0144023 | 1.668261 | 0.01178786 | 2.38256 | 2.782957 | 0.03933046 | 0.01413261 | 28.50529 | 0.007939635 | 0.0002820923 | 0.05701646 | 0.02654708 | 0.001132869 | 0.2764972 | -0.6005477 | 0.2764972 | -0.6005477 | 0.6611417 | -7.422506 | 0.6611417 | -7.422506 | 2.136278e-15 | 1.94289e-15 | 8.881784e-16 | 0.3852282 | 0.4463702 | 0.8315984
488454011741.7 | 0.0029297 | 1.675716 | 0.01042924 | 2.135332 | 2.807915 | 0.03495288 | 0.01244799 | 1.668894 | 0.009307061 | 1.905572 | 2.785122 | 0.031065 | 0.01115391 | 28.72673 | 0.006821476 | 0.001122178 | 0.2297601 | 0.02279303 | 0.003887878 | 0.1098166 | -0.7003641 | 0.1098166 | -0.7003641 | 0.7089214 | -7.698449 | 0.7089214 | -7.698449 | 1.834599e-15 | -1.748601e-15 | -5.551115e-16 | 0.3852282 | 0.4463702 | 0.8315984
494716242661.4 | 0.0029297 | 1.676268 | 0.01188657 | 2.464914 | 2.809735 | 0.03985015 | 0.01418289 | 1.670517 | 0.01168879 | 2.423901 | 2.79049 | 0.03905263 | 0.0139949 | 28.25016 | 0.005751634 | 0.0001977784 | 0.04101325 | 0.01924482 | 0.0007975187 | -0.09878689 | -0.6494573 | -0.09878689 | -0.6494573 | 0.6569274 | -8.004931 | 0.6569274 | -8.004931 | 1.309228e-16 | 6.938894e-17 | -1.110223e-16 | 0.3852282 | 0.4463702 | 0.8315984
500978473581.2 | 0.0029297 | 1.675951 | 0.01065501 | 2.237495 | 2.808697 | 0.03571454 | 0.0127157 | 1.669827 | 0.01159987 | 2.43591 | 2.788188 | 0.03873954 | 0.01389416 | 28.54216 | 0.006123504 | -0.0009448551 | -0.1984145 | 0.02050891 | -0.003024997 | -0.2478593 | -0.6072009 | -0.2478593 | -0.6072009 | 0.6558408 | -8.241537 | 0.6558408 | -8.241537 | 4.236705e-16 | 3.608225e-16 | -2.220446e-16 | 0.3852282 | 0.4463702 | 0.8315984
507240704501.0 | 0.0029297 | 1.675739 | 0.01224043 | 2.602555 | 2.807952 | 0.04102354 | 0.01460977 | 1.668524 | 0.01298089 | 2.759992 | 2.783803 | 0.04331786 | 0.01556068 | 28.73282 | 0.007215566 | -0.0007404642 | -0.1574372 | 0.02414943 | -0.002294321 | -0.355545 | -0.514692 | -0.355545 | -0.514692 | 0.6255559 | -8.458501 | 0.6255559 | -8.458501 | 1.138994e-15 | -8.326673e-16 | 7.771561e-16 | 0.3852282 | 0.4463702 | 0.8315984
513502935420.7 | 0.0029297 | 1.675902 | 0.01109174 | 2.387436 | 2.808525 | 0.03717733 | 0.01323732 | 1.668489 | 0.01068592 | 2.300085 | 2.78374 | 0.03565867 | 0.01280963 | 28.88074 | 0.007413496 | 0.0004058192 | 0.08735036 | 0.02478479 | 0.001518667 | -0.5073183 | -0.4363441 | -0.5073183 | -0.4363441 | 0.6691547 | -8.71445 | 0.6691547 | -8.71445 | 2.355793e-15 | -1.332268e-15 | 1.94289e-15 | 0.3852282 | 0.4463702 | 0.8315984
519765166340.5 | 0.0029297 | 1.675412 | 0.01215055 | 2.647234 | 2.806859 | 0.04071438 | 0.01450532 | 1.669129 | 0.01125857 | 2.452899 | 2.785863 | 0.03758401 | 0.01349097 | 28.59664 | 0.006283895 | 0.0008919819 | 0.1943356 | 0.02099586 | 0.00313037 | -0.5939346 | -0.2744505 | -0.5939346 | -0.2744505 | 0.6542793 | -8.991917 | 0.6542793 | -8.991917 | 3.277039e-15 | 1.44329e-15 | -2.942091e-15 | 0.3852282 | 0.4463702 | 0.8315984
526027397260.3 | 0.0029297 | 1.675692 | 0.01114047 | 2.456411 | 2.807818 | 0.03733598 | 0.01329715 | 1.670304 | 0.01107077 | 2.441044 | 2.789794 | 0.03698312 | 0.01325658 | 28.63225 | 0.005387312 | 6.969381e-05 | 0.01536709 | 0.01802438 | 0.0003528541 | -0.649107 | -0.08988425 | -0.649107 | -0.08988425 | 0.6553008 | -9.287179 | 0.6553008 | -9.287179 | 3.996827e-15 | 3.330669e-16 | -3.982925e-15 | 0.3852282 | 0.4463702 | 0.8315984
532289628180.0 | 0.0029297 | 1.675325 | 0.01216454 | 2.714144 | 2.806566 | 0.04075912 | 0.01452277 | 1.669395 | 0.01298793 | 2.897857 | 2.786712 | 0.04336396 | 0.01556098 | 28.39335 | 0.005929626 | -0.0008233848 | -0.1837131 | 0.01985365 | -0.002604847 | -0.6104643 | 0.05535817 | -0.6104643 | 0.05535817 | 0.6129691 | -9.515213 | 0.6129691 | -9.515213 | 5.412337e-16 | 0 | -5.412337e-16 | 0.3852282 | 0.4463702 | 0.8315984
538551859099.8 | 0.0029297 | 1.67586 | 0.01144709 | 2.584114 | 2.808377 | 0.03836744 | 0.01366179 | 1.668962 | 0.01204127 | 2.718247 | 2.785288 | 0.04019282 | 0.0144304 | 28.49577 | 0.006898774 | -0.0005941777 | -0.1341322 | 0.02308913 | -0.001825378 | -0.5946786 | 0.2060113 | -0.5946786 | 0.2060113 | 0.6293515 | -9.758264 | 0.6293515 | -9.758264 | 2.190406e-15 | -3.330669e-16 | -2.164935e-15 | 0.3852282 | 0.4463702 | 0.8315984
544814090019.6 | 0.0029297 | 1.674948 | 0.01238649 | 2.828692 | 2.805298 | 0.04149345 | 0.0147911 | 1.668102 | 0.01197739 | 2.735268 | 2.78242 | 0.03995903 | 0.01436125 | 27.67271 | 0.006846343 | 0.0004090938 | 0.09342441 | 0.0228777 | 0.001534424 | -0.5313113 | 0.3345492 | -0.5313113 | 0.3345492 | 0.6278653 | -9.986726 | 0.6278653 | -9.986726 | 1.710068e-15 | 9.992007e-16 | 1.387779e-15 | 0.3852282 | 0.4463702 | 0.8315984
551076320939.3 | 0.0029297 | 1.675187 | 0.01152891 | 2.66311 | 2.806118 | 0.03862615 | 0.01376498 | 1.669385 | 0.01071875 | 2.475967 | 2.786731 | 0.03578743 | 0.01284208 | 27.81685 | 0.005802042 | 0.0008101621 | 0.1871427 | 0.01938732 | 0.002838727 | -0.4243033 | 0.4951081 | -0.4243033 | 0.4951081 | 0.652047 | -10.28704 | 0.652047 | -10.28704 | 1.066334e-15 | 6.661338e-16 | 8.326673e-16 | 0.3852282 | 0.4463702 | 0.8315984
557338551859.1 | 0.0029297 | 1.675477 | 0.01146182 | 2.677699 | 2.807092 | 0.03840802 | 0.0136825 | 1.670335 | 0.01152432 | 2.6923 | 2.789886 | 0.03849893 | 0.01379947 | 24.59234 | 0.005142077 | -6.249832e-05 | -0.0146008 | 0.01720586 | -9.091114e-05 | -0.2567656 | 0.5770724 | -0.2567656 | 0.5770724 | 0.6316178 | -10.57693 | 0.6316178 | -10.57693 | 7.850462e-16 | 7.771561e-16 | 1.110223e-16 | 0.3852282 | 0.4463702 | 0.8315984
563600782778.9 | 0.0029297 | 1.675864 | 0.0124644 | 2.944639 | 2.808364 | 0.04177726 | 0.01487601 | 1.6701 | 0.01323886 | 3.127601 | 2.78906 | 0.04422044 | 0.01585497 | 26.6199 | 0.005763602 | -0.0007744628 | -0.1829622 | 0.01930471 | -0.002443181 | -0.0996818 | 0.5841771 | -0.0996818 | 0.5841771 | 0.5926208 | -10.82657 | 0.5926208 | -10.82657 | 3.333559e-16 | 1.387779e-17 | -3.330669e-16 | 0.3852282 | 0.4463702 | 0.8315984
569863013698.6 | 0.0029297 | 1.674989 | 0.01239488 | 2.960752 | 2.805434 | 0.04152257 | 0.01480077 | 1.668488 | 0.01283622 | 3.066174 | 2.783688 | 0.04283417 | 0.01538756 | 27.03142 | 0.006500669 | -0.0004413403 | -0.1054225 | 0.02174597 | -0.001311592 | 0.0192845 | 0.5978111 | 0.0192845 | 0.5978111 | 0.5981221 | -11.02782 | 0.5981221 | -11.02782 | 1.210837e-15 | 1.210837e-15 | 0 | 0.3852282 | 0.4463702 | 0.8315984
576125244618.4 | 0.0029297 | 1.675509 | 0.01265477 | 3.056049 | 2.80717 | 0.04240636 | 0.01510645 | 1.669165 | 0.01217385 | 2.93991 | 2.785964 | 0.04064033 | 0.01458753 | 27.49958 | 0.006343644 | 0.0004809217 | 0.1161396 | 0.02120548 | 0.00176603 | 0.1877273 | 0.5795814 | 0.1877273 | 0.5795814 | 0.6092259 | -11.30881 | 0.6092259 | -11.30881 | 1.975331e-15 | -1.859624e-15 | 6.661338e-16 | 0.3852282 | 0.4463702 | 0.8315984
582387475538.2 | 0.0029297 | 1.674671 | 0.01245782 | 3.041189 | 2.804366 | 0.0417255 | 0.01487876 | 1.669236 | 0.0118071 | 2.882334 | 2.78621 | 0.03941767 | 0.01414742 | 27.17221 | 0.005434391 | 0.0006507247 | 0.1588541 | 0.01815631 | 0.002307828 | 0.3331291 | 0.5162236 | 0.3331291 | 0.5162236 | 0.6143792 | -11.56865 | 0.6143792 | -11.56865 | 1.138994e-15 | -8.326673e-16 | 7.771561e-16 | 0.3852282 | 0.4463702 | 0.8315984
588649706457.9 | 0.0029297 | 1.67526 | 0.01264802 | 3.12082 | 2.806335 | 0.04237744 | 0.01510064 | 1.670274 | 0.01280283 | 3.159019 | 2.789653 | 0.04276849 | 0.01533112 | 27.466 | 0.004985219 | -0.0001548116 | -0.03819879 | 0.01668216 | -0.0003910494 | 0.45008 | 0.3813022 | 0.45008 | 0.3813022 | 0.5898842 | -11.86351 | 0.5898842 | -11.86351 | 2.679527e-15 | 1.720846e-15 | -2.053913e-15 | 0.3852282 | 0.4463702 | 0.8315984
594911937377.7 | 0.0029297 | 1.674876 | 0.0125386 | 3.126734 | 2.805052 | 0.0420012 | 0.01497341 | 1.669348 | 0.01324373 | 3.30257 | 2.786547 | 0.04421677 | 0.01586794 | 27.02486 | 0.005528164 | -0.000705125 | -0.1758361 | 0.0185056 | -0.002215567 | 0.5126801 | 0.2662421 | 0.5126801 | 0.2662421 | 0.57769 | -12.08739 | 0.57769 | -12.08739 | 1.093443e-15 | 4.440892e-16 | -9.992007e-16 | 0.3852282 | 0.4463702 | 0.8315984
601174168297.5 | 0.0029297 | 1.675152 | 0.01324848 | 3.338531 | 2.805958 | 0.04438642 | 0.01581863 | 1.668996 | 0.01352761 | 3.40887 | 2.785364 | 0.04515504 | 0.01621154 | 27.5621 | 0.006156163 | -0.0002791301 | -0.07033899 | 0.02059459 | -0.0007686142 | 0.5532131 | 0.1322201 | 0.5532131 | 0.1322201 | 0.5687943 | -12.33177 | 0.5687943 | -12.33177 | 3.339908e-15 | 8.881784e-16 | -3.219647e-15 | 0.3852282 | 0.4463702 | 0.8315984
607436399217.2 | 0.0029297 | 1.674449 | 0.01286942 | 3.276792 | 2.803615 | 0.04309838 | 0.01537243 | 1.668504 | 0.01240492 | 3.158522 | 2.783751 | 0.04139531 | 0.01487034 | 27.26681 | 0.005945603 | 0.0004645003 | 0.1182704 | 0.01986413 | 0.001703074 | 0.5900786 | -0.002527971 | 0.5900786 | -0.002527971 | 0.590084 | -12.57065 | 0.590084 | -12.57065 | 2.130136e-15 | -2.220446e-16 | -2.118531e-15 | 0.3852282 | 0.4463702 | 0.8315984
613698630137.0 | 0.0029297 | 1.674785 | 0.01336585 | 3.438278 | 2.804725 | 0.04476986 | 0.0159623 | 1.669683 | 0.01286892 | 3.310445 | 2.787676 | 0.04297404 | 0.01541572 | 27.72466 | 0.005101565 | 0.000496934 | 0.127833 | 0.01704898 | 0.001795818 | 0.5502303 | -0.1736942 | 0.5502303 | -0.1736942 | 0.5769948 | -12.87215 | 0.5769948 | -12.87215 | 3.484403e-15 | 1.332268e-15 | 3.219647e-15 | 0.3852282 | 0.4463702 | 0.8315984
619960861056.8 | 0.0029297 | 1.674203 | 0.01292227 | 3.35809 | 2.80279 | 0.04326903 | 0.01543784 | 1.669412 | 0.01310661 | 3.405993 | 2.786764 | 0.04376065 | 0.01570304 | 27.60848 | 0.004791632 | -0.0001843344 | -0.04790269 | 0.01602617 | -0.0004916225 | 0.4842068 | -0.2988362 | 0.4842068 | -0.2988362 | 0.5689985 | -13.11932 | 0.5689985 | -13.11932 | 2.011466e-15 | -9.436896e-16 | -1.776357e-15 | 0.3852282 | 0.4463702 | 0.8315984
626223091976.5 | 0.0029297 | 1.674738 | 0.01338196 | 3.512674 | 2.804569 | 0.04482255 | 0.01598197 | 1.669389 | 0.01398729 | 3.671569 | 2.786664 | 0.04670044 | 0.01675855 | 27.80611 | 0.005349319 | -0.0006053289 | -0.1588948 | 0.01790537 | -0.00187789 | 0.3775662 | -0.3961942 | 0.3775662 | -0.3961942 | 0.5472897 | -13.37584 | 0.5472897 | -13.37584 | 1.865208e-15 | -1.110223e-15 | -1.498801e-15 | 0.3852282 | 0.4463702 | 0.8315984
632485322896.3 | 0.0029297 | 1.674142 | 0.01330747 | 3.528054 | 2.802576 | 0.04455721 | 0.01589866 | 1.668305 | 0.01351475 | 3.583007 | 2.78306 | 0.04509346 | 0.01620283 | 27.50655 | 0.00583707 | -0.000207279 | -0.05495345 | 0.01951566 | -0.0005362561 | 0.28796 | -0.473897 | 0.28796 | -0.473897 | 0.5545262 | -13.59115 | 0.5545262 | -13.59115 | 3.510833e-16 | 3.330669e-16 | 1.110223e-16 | 0.3852282 | 0.4463702 | 0.8315984
638747553816.0 | 0.0029297 | 1.674233 | 0.01362807 | 3.648824 | 2.80287 | 0.04563314 | 0.01628086 | 1.668682 | 0.01318381 | 3.529875 | 2.784326 | 0.04399917 | 0.01580245 | 27.69145 | 0.00555073 | 0.0004442651 | 0.1189489 | 0.01854371 | 0.001633966 | 0.1513569 | -0.5379397 | 0.1513569 | -0.5379397 | 0.5588274 | -13.86289 | 0.5588274 | -13.86289 | 4.041273e-16 | -3.885781e-16 | 1.110223e-16 | 0.3852282 | 0.4463702 | 0.8315984
645009784735.8 | 0.0029297 | 1.673832 | 0.01318277 | 3.5642 | 2.801541 | 0.04413148 | 0.01575257 | 1.669004 | 0.01275548 | 3.448675 | 2.785411 | 0.04257789 | 0.01528604 | 27.14568 | 0.004828755 | 0.0004272842 | 0.115524 | 0.01613065 | 0.00155359 | 0.00249924 | -0.5654812 | 0.00249924 | -0.5654812 | 0.5654867 | -14.13275 | 0.5654867 | -14.13275 | 2.984985e-16 | 1.994932e-16 | -2.220446e-16 | 0.3852282 | 0.4463702 | 0.8315984
651272015655.6 | 0.0029297 | 1.674201 | 0.01353942 | 3.696169 | 2.802765 | 0.04533543 | 0.01617525 | 1.669555 | 0.01377685 | 3.760984 | 2.787223 | 0.0460024 | 0.01650475 | 27.45572 | 0.004646186 | -0.000237425 | -0.06481538 | 0.0155422 | -0.0006669748 | -0.1466018 | -0.5198798 | -0.1466018 | -0.5198798 | 0.5401547 | -14.41202 | 0.5401547 | -14.41202 | 1.002664e-15 | 7.494005e-16 | -6.661338e-16 | 0.3852282 | 0.4463702 | 0.8315984
657534246575.3 | 0.0029297 | 1.673921 | 0.01327304 | 3.658288 | 2.801836 | 0.04443604 | 0.01585962 | 1.66878 | 0.01382199 | 3.809588 | 2.784635 | 0.0461317 | 0.01656651 | 26.78343 | 0.005141208 | -0.0005489456 | -0.1512993 | 0.01720039 | -0.00169566 | -0.2576408 | -0.4704573 | -0.2576408 | -0.4704573 | 0.536385 | -14.6382 | 0.536385 | -14.6382 | 2.458837e-15 | 2.164935e-15 | -1.165734e-15 | 0.3852282 | 0.4463702 | 0.8315984
663796477495.1 | 0.0029297 | 1.674231 | 0.01392448 | 3.874387 | 2.802857 | 0.0466256 | 0.01663503 | 1.668697 | 0.01402478 | 3.902296 | 2.784354 | 0.04680623 | 0.01681044 | 26.87112 | 0.005534088 | -0.0001003015 | -0.02790819 | 0.01850287 | -0.0001806272 | -0.3625554 | -0.3854351 | -0.3625554 | -0.3854351 | 0.5291565 | -14.89199 | 0.5291565 | -14.89199 | 8.68887e-16 | -3.885781e-16 | 7.771561e-16 | 0.3852282 | 0.4463702 | 0.8315984
670058708414.9 | 0.0029297 | 1.673623 | 0.01357267 | 3.812127 | 2.800829 | 0.04543106 | 0.01622058 | 1.668392 | 0.01314159 | 3.69105 | 2.783359 | 0.04385064 | 0.01575458 | 26.49268 | 0.005230771 | 0.0004310814 | 0.1210769 | 0.0174698 | 0.001580416 | -0.4591011 | -0.2951894 | -0.4591011 | -0.2951894 | 0.5458119 | -15.13654 | 0.5458119 | -15.13654 | 1.241267e-16 | -5.551115e-17 | -1.110223e-16 | 0.3852282 | 0.4463702 | 0.8315984
676320939334.6 | 0.0029297 | 1.673958 | 0.0138928 | 3.938507 | 2.801942 | 0.04651191 | 0.01659988 | 1.669373 | 0.0135842 | 3.851022 | 2.786621 | 0.04535419 | 0.01627569 | 26.59344 | 0.004584945 | 0.0003085978 | 0.08748523 | 0.01532051 | 0.001157725 | -0.513252 | -0.1440804 | -0.513252 | -0.1440804 | 0.5330918 | -15.43429 | 0.5330918 | -15.43429 | 1.58984e-15 | 4.440892e-16 | -1.526557e-15 | 0.3852282 | 0.4463702 | 0.8315984
682583170254.4 | 0.0029297 | 1.673714 | 0.013562 | 3.880328 | 2.801136 | 0.04539782 | 0.01620694 | 1.669231 | 0.01382484 | 3.95553 | 2.78614 | 0.04615368 | 0.01656546 | 25.9508 | 0.004483609 | -0.000262837 | -0.07520231 | 0.01499566 | -0.0007558576 | -0.5248741 | -0.0116842 | -0.5248741 | -0.0116842 | 0.5250041 | -15.68571 | 0.5250041 | -15.68571 | 7.965857e-16 | 2.220446e-16 | -7.650131e-16 | 0.3852282 | 0.4463702 | 0.8315984
688845401174.2 | 0.0029297 | 1.674007 | 0.01425447 | 4.115874 | 2.802095 | 0.04772417 | 0.0170316 | 1.669032 | 0.01470201 | 4.245098 | 2.785451 | 0.04907625 | 0.01761878 | 26.40995 | 0.004974962 | -0.0004475405 | -0.129224 | 0.01664445 | -0.001352087 | -0.4903451 | 0.1130822 | -0.4903451 | 0.1130822 | 0.5032155 | -15.93462 | 0.5032155 | -15.93462 | 7.816041e-16 | 2.220446e-16 | 7.494005e-16 | 0.3852282 | 0.4463702 | 0.8315984
695107632093.9 | 0.0029297 | 1.673658 | 0.01386765 | 4.040584 | 2.800937 | 0.0464194 | 0.01657281 | 1.66839 | 0.01391094 | 4.053197 | 2.783333 | 0.04641776 | 0.01667704 | 25.7944 | 0.005267238 | -4.328893e-05 | -0.01261299 | 0.01760456 | 1.642805e-06 | -0.4646012 | 0.2281835 | -0.4646012 | 0.2281835 | 0.5176118 | -16.1645 | 0.5176118 | -16.1645 | 3.402182e-15 | -1.44329e-15 | -3.080869e-15 | 0.3852282 | 0.4463702 | 0.8315984
701369863013.7 | 0.0029297 | 1.673704 | 0.0146411 | 4.304373 | 2.801072 | 0.04900974 | 0.01749678 | 1.668797 | 0.01425876 | 4.191968 | 2.784681 | 0.04758995 | 0.01708991 | 26.24175 | 0.004907034 | 0.00038234 | 0.1124051 | 0.01639072 | 0.001419785 | -0.3775651 | 0.3386164 | -0.3775651 | 0.3386164 | 0.5071651 | -16.43903 | 0.5071651 | -16.43903 | 2.342676e-15 | -1.387779e-15 | -1.887379e-15 | 0.3852282 | 0.4463702 | 0.8315984
707632093933.5 | 0.0029297 | 1.673406 | 0.01388038 | 4.117163 | 2.800095 | 0.04645503 | 0.01659052 | 1.669035 | 0.01363737 | 4.045081 | 2.785492 | 0.04552249 | 0.01634271 | 25.80532 | 0.004371156 | 0.0002430137 | 0.07208209 | 0.01460364 | 0.0009325432 | -0.2806032 | 0.4356256 | -0.2806032 | 0.4356256 | 0.5181774 | -16.70652 | 0.5181774 | -16.70652 | 2.355139e-16 | 1.665335e-16 | -1.665335e-16 | 0.3852282 | 0.4463702 | 0.8315984
713894324853.2 | 0.0029297 | 1.673699 | 0.01472666 | 4.406841 | 2.80105 | 0.04929599 | 0.01759911 | 1.669316 | 0.01499291 | 4.486514 | 2.786392 | 0.05005581 | 0.01796438 | 26.16599 | 0.004382437 | -0.0002662467 | -0.0796723 | 0.01465847 | -0.0007598226 | -0.1447723 | 0.4636328 | -0.1447723 | 0.4636328 | 0.4857102 | -16.9761 | 0.4857102 | -16.9761 | 1.319485e-15 | 1.221245e-15 | 4.996004e-16 | 0.3852282 | 0.4463702 | 0.8315984
720156555773.0 | 0.0029297 | 1.673527 | 0.01417283 | 4.278314 | 2.800493 | 0.04743724 | 0.01693889 | 1.668732 | 0.01456694 | 4.397283 | 2.784453 | 0.04861663 | 0.01746003 | 25.77012 | 0.004795596 | -0.0003941094 | -0.1189687 | 0.01603945 | -0.001179391 | -0.0349848 | 0.4908987 | -0.0349848 | 0.4908987 | 0.4921437 | -17.20761 | 0.4921437 | -17.20761 | 1.853243e-15 | 1.845746e-15 | 1.665335e-16 | 0.3852282 | 0.4463702 | 0.8315984
726418786692.8 | 0.0029297 | 1.673394 | 0.01518387 | 4.62337 | 2.800017 | 0.05081718 | 0.01814889 | 1.668418 | 0.01517159 | 4.619631 | 2.783388 | 0.05062511 | 0.0181883 | 26.22857 | 0.004975953 | 1.227822e-05 | 0.003738622 | 0.01662833 | 0.0001920788 | 0.08153288 | 0.4693661 | 0.08153288 | 0.4693661 | 0.4763949 | -17.45075 | 0.4763949 | -17.45075 | 1.180917e-15 | 1.179612e-15 | -5.551115e-17 | 0.3852282 | 0.4463702 | 0.8315984
732681017612.5 | 0.0029297 | 1.673119 | 0.01445212 | 4.438494 | 2.799117 | 0.04836023 | 0.01727696 | 1.668465 | 0.01408997 | 4.327272 | 2.783575 | 0.04701723 | 0.01689095 | 26.00944 | 0.004654191 | 0.0003621511 | 0.1112228 | 0.01554203 | 0.001342999 | 0.2077825 | 0.4517421 | 0.2077825 | 0.4517421 | 0.4972369 | -17.70986 | 0.4972369 | -17.70986 | 1.61484e-15 | -1.471046e-15 | 6.661338e-16 | 0.3852282 | 0.4463702 | 0.8315984
738943248532.3 | 0.0029297 | 1.673049 | 0.01510109 | 4.677442 | 2.798866 | 0.05052973 | 0.01805364 | 1.66883 | 0.01494215 | 4.628212 | 2.784771 | 0.04987181 | 0.01790876 | 26.05328 | 0.004219147 | 0.0001589415 | 0.04923089 | 0.01409511 | 0.0006579203 | 0.3082152 | 0.3624331 | 0.3082152 | 0.3624331 | 0.4757671 | -17.98349 | 0.4757671 | -17.98349 | 3.573901e-15 | -2.609024e-15 | 2.442491e-15 | 0.3852282 | 0.4463702 | 0.8315984
745205479452.1 | 0.0029297 | 1.67304 | 0.01438309 | 4.492803 | 2.798856 | 0.04812696 | 0.01719523 | 1.668813 | 0.0146561 | 4.578082 | 2.78472 | 0.04891656 | 0.01756606 | 25.63868 | 0.00422742 | -0.0002730108 | -0.08527956 | 0.01413534 | -0.0007896009 | 0.3929187 | 0.2744436 | 0.3929187 | 0.2744436 | 0.4792749 | -18.23985 | 0.4792749 | -18.23985 | 1.138994e-15 | -7.771561e-16 | 8.326673e-16 | 0.3852282 | 0.4463702 | 0.8315984
751467710371.8 | 0.0029297 | 1.673079 | 0.01502585 | 4.733022 | 2.798967 | 0.05027886 | 0.01796336 | 1.668463 | 0.01534193 | 4.832586 | 2.783534 | 0.05119491 | 0.01839205 | 24.55913 | 0.004615395 | -0.0003160852 | -0.09956431 | 0.01543214 | -0.0009160527 | 0.430737 | 0.1663975 | 0.430737 | 0.1663975 | 0.4617602 | -18.48091 | 0.4617602 | -18.48091 | 1.570092e-16 | -1.110223e-16 | -1.110223e-16 | 0.3852282 | 0.4463702 | 0.8315984
757729941291.6 | 0.0029297 | 1.673662 | 0.01494823 | 4.747809 | 2.800923 | 0.05003657 | 0.01786432 | 1.668915 | 0.01487756 | 4.725364 | 2.785055 | 0.04965876 | 0.01783044 | 23.99279 | 0.004747695 | 7.066591e-05 | 0.02244469 | 0.01586743 | 0.00037781 | 0.4671142 | 0.04244061 | 0.4671142 | 0.04244061 | 0.4690383 | -18.75895 | 0.4690383 | -18.75895 | 2.001483e-15 | -1.110223e-16 | 1.998401e-15 | 0.3852282 | 0.4463702 | 0.8315984
763992172211.4 | 0.0029297 | 1.672495 | 0.01553266 | 4.974209 | 2.796997 | 0.05195659 | 0.01857585 | 1.66807 | 0.01523259 | 4.878114 | 2.782224 | 0.05081805 | 0.01826526 | 25.56908 | 0.004425074 | 0.0003000699 | 0.09609493 | 0.01477301 | 0.001138541 | 0.4550269 | -0.05807564 | 0.4550269 | -0.05807564 | 0.4587181 | -18.9765 | 0.4587181 | -18.9765 | 3.760445e-15 | -5.551115e-16 | -3.719247e-15 | 0.3852282 | 0.4463702 | 0.8315984
770254403131.1 | 0.0029297 | 1.673171 | 0.01474514 | 4.760717 | 2.799285 | 0.0493423 | 0.01762675 | 1.669139 | 0.0146451 | 4.728416 | 2.785812 | 0.04888942 | 0.01754943 | 24.93005 | 0.004031864 | 0.0001000438 | 0.03230083 | 0.0134728 | 0.0004528751 | 0.4252655 | -0.1973188 | 0.4252655 | -0.1973188 | 0.4688128 | -19.28398 | 0.4688128 | -19.28398 | 1.787812e-15 | 8.326673e-16 | 1.582068e-15 | 0.3852282 | 0.4463702 | 0.8315984
776516634050.9 | 0.0029297 | 1.672632 | 0.01547231 | 5.036109 | 2.797457 | 0.05175895 | 0.01850214 | 1.668509 | 0.01571992 | 5.116703 | 2.783675 | 0.05245765 | 0.01884474 | 25.16912 | 0.00412269 | -0.0002476071 | -0.08059406 | 0.01378221 | -0.0006986943 | 0.3494621 | -0.2721517 | 0.3494621 | -0.2721517 | 0.4429337 | -19.51122 | 0.4429337 | -19.51122 | 3.155847e-15 | -1.998401e-15 | -2.442491e-15 | 0.3852282 | 0.4463702 | 0.8315984
782778864970.6 | 0.0029297 | 1.673231 | 0.01510215 | 4.955268 | 2.799474 | 0.05053879 | 0.01805296 | 1.668767 | 0.01536011 | 5.039906 | 2.784548 | 0.05126488 | 0.01841049 | 24.52294 | 0.004463933 | -0.0002579527 | -0.08463858 | 0.01492632 | -0.000726096 | 0.2673823 | -0.3593682 | 0.2673823 | -0.3593682 | 0.4479272 | -19.78068 | 0.4479272 | -19.78068 | 4.420375e-15 | -3.608225e-15 | -2.553513e-15 | 0.3852282 | 0.4463702 | 0.8315984
789041095890.4 | 0.0029297 | 1.672518 | 0.01561771 | 5.165426 | 2.797074 | 0.05224182 | 0.01867731 | 1.667998 | 0.0155466 | 5.141906 | 2.781974 | 0.05186338 | 0.01864265 | 24.56875 | 0.004520749 | 7.111255e-05 | 0.02351988 | 0.01509942 | 0.0003784387 | 0.1798809 | -0.4030133 | 0.1798809 | -0.4030133 | 0.4413353 | -20.00055 | 0.4413353 | -20.00055 | 1.440084e-15 | -1.276756e-15 | -6.661338e-16 | 0.3852282 | 0.4463702 | 0.8315984
795303326810.2 | 0.0029297 | 1.673049 | 0.01534581 | 5.115778 | 2.798857 | 0.05134857 | 0.01834626 | 1.668859 | 0.01506709 | 5.022863 | 2.784864 | 0.05028971 | 0.01805823 | 23.97207 | 0.004189578 | 0.000278716 | 0.09291458 | 0.01399271 | 0.001058861 | 0.0541464 | -0.4457642 | 0.0541464 | -0.4457642 | 0.4490407 | -20.29948 | 0.4490407 | -20.29948 | 1.963842e-15 | 1.956768e-15 | 1.665335e-16 | 0.3852282 | 0.4463702 | 0.8315984
801565557729.9 | 0.0029297 | 1.672428 | 0.01558971 | 5.238009 | 2.796772 | 0.05214533 | 0.01864483 | 1.668517 | 0.01552831 | 5.21738 | 2.783709 | 0.05181852 | 0.01861492 | 23.8048 | 0.003910398 | 6.139748e-05 | 0.02062903 | 0.01306251 | 0.0003268095 | -0.05202512 | -0.433337 | -0.05202512 | -0.433337 | 0.4364488 | -20.53984 | 0.4364488 | -20.53984 | 2.032989e-15 | -1.970646e-15 | 4.996004e-16 | 0.3852282 | 0.4463702 | 0.8315984
807827788649.7 | 0.0029297 | 1.673078 | 0.01552051 | 5.255499 | 2.798949 | 0.05193405 | 0.01855484 | 1.66906 | 0.01577304 | 5.341008 | 2.785514 | 0.0526523 | 0.01890219 | 23.67664 | 0.004017729 | -0.0002525257 | -0.08550934 | 0.01343571 | -0.0007182469 | -0.1682653 | -0.3941681 | -0.1682653 | -0.3941681 | 0.428581 | -20.82382 | 0.428581 | -20.82382 | 2.080187e-15 | 1.970646e-15 | -6.661338e-16 | 0.3852282 | 0.4463702 | 0.8315984
814090019569.5 | 0.0029297 | 1.672618 | 0.01576184 | 5.378592 | 2.797402 | 0.05272708 | 0.01884859 | 1.668326 | 0.01596667 | 5.448486 | 2.783058 | 0.05327522 | 0.01914269 | 23.1849 | 0.004291425 | -0.0002048213 | -0.06989348 | 0.01434391 | -0.000548136 | -0.2465442 | -0.3424081 | -0.2465442 | -0.3424081 | 0.4219329 | -21.0444 | 0.4219329 | -21.0444 | 7.850462e-16 | 5.551115e-16 | -5.551115e-16 | 0.3852282 | 0.4463702 | 0.8315984
820352250489.2 | 0.0029297 | 1.672982 | 0.01614577 | 5.551986 | 2.798608 | 0.05402317 | 0.01930359 | 1.668679 | 0.01604031 | 5.515721 | 2.784232 | 0.05353225 | 0.01922693 | 23.2287 | 0.004302955 | 0.0001054635 | 0.03626533 | 0.01437562 | 0.0004909185 | -0.3269394 | -0.2600905 | -0.3269394 | -0.2600905 | 0.4177756 | -21.31914 | 0.4177756 | -21.31914 | 3.925231e-16 | 2.775558e-16 | 2.775558e-16 | 0.3852282 | 0.4463702 | 0.8315984
826614481409.0 | 0.0029297 | 1.672305 | 0.01599182 | 5.541026 | 2.79635 | 0.05348643 | 0.01912723 | 1.668289 | 0.01575867 | 5.46024 | 2.78294 | 0.05258003 | 0.0188937 | 23.12371 | 0.004016429 | 0.000233154 | 0.0807858 | 0.01340986 | 0.0009063965 | -0.3820369 | -0.1773843 | -0.3820369 | -0.1773843 | 0.4212094 | -21.55646 | 0.4212094 | -21.55646 | 1.81242e-15 | -8.326673e-16 | 1.609823e-15 | 0.3852282 | 0.4463702 | 0.8315984
832876712328.8 | 0.0029297 | 1.672853 | 0.01624985 | 5.673084 | 2.798174 | 0.05436722 | 0.01942954 | 1.669065 | 0.0162433 | 5.670797 | 2.785513 | 0.05422223 | 0.0194658 | 23.01372 | 0.003788667 | 6.549069e-06 | 0.002286386 | 0.0126612 | 0.0001449922 | -0.4044827 | -0.0562019 | -0.4044827 | -0.0562019 | 0.4083686 | -21.85308 | 0.4083686 | -21.85308 | 1.884929e-15 | 4.440892e-16 | -1.831868e-15 | 0.3852282 | 0.4463702 | 0.8315984
839138943248.5 | 0.0029297 | 1.672274 | 0.01618548 | 5.693098 | 2.796239 | 0.05413313 | 0.01935926 | 1.668376 | 0.01640701 | 5.771017 | 2.783208 | 0.05474609 | 0.01967014 | 23.0224 | 0.00389878 | -0.0002215237 | -0.07791896 | 0.01303168 | -0.000612962 | -0.40105 | 0.03364592 | -0.40105 | 0.03364592 | 0.4024589 | -22.07485 | 0.4024589 | -22.07485 | 3.012735e-15 | 2.220446e-16 | 3.004541e-15 | 0.3852282 | 0.4463702 | 0.8315984
845401174168.3 | 0.0029297 | 1.672752 | 0.01650574 | 5.849072 | 2.797826 | 0.05522001 | 0.01973675 | 1.668615 | 0.0166526 | 5.901114 | 2.783997 | 0.05557353 | 0.01996178 | 23.00988 | 0.004137332 | -0.0001468596 | -0.05204204 | 0.01382921 | -0.0003535247 | -0.3704868 | 0.1365435 | -0.3704868 | 0.1365435 | 0.3948475 | -22.34425 | 0.3948475 | -22.34425 | 2.802214e-15 | -7.771561e-16 | -2.692291e-15 | 0.3852282 | 0.4463702 | 0.8315984
851663405088.1 | 0.0029297 | 1.672037 | 0.01653091 | 5.901384 | 2.795433 | 0.05528058 | 0.01977532 | 1.667917 | 0.01643029 | 5.865464 | 2.781678 | 0.05480873 | 0.01970347 | 23.07062 | 0.004119341 | 0.0001006213 | 0.03592089 | 0.01375509 | 0.0004718489 | -0.3333953 | 0.2154577 | -0.3333953 | 0.2154577 | 0.3969565 | -22.56489 | 0.3969565 | -22.56489 | 3.775166e-16 | -2.220446e-16 | -3.053113e-16 | 0.3852282 | 0.4463702 | 0.8315984
857925636007.8 | 0.0029297 | 1.672401 | 0.01657304 | 5.959928 | 2.796652 | 0.05543355 | 0.0198214 | 1.668558 | 0.01638285 | 5.891533 | 2.783819 | 0.05467149 | 0.01963903 | 22.99391 | 0.003842949 | 0.0001901876 | 0.06839447 | 0.01283287 | 0.0007620569 | -0.2566766 | 0.3007699 | -0.2566766 | 0.3007699 | 0.3954054 | -22.85548 | 0.3954054 | -22.85548 | 2.25419e-15 | 1.776357e-15 | 1.387779e-15 | 0.3852282 | 0.4463702 | 0.8315984
864187866927.6 | 0.0029297 | 1.671812 | 0.01645237 | 5.959718 | 2.794684 | 0.05501053 | 0.01968399 | 1.668142 | 0.01645515 | 5.960725 | 2.782426 | 0.05489903 | 0.01973064 | 23.03645 | 0.003670261 | -2.778927e-06 | -0.001006641 | 0.01225859 | 0.0001114977 | -0.1778053 | 0.3487298 | -0.1778053 | 0.3487298 | 0.3914425 | -23.09044 | 0.3914425 | -23.09044 | 3.847928e-15 | -3.441691e-15 | -1.720846e-15 | 0.3852282 | 0.4463702 | 0.8315984
870450097847.4 | 0.0029297 | 1.672532 | 0.01661505 | 6.062264 | 2.797087 | 0.05557842 | 0.01987011 | 1.66873 | 0.01681911 | 6.136716 | 2.784377 | 0.05613311 | 0.02016002 | 22.66742 | 0.003801827 | -0.0002040543 | -0.07445241 | 0.01270972 | -0.000554688 | -0.0694707 | 0.3750669 | -0.0694707 | 0.3750669 | 0.3814464 | -23.3788 | 0.3814464 | -23.3788 | 7.676813e-16 | -7.494005e-16 | -1.665335e-16 | 0.3852282 | 0.4463702 | 0.8315984
876712328767.1 | 0.0029297 | 1.671686 | 0.01668658 | 6.132161 | 2.794255 | 0.05578943 | 0.01996576 | 1.667705 | 0.01681176 | 6.178163 | 2.780958 | 0.05607411 | 0.02016359 | 22.76074 | 0.003980559 | -0.0001251793 | -0.04600222 | 0.01329684 | -0.0002846805 | 0.007134029 | 0.3791287 | 0.007134029 | 0.3791287 | 0.3791958 | -23.58076 | 0.3791958 | -23.58076 | 7.47374e-16 | 7.285839e-16 | 1.665335e-16 | 0.3852282 | 0.4463702 | 0.8315984
882974559686.9 | 0.0029297 | 1.672414 | 0.01672077 | 6.188617 | 2.79669 | 0.0559281 | 0.01999796 | 1.668476 | 0.01660301 | 6.145033 | 2.783537 | 0.05540346 | 0.01990398 | 22.24603 | 0.003938162 | 0.0001177566 | 0.04358355 | 0.01315304 | 0.0005246463 | 0.1188901 | 0.3619716 | 0.1188901 | 0.3619716 | 0.3809964 | -23.8793 | 0.3809964 | -23.8793 | 1.019144e-15 | 1.013079e-15 | -1.110223e-16 | 0.3852282 | 0.4463702 | 0.8315984
889236790606.7 | 0.0029297 | 1.6715 | 0.01671691 | 6.231069 | 2.793631 | 0.05588461 | 0.02000429 | 1.667795 | 0.0165513 | 6.16934 | 2.781268 | 0.05520837 | 0.01985007 | 22.33043 | 0.003704101 | 0.0001656085 | 0.06172899 | 0.01236358 | 0.0006762444 | 0.194304 | 0.3261958 | 0.194304 | 0.3261958 | 0.3796811 | -24.09917 | 0.3796811 | -24.09917 | 3.002225e-16 | -2.498002e-16 | 1.665335e-16 | 0.3852282 | 0.4463702 | 0.8315984
895499021526.4 | 0.0029297 | 1.672456 | 0.01673337 | 6.281127 | 2.79683 | 0.05597164 | 0.02001253 | 1.668893 | 0.01677571 | 6.297022 | 2.784921 | 0.05599372 | 0.02010603 | 21.84622 | 0.003563538 | -4.234506e-05 | -0.01589487 | 0.01190844 | -2.207876e-05 | 0.2809779 | 0.2446844 | 0.2809779 | 0.2446844 | 0.3725843 | -24.41628 | 0.3725843 | -24.41628 | 5.039605e-15 | -3.275158e-15 | 3.830269e-15 | 0.3852282 | 0.4463702 | 0.8315984
901761252446.2 | 0.0029297 | 1.671536 | 0.01674348 | 6.328872 | 2.793752 | 0.05597464 | 0.02003565 | 1.667856 | 0.01692727 | 6.398345 | 2.781456 | 0.05646449 | 0.02030033 | 21.79934 | 0.003680305 | -0.0001837953 | -0.06947287 | 0.01229617 | -0.000489846 | 0.3192254 | 0.1813723 | 0.3192254 | 0.1813723 | 0.3671523 | -24.61606 | 0.3671523 | -24.61606 | 4.742875e-16 | 1.665335e-16 | -4.440892e-16 | 0.3852282 | 0.4463702 | 0.8315984
908023483365.9 | 0.0029297 | 1.672524 | 0.01708193 | 6.501643 | 2.797044 | 0.05713986 | 0.02042866 | 1.668675 | 0.0171563 | 6.52995 | 2.784181 | 0.05725657 | 0.02056496 | 21.23059 | 0.003848881 | -7.437201e-05 | -0.02830713 | 0.01286242 | -0.0001167128 | 0.3518672 | 0.07654967 | 0.3518672 | 0.07654967 | 0.3600978 | -24.91853 | 0.3600978 | -24.91853 | 2.558938e-16 | 1.665335e-16 | -1.94289e-16 | 0.3852282 | 0.4463702 | 0.8315984
914285714285.7 | 0.0029297 | 1.671345 | 0.01679353 | 6.435955 | 2.793113 | 0.05613557 | 0.02009785 | 1.667555 | 0.01668485 | 6.394305 | 2.780462 | 0.05564581 | 0.02001315 | 21.15808 | 0.003790295 | 0.0001086788 | 0.0416501 | 0.01265178 | 0.0004897607 | 0.3673131 | 0.007332415 | 0.3673131 | 0.007332415 | 0.3673862 | -25.11278 | 0.3673862 | -25.11278 | 1.174135e-15 | 1.665335e-16 | -1.162265e-15 | 0.3852282 | 0.4463702 | 0.8315984
920547945205.5 | 0.0029297 | 1.672595 | 0.01711501 | 6.604084 | 2.797281 | 0.05725294 | 0.02046736 | 1.669048 | 0.01699258 | 6.556846 | 2.785432 | 0.05672287 | 0.02036412 | 20.42097 | 0.00354718 | 0.0001224211 | 0.04723803 | 0.01184923 | 0.0005300732 | 0.3403309 | -0.113195 | 0.3403309 | -0.113195 | 0.3586617 | -25.45383 | 0.3586617 | -25.45383 | 1.111003e-15 | -3.885781e-16 | -1.040834e-15 | 0.3852282 | 0.4463702 | 0.8315984
926810176125.2 | 0.0029297 | 1.671443 | 0.01679649 | 6.525272 | 2.793439 | 0.05614876 | 0.02010023 | 1.667986 | 0.01684003 | 6.542186 | 2.781894 | 0.05617788 | 0.02019411 | 20.39964 | 0.003456695 | -4.353796e-05 | -0.01691407 | 0.01154485 | -2.912075e-05 | 0.3123396 | -0.1779806 | 0.3123396 | -0.1779806 | 0.3594901 | -25.65068 | 0.3594901 | -25.65068 | 1.000742e-16 | -5.551115e-17 | 8.326673e-17 | 0.3852282 | 0.4463702 | 0.8315984
933072407045.0 | 0.0029297 | 1.672609 | 0.01752814 | 6.85552 | 2.797314 | 0.05863546 | 0.02096134 | 1.669006 | 0.01768495 | 6.916851 | 2.785268 | 0.05903259 | 0.02119458 | 20.21731 | 0.003603214 | -0.0001568115 | -0.06133132 | 0.01204608 | -0.0003971233 | 0.2288102 | -0.2518115 | 0.2288102 | -0.2518115 | 0.3402398 | -25.96596 | 0.3402398 | -25.96596 | 1.415262e-15 | -1.054712e-15 | -9.436896e-16 | 0.3852282 | 0.4463702 | 0.8315984
939334637964.8 | 0.0029297 | 1.671431 | 0.01699026 | 6.689743 | 2.793394 | 0.05679609 | 0.02033229 | 1.667718 | 0.01705519 | 6.715309 | 2.780993 | 0.05688649 | 0.02045546 | 20.0985 | 0.003713156 | -6.493153e-05 | -0.02556614 | 0.01240099 | -9.040003e-05 | 0.1845822 | -0.2979617 | 0.1845822 | -0.2979617 | 0.3505022 | -26.14892 | 0.3505022 | -26.14892 | 1.279469e-15 | 9.714451e-16 | 8.326673e-16 | 0.3852282 | 0.4463702 | 0.8315984
945596868884.5 | 0.0029297 | 1.67243 | 0.01787848 | 7.086403 | 2.796703 | 0.05980103 | 0.02138269 | 1.668812 | 0.01776939 | 7.043161 | 2.784619 | 0.05930754 | 0.02129826 | 19.83284 | 0.003617821 | 0.0001090959 | 0.04324178 | 0.01208413 | 0.0004934834 | 0.07755609 | -0.3248833 | 0.07755609 | -0.3248833 | 0.3340121 | -26.4692 | 0.3340121 | -26.4692 | 1.15786e-15 | 1.124101e-15 | 2.775558e-16 | 0.3852282 | 0.4463702 | 0.8315984
951859099804.3 | 0.0029297 | 1.67133 | 0.0171396 | 6.838527 | 2.793049 | 0.05729185 | 0.0205123 | 1.667893 | 0.01702975 | 6.794699 | 2.781576 | 0.05680761 | 0.02042281 | 19.92557 | 0.003436887 | 0.0001098481 | 0.04382826 | 0.01147278 | 0.0004842433 | 0.01070871 | -0.346275 | 0.01070871 | -0.346275 | 0.3464406 | -26.67262 | 0.3464406 | -26.67262 | 2.081668e-16 | -1.249001e-16 | 1.665335e-16 | 0.3852282 | 0.4463702 | 0.8315984
958121330724.1 | 0.0029297 | 1.672473 | 0.01806489 | 7.255126 | 2.796839 | 0.06042607 | 0.02160513 | 1.669084 | 0.01813248 | 7.282272 | 2.785514 | 0.06052929 | 0.02173002 | 19.58399 | 0.003388217 | -6.759299e-05 | -0.02714634 | 0.01132437 | -0.0001032213 | -0.09407438 | -0.3084765 | -0.09407438 | -0.3084765 | 0.3225023 | -26.99954 | 0.3225023 | -26.99954 | 8.88612e-17 | -6.938894e-17 | 5.551115e-17 | 0.3852282 | 0.4463702 | 0.8315984
964383561643.8 | 0.0029297 | 1.671268 | 0.01746313 | 7.059292 | 2.792833 | 0.05837117 | 0.02090034 | 1.667784 | 0.01760598 | 7.117036 | 2.781194 | 0.05872595 | 0.02111537 | 19.67885 | 0.003484116 | -0.0001428464 | -0.05774419 | 0.01163865 | -0.0003547869 | -0.1515127 | -0.2936887 | -0.1515127 | -0.2936887 | 0.3304681 | -27.17982 | 0.3304681 | -27.17982 | 7.850462e-17 | -5.551115e-17 | -5.551115e-17 | 0.3852282 | 0.4463702 | 0.8315984
970645792563.6 | 0.0029297 | 1.672114 | 0.01818449 | 7.398626 | 2.795634 | 0.06081308 | 0.02175287 | 1.668536 | 0.01821022 | 7.409094 | 2.783682 | 0.06076883 | 0.02183038 | 19.55051 | 0.003577561 | -2.573051e-05 | -0.01046883 | 0.01195232 | 4.424766e-05 | -0.2221756 | -0.225541 | -0.2221756 | -0.225541 | 0.3165923 | -27.48142 | 0.3165923 | -27.48142 | 4.33556e-16 | -3.330669e-16 | 2.775558e-16 | 0.3852282 | 0.4463702 | 0.8315984
976908023483.4 | 0.0029297 | 1.671193 | 0.01760938 | 7.210859 | 2.792575 | 0.05885735 | 0.02107637 | 1.667694 | 0.01750799 | 7.16934 | 2.780897 | 0.05839595 | 0.02099896 | 19.33132 | 0.003498703 | 0.0001013907 | 0.04151842 | 0.01167821 | 0.0004613972 | -0.2731669 | -0.1814696 | -0.2731669 | -0.1814696 | 0.3279502 | -27.68796 | 0.3279502 | -27.68796 | 1.000742e-16 | 5.551115e-17 | -8.326673e-17 | 0.3852282 | 0.4463702 | 0.8315984
983170254403.1 | 0.0029297 | 1.671647 | 0.01828276 | 7.534589 | 2.794069 | 0.06112463 | 0.02187656 | 1.668317 | 0.01821129 | 7.505138 | 2.782951 | 0.06076444 | 0.02183453 | 19.48038 | 0.003329657 | 7.146238e-05 | 0.02945068 | 0.01111833 | 0.0003601944 | -0.2989638 | -0.08987086 | -0.2989638 | -0.08987086 | 0.3121797 | -27.98232 | 0.3121797 | -27.98232 | 7.683082e-16 | 2.220446e-16 | -7.355228e-16 | 0.3852282 | 0.4463702 | 0.8315984
989432485322.9 | 0.0029297 | 1.671011 | 0.01720253 | 7.134569 | 2.791983 | 0.05749126 | 0.02059155 | 1.667738 | 0.01726596 | 7.160876 | 2.781052 | 0.05759021 | 0.02070807 | 17.94577 | 0.003273427 | -6.343131e-05 | -0.02630746 | 0.01093134 | -9.895113e-05 | -0.3275453 | -0.02304368 | -0.3275453 | -0.02304368 | 0.3283549 | -28.2041 | 0.3283549 | -28.2041 | 5.928594e-16 | -1.665335e-16 | 5.689893e-16 | 0.3852282 | 0.4463702 | 0.8315984
995694716242.7 | 0.0029297 | 1.671675 | 0.01875188 | 7.826366 | 2.794146 | 0.06269409 | 0.02243766 | 1.668278 | 0.01886111 | 7.871955 | 2.782797 | 0.06293116 | 0.02261435 | 18.64901 | 0.003396581 | -0.0001092301 | -0.04558875 | 0.01134853 | -0.0002370679 | -0.2887473 | 0.06443628 | -0.2887473 | 0.06443628 | 0.2958497 | -28.49389 | 0.2958497 | -28.49389 | 8.083737e-16 | -1.665335e-16 | -7.910339e-16 | 0.3852282 | 0.4463702 | 0.8315984
1001956947162.4 | 0.0029297 | 1.670785 | 0.01735956 | 7.290828 | 2.791221 | 0.05800818 | 0.02078236 | 1.667318 | 0.01738698 | 7.302345 | 2.779648 | 0.05797925 | 0.02085849 | 18.48679 | 0.003466741 | -2.74204e-05 | -0.01151628 | 0.01157329 | 2.892509e-05 | -0.2940192 | 0.1304048 | -0.2940192 | 0.1304048 | 0.3216407 | -28.69179 | 0.3216407 | -28.69179 | 8.441529e-16 | -3.885781e-16 | -7.494005e-16 | 0.3852282 | 0.4463702 | 0.8315984
1008219178082.2 | 0.0029297 | 1.671552 | 0.01864455 | 7.879452 | 2.793739 | 0.06233067 | 0.02231084 | 1.668188 | 0.01855662 | 7.842294 | 2.782508 | 0.06191189 | 0.02225039 | 18.49202 | 0.003363853 | 8.792424e-05 | 0.03715804 | 0.01123113 | 0.0004187834 | -0.2218371 | 0.1976908 | -0.2218371 | 0.1976908 | 0.297142 | -29.00224 | 0.297142 | -29.00224 | 9.326039e-16 | -5.551115e-16 | -7.494005e-16 | 0.3852282 | 0.4463702 | 0.8315984
1014481409002.0 | 0.0029297 | 1.670739 | 0.01711487 | 7.277913 | 2.791077 | 0.05718898 | 0.02048993 | 1.667524 | 0.01704209 | 7.246964 | 2.780345 | 0.05683618 | 0.02044213 | 17.86476 | 0.003215504 | 7.278174e-05 | 0.03094965 | 0.01073171 | 0.0003527965 | -0.1903367 | 0.2625079 | -0.1903367 | 0.2625079 | 0.3242506 | -29.21778 | 0.3242506 | -29.21778 | 1.732668e-15 | 1.415534e-15 | 9.992007e-16 | 0.3852282 | 0.4463702 | 0.8315984
1020743639921.7 | 0.0029297 | 1.671807 | 0.01877528 | 8.033267 | 2.794587 | 0.06277729 | 0.02246389 | 1.668592 | 0.01884383 | 8.0626 | 2.783845 | 0.06288535 | 0.02258939 | 17.66759 | 0.003215197 | -6.855674e-05 | -0.02933297 | 0.01074262 | -0.0001080541 | -0.086041 | 0.2745206 | -0.086041 | 0.2745206 | 0.2876884 | -29.5414 | 0.2876884 | -29.5414 | 1.442489e-15 | -1.415534e-15 | -2.775558e-16 | 0.3852282 | 0.4463702 | 0.8315984
1027005870841.5 | 0.0029297 | 1.67084 | 0.01717848 | 7.395146 | 2.791413 | 0.05740499 | 0.02056485 | 1.667544 | 0.01729606 | 7.445764 | 2.780404 | 0.05768388 | 0.02074658 | 17.02488 | 0.003296391 | -0.0001175821 | -0.05061779 | 0.01100868 | -0.0002788926 | -0.03542983 | 0.312944 | -0.03542983 | 0.312944 | 0.3149432 | -29.7324 | 0.3149432 | -29.7324 | 1.623538e-15 | 1.589007e-15 | 3.330669e-16 | 0.3852282 | 0.4463702 | 0.8315984
1033268101761.3 | 0.0029297 | 1.671377 | 0.01889875 | 8.185313 | 2.793143 | 0.06317387 | 0.02261748 | 1.668037 | 0.01890085 | 8.186222 | 2.78199 | 0.06305463 | 0.0226653 | 17.17549 | 0.003339773 | -2.099493e-06 | -0.0009093197 | 0.01115296 | 0.000119231 | 0.04925496 | 0.2782228 | 0.04925496 | 0.2782228 | 0.2825491 | -30.02035 | 0.2825491 | -30.02035 | 1.521818e-16 | -1.040834e-16 | -1.110223e-16 | 0.3852282 | 0.4463702 | 0.8315984
1039530332681.0 | 0.0029297 | 1.67104 | 0.01679462 | 7.318069 | 2.792094 | 0.05612897 | 0.02010282 | 1.667785 | 0.01668995 | 7.27246 | 2.781227 | 0.05567048 | 0.02001652 | 15.88307 | 0.003255798 | 0.0001046687 | 0.04560822 | 0.01086703 | 0.0004584894 | 0.1305313 | 0.2954817 | 0.1305313 | 0.2954817 | 0.3230292 | -30.26111 | 0.3230292 | -30.26111 | 2.954633e-15 | -2.664535e-15 | 1.276756e-15 | 0.3852282 | 0.4463702 | 0.8315984
1045792563600.8 | 0.0029297 | 1.671297 | 0.01908516 | 8.366245 | 2.792869 | 0.06379395 | 0.02284172 | 1.66816 | 0.01905053 | 8.351063 | 2.782395 | 0.06355867 | 0.02284315 | 16.43918 | 0.003136901 | 3.463424e-05 | 0.0151824 | 0.01047422 | 0.0002352874 | 0.1770146 | 0.2115022 | 0.1770146 | 0.2115022 | 0.2758031 | -30.54199 | 0.2758031 | -30.54199 | 2.974512e-15 | -2.275957e-15 | 1.915135e-15 | 0.3852282 | 0.4463702 | 0.8315984
1052054794520.5 | 0.0029297 | 1.671557 | 0.01664328 | 7.339499 | 2.793825 | 0.05564037 | 0.01991548 | 1.66845 | 0.01673188 | 7.378569 | 2.783445 | 0.05583259 | 0.02005881 | 15.36805 | 0.003106884 | -8.859721e-05 | -0.03907037 | 0.01037997 | -0.0001922225 | 0.2627742 | 0.1791185 | 0.2627742 | 0.1791185 | 0.3180153 | -30.81763 | 0.3180153 | -30.81763 | 1.48952e-15 | 6.661338e-16 | -1.332268e-15 | 0.3852282 | 0.4463702 | 0.8315984
1058317025440.3 | 0.0029297 | 1.671333 | 0.01947792 | 8.640674 | 2.792975 | 0.0651082 | 0.02331141 | 1.668123 | 0.0195533 | 8.674114 | 2.782252 | 0.06523464 | 0.0234467 | 15.87909 | 0.003209993 | -7.538049e-05 | -0.03343982 | 0.01072257 | -0.0001264399 | 0.2459614 | 0.09328423 | 0.2459614 | 0.09328423 | 0.263057 | -31.05342 | 0.263057 | -31.05342 | 4.227603e-16 | -1.665335e-16 | 3.885781e-16 | 0.3852282 | 0.4463702 | 0.8315984
1064579256360.1 | 0.0029297 | 1.67194 | 0.01707408 | 7.619113 | 2.795091 | 0.05709366 | 0.0204264 | 1.66869 | 0.01705321 | 7.6098 | 2.784236 | 0.05691304 | 0.02044117 | 14.98581 | 0.003249693 | 2.086892e-05 | 0.009312519 | 0.01085531 | 0.0001806185 | 0.3066909 | 0.02105563 | 0.3066909 | 0.02105563 | 0.3074128 | -31.34738 | 0.3074128 | -31.34738 | 7.964402e-16 | 5.551115e-17 | -7.945034e-16 | 0.3852282 | 0.4463702 | 0.8315984
1070841487279.8 | 0.0029297 | 1.67104 | 0.01973825 | 8.85978 | 2.791984 | 0.06596679 | 0.02362721 | 1.667894 | 0.01967389 | 8.830893 | 2.781483 | 0.06562792 | 0.02359458 | 15.5025 | 0.003145871 | 6.43572e-05 | 0.0288876 | 0.01050132 | 0.0003388699 | 0.2547115 | -0.03491478 | 0.2547115 | -0.03491478 | 0.2570934 | -31.55215 | 0.2570934 | -31.55215 | 3.469447e-17 | 0 | 3.469447e-17 | 0.3852282 | 0.4463702 | 0.8315984
1077103718199.6 | 0.0029297 | 1.671898 | 0.01751702 | 7.908735 | 2.794937 | 0.05857337 | 0.02095695 | 1.668875 | 0.01749636 | 7.899407 | 2.784837 | 0.05839848 | 0.02097016 | 15.05032 | 0.003023651 | 2.066076e-05 | 0.009328096 | 0.01010061 | 0.0001748912 | 0.2642821 | -0.1302511 | 0.2642821 | -0.1302511 | 0.294636 | -31.87384 | 0.294636 | -31.87384 | 2.532459e-15 | 1.165734e-15 | 2.248202e-15 | 0.3852282 | 0.4463702 | 0.8315984
1083365949119.4 | 0.0029297 | 1.670911 | 0.01989574 | 9.03492 | 2.791546 | 0.06648799 | 0.02381762 | 1.667853 | 0.01995349 | 9.061147 | 2.781335 | 0.06655896 | 0.02393058 | 15.45762 | 0.003057749 | -5.775412e-05 | -0.02622692 | 0.0102114 | -7.097843e-05 | 0.1983133 | -0.1498596 | 0.1983133 | -0.1498596 | 0.248568 | -32.06305 | 0.248568 | -32.06305 | 2.775558e-17 | 0 | 2.775558e-17 | 0.3852282 | 0.4463702 | 0.8315984
1089628180039.1 | 0.0029297 | 1.671319 | 0.01773359 | 8.099612 | 2.792991 | 0.05927697 | 0.02122347 | 1.668188 | 0.01781167 | 8.135273 | 2.782535 | 0.05942644 | 0.02135694 | 14.54739 | 0.003130058 | -7.807631e-05 | -0.03566045 | 0.01045563 | -0.0001494777 | 0.1710046 | -0.2275705 | 0.1710046 | -0.2275705 | 0.2846593 | -32.3423 | 0.2846593 | -32.3423 | 9.028032e-16 | 6.383782e-16 | 6.383782e-16 | 0.3852282 | 0.4463702 | 0.8315984
1095890410958.9 | 0.0029297 | 1.670674 | 0.01925939 | 8.847056 | 2.79078 | 0.06435231 | 0.0230589 | 1.667541 | 0.0192484 | 8.842009 | 2.780324 | 0.06419501 | 0.02308904 | 12.13797 | 0.003132469 | 1.098698e-05 | 0.005047016 | 0.01045643 | 0.0001573014 | 0.1072473 | -0.2332104 | 0.1072473 | -0.2332104 | 0.2566887 | -32.55569 | 0.2566887 | -32.55569 | 2.718488e-15 | 2.442491e-15 | 1.19349e-15 | 0.3852282 | 0.4463702 | 0.8315984
1102152641878.7 | 0.0029297 | 1.680225 | 0.02117581 | 9.782973 | 2.822709 | 0.07116025 | 0.02520992 | 1.677226 | 0.02116616 | 9.778517 | 2.812637 | 0.07100085 | 0.02524351 | 4.872762 | 0.002999741 | 9.645536e-06 | 0.004456124 | 0.01007107 | 0.0001593993 | -0.1033889 | -0.1981013 | -0.1033889 | -0.1981013 | 0.2234578 | -33.46774 | 0.2234578 | -33.46774 | 1.490813e-15 | -1.360023e-15 | 6.106227e-16 | 0.3852282 | 0.4463702 | 0.8315984
1108414872798.4 | 0.0029297 | 1.669563 | 0.02007485 | 9.32704 | 2.787038 | 0.06703246 | 0.02405151 | 1.666585 | 0.02005436 | 9.317518 | 2.777105 | 0.0668446 | 0.02406989 | 13.46152 | 0.002977698 | 2.049295e-05 | 0.009521294 | 0.009933221 | 0.0001878602 | -0.004132657 | -0.2394162 | -0.004132657 | -0.2394162 | 0.2394518 | -33.00398 | 0.2394518 | -33.00398 | 5.047009e-16 | -5.039372e-16 | -2.775558e-17 | 0.3852282 | 0.4463702 | 0.8315984
1114677103718.2 | 0.0029297 | 1.672439 | 0.01853866 | 8.66197 | 2.79671 | 0.06200958 | 0.02217233 | 1.669454 | 0.01861337 | 8.696874 | 2.786729 | 0.06214831 | 0.02230152 | 11.92961 | 0.002985614 | -7.470289e-05 | -0.03490404 | 0.009980378 | -0.0001387275 | -0.1186893 | -0.2337188 | -0.1186893 | -0.2337188 | 0.262129 | -33.45661 | 0.262129 | -33.45661 | 1.956522e-15 | -1.665335e-15 | 1.026956e-15 | 0.3852282 | 0.4463702 | 0.8315984
1120939334638.0 | 0.0029297 | 1.669669 | 0.02026657 | 9.522512 | 2.787385 | 0.06767694 | 0.02427972 | 1.666642 | 0.02032085 | 9.548016 | 2.777283 | 0.06773516 | 0.02438901 | 13.33308 | 0.003027397 | -5.427953e-05 | -0.02550394 | 0.01010254 | -5.821916e-05 | -0.1177845 | -0.1992963 | -0.1177845 | -0.1992963 | 0.2314999 | -33.5205 | 0.2314999 | -33.5205 | 1.763298e-15 | -1.554312e-15 | 8.326673e-16 | 0.3852282 | 0.4463702 | 0.8315984
1127201565557.7 | 0.0029297 | 1.671123 | 0.01919432 | 9.069083 | 2.792283 | 0.06415212 | 0.02297479 | 1.668086 | 0.01917232 | 9.058691 | 2.782143 | 0.06396216 | 0.02299025 | 14.27608 | 0.003036705 | 2.199444e-05 | 0.01039211 | 0.01013935 | 0.0001899522 | -0.1932265 | -0.156492 | -0.1932265 | -0.156492 | 0.2486488 | -33.87678 | 0.2486488 | -33.87678 | 1.820901e-15 | -1.110223e-15 | 1.44329e-15 | 0.3852282 | 0.4463702 | 0.8315984
1133463796477.5 | 0.0029297 | 1.669928 | 0.0200597 | 9.530621 | 2.788258 | 0.06699651 | 0.02402809 | 1.666964 | 0.02001027 | 9.507139 | 2.778369 | 0.06671282 | 0.0240115 | 14.07855 | 0.002964013 | 4.9423e-05 | 0.0234815 | 0.009888611 | 0.0002836871 | -0.2041548 | -0.112042 | -0.2041548 | -0.112042 | 0.232879 | -34.05559 | 0.232879 | -34.05559 | 1.452402e-15 | 6.661338e-16 | -1.290634e-15 | 0.3852282 | 0.4463702 | 0.8315984
1139726027397.3 | 0.0029297 | 1.671228 | 0.01891721 | 9.037467 | 2.792644 | 0.06322993 | 0.0226416 | 1.668345 | 0.01891717 | 9.037446 | 2.783018 | 0.06312074 | 0.02268068 | 13.54338 | 0.002882222 | 4.344044e-08 | 2.075314e-05 | 0.00962539 | 0.0001091922 | -0.2466574 | -0.03698003 | -0.2466574 | -0.03698003 | 0.2494141 | -34.4087 | 0.2494141 | -34.4087 | 8.92073e-16 | -8.326673e-17 | 8.881784e-16 | 0.3852282 | 0.4463702 | 0.8315984
1145988258317.0 | 0.0029297 | 1.670062 | 0.02045587 | 9.826238 | 2.788688 | 0.06832514 | 0.02450082 | 1.667155 | 0.02050491 | 9.849795 | 2.778984 | 0.06836971 | 0.02460241 | 13.49396 | 0.002907131 | -4.903903e-05 | -0.02355652 | 0.009703733 | -4.457552e-05 | -0.2214062 | 0.005400706 | -0.2214062 | 0.005400706 | 0.221472 | -34.58191 | 0.221472 | -34.58191 | 1.424047e-15 | 1.387779e-16 | 1.417269e-15 | 0.3852282 | 0.4463702 | 0.8315984
1152250489236.8 | 0.0029297 | 1.670922 | 0.01806602 | 8.725665 | 2.791653 | 0.06037381 | 0.02162654 | 1.667958 | 0.01811745 | 8.750505 | 2.781754 | 0.06043827 | 0.02172668 | 11.41851 | 0.002964264 | -5.143118e-05 | -0.02484063 | 0.00989918 | -6.446517e-05 | -0.2454417 | 0.08619288 | -0.2454417 | 0.08619288 | 0.2601362 | -34.89524 | 0.2601362 | -34.89524 | 2.387625e-16 | 1.387779e-16 | 1.94289e-16 | 0.3852282 | 0.4463702 | 0.8315984
1158512720156.6 | 0.0029297 | 1.670004 | 0.02051779 | 9.963699 | 2.788493 | 0.0685296 | 0.02457585 | 1.66706 | 0.02050315 | 9.956589 | 2.778667 | 0.06835995 | 0.0246017 | 9.842519 | 0.002944671 | 1.46399e-05 | 0.007109319 | 0.009825955 | 0.0001696475 | -0.1880487 | 0.110354 | -0.1880487 | 0.110354 | 0.2180374 | -35.0882 | 0.2180374 | -35.0882 | 2.697329e-15 | 1.332268e-15 | 2.345346e-15 | 0.3852282 | 0.4463702 | 0.8315984
1164774951076.3 | 0.0029297 | 1.670896 | 0.01109737 | 5.418155 | 2.791769 | 0.03708511 | 0.01328373 | 1.668078 | 0.0109282 | 5.335557 | 2.782364 | 0.03645817 | 0.01310331 | 1.540456 | 0.00281793 | 0.0001691759 | 0.08259804 | 0.009405267 | 0.0006269404 | -0.2798902 | 0.3251017 | -0.2798902 | 0.3251017 | 0.4289867 | -35.41751 | 0.4289867 | -35.41751 | 8.635509e-16 | 6.106227e-16 | 6.106227e-16 | 0.3852282 | 0.4463702 | 0.8315984
1171037181996.1 | 0.0029297 | 1.668272 | 0.02096146 | 10.28919 | 2.782691 | 0.06993881 | 0.02513352 | 1.66544 | 0.02095152 | 10.28431 | 2.773252 | 0.069787 | 0.02516432 | 7.668271 | 0.002831402 | 9.940723e-06 | 0.004879528 | 0.009438662 | 0.000151812 | -0.1247305 | 0.1662871 | -0.1247305 | 0.1662871 | 0.207868 | -35.48476 | 0.207868 | -35.48476 | 1.226909e-15 | -9.714451e-16 | -7.494005e-16 | 0.3852282 | 0.4463702 | 0.8315984
1177299412915.9 | 0.0029297 | 1.673686 | 0.0215285 | 10.62405 | 2.800761 | 0.0720639 | 0.02573012 | 1.670824 | 0.02157298 | 10.64599 | 2.791186 | 0.07208929 | 0.02582747 | 9.728558 | 0.002862096 | -4.447581e-05 | -0.02194825 | 0.009574225 | -2.538918e-05 | 0.0002891484 | 0.1969821 | 0.0002891484 | 0.1969821 | 0.1969823 | -36.12978 | 0.1969823 | -36.12978 | 9.379433e-16 | 9.379433e-16 | 0 | 0.3852282 | 0.4463702 | 0.8315984
1183561643835.6 | 0.0029297 | 1.668963 | 0.02150701 | 10.6699 | 2.784976 | 0.07178884 | 0.02577718 | 1.666096 | 0.02154117 | 10.68684 | 2.775413 | 0.07177931 | 0.02586257 | 10.80397 | 0.002867163 | -3.415175e-05 | -0.01694311 | 0.009563631 | 9.528044e-06 | -0.01646963 | 0.1952529 | -0.01646963 | 0.1952529 | 0.1959463 | -36.04416 | 0.1959463 | -36.04416 | 8.713494e-16 | 8.673617e-16 | 8.326673e-17 | 0.3852282 | 0.4463702 | 0.8315984
1189823874755.4 | 0.0029297 | 1.673096 | 0.02283865 | 11.39049 | 2.79873 | 0.07642251 | 0.02730614 | 1.670251 | 0.02281755 | 11.37996 | 2.789217 | 0.07622207 | 0.02732741 | 10.84823 | 0.002845584 | 2.109464e-05 | 0.01052069 | 0.009512812 | 0.0002004453 | 0.0809883 | 0.157292 | 0.0809883 | 0.157292 | 0.1769177 | -36.60381 | 0.1769177 | -36.60381 | 1.328286e-15 | -1.179612e-15 | 6.106227e-16 | 0.3852282 | 0.4463702 | 0.8315984
1196086105675.1 | 0.0029297 | 1.667963 | 0.02213611 | 11.09821 | 2.78161 | 0.07384441 | 0.02654736 | 1.665149 | 0.02210847 | 11.08435 | 2.772234 | 0.07362782 | 0.02655902 | 11.37673 | 0.002813508 | 2.763544e-05 | 0.01385536 | 0.009376516 | 0.0002165945 | 0.06488133 | 0.1731305 | 0.06488133 | 0.1731305 | 0.1848885 | -36.48687 | 0.1848885 | -36.48687 | 2.775558e-17 | 2.775558e-17 | 0 | 0.3852282 | 0.4463702 | 0.8315984
1202348336594.9 | 0.0029297 | 1.671999 | 0.02286748 | 11.52492 | 2.795058 | 0.07646881 | 0.02735858 | 1.669226 | 0.02288187 | 11.53217 | 2.785793 | 0.07639003 | 0.02742128 | 10.73719 | 0.002772652 | -1.438557e-05 | -0.007250141 | 0.009264715 | 7.878161e-05 | 0.137181 | 0.1054772 | 0.137181 | 0.1054772 | 0.1730435 | -37.04363 | 0.1730435 | -37.04363 | 9.634823e-16 | -6.383782e-16 | 7.21645e-16 | 0.3852282 | 0.4463702 | 0.8315984
1208610567514.7 | 0.0029297 | 1.666962 | 0.02120937 | 10.74492 | 2.778313 | 0.07071042 | 0.02545085 | 1.664204 | 0.02124183 | 10.76137 | 2.769122 | 0.07070145 | 0.02553208 | 9.078556 | 0.002758595 | -3.246364e-05 | -0.01644647 | 0.009190716 | 8.963916e-06 | 0.1390607 | 0.1350894 | 0.1390607 | 0.1350894 | 0.1938737 | -36.9282 | 0.1938737 | -36.9282 | 1.550591e-15 | 1.110223e-15 | -1.082467e-15 | 0.3852282 | 0.4463702 | 0.8315984
1214872798434.4 | 0.0029297 | 1.671181 | 0.02609589 | 13.28899 | 2.792166 | 0.08722191 | 0.03123809 | 1.668387 | 0.02610746 | 13.29489 | 2.782834 | 0.0871147 | 0.03130432 | 9.269689 | 0.002794223 | -1.157464e-05 | -0.005894237 | 0.009332102 | 0.0001072135 | 0.130924 | 0.02701018 | 0.130924 | 0.02701018 | 0.1336811 | -37.49566 | 0.1336811 | -37.49566 | 3.41225e-16 | -1.110223e-16 | 3.226586e-16 | 0.3852282 | 0.4463702 | 0.8315984
1221135029354.2 | 0.0029297 | 1.666738 | 0.0206603 | 10.57522 | 2.777587 | 0.06887061 | 0.02479512 | 1.663948 | 0.02065697 | 10.57352 | 2.768296 | 0.06874424 | 0.02483269 | 11.25312 | 0.002789553 | 3.336826e-06 | 0.001707994 | 0.009290987 | 0.0001263706 | 0.1915686 | 0.05493732 | 0.1915686 | 0.05493732 | 0.1992904 | -37.41983 | 0.1992904 | -37.41983 | 4.454424e-16 | -1.387779e-16 | 4.232725e-16 | 0.3852282 | 0.4463702 | 0.8315984
1227397260274.0 | 0.0029297 | 1.670461 | 0.02361566 | 12.14995 | 2.789882 | 0.07889809 | 0.02828008 | 1.667728 | 0.02360005 | 12.14192 | 2.780759 | 0.07871692 | 0.02830771 | 10.22264 | 0.002733127 | 1.561427e-05 | 0.008033337 | 0.009122956 | 0.0001811699 | 0.1529371 | -0.04082866 | 0.1529371 | -0.04082866 | 0.1582932 | -37.95999 | 0.1582932 | -37.95999 | 1.016992e-15 | 2.775558e-16 | 9.78384e-16 | 0.3852282 | 0.4463702 | 0.8315984
1233659491193.7 | 0.0029297 | 1.666899 | 0.0201406 | 10.41494 | 2.778148 | 0.06714471 | 0.02416888 | 1.664213 | 0.02013344 | 10.41124 | 2.769198 | 0.06701265 | 0.0241993 | 8.833016 | 0.002686801 | 7.162519e-06 | 0.003703823 | 0.008949747 | 0.0001320675 | 0.1976638 | -0.05075604 | 0.1976638 | -0.05075604 | 0.2040763 | -37.95046 | 0.2040763 | -37.95046 | 1.179612e-16 | -5.551115e-17 | -1.040834e-16 | 0.3852282 | 0.4463702 | 0.8315984
1239921722113.5 | 0.0029297 | 1.667864 | 0.0241194 | 12.53574 | 2.781187 | 0.08045575 | 0.02892856 | 1.665155 | 0.02414325 | 12.54814 | 2.772157 | 0.0804045 | 0.02900431 | 11.11712 | 0.002708866 | -2.384843e-05 | -0.01239491 | 0.009029852 | 5.124981e-05 | 0.1249296 | -0.08157883 | 0.1249296 | -0.08157883 | 0.1492063 | -38.27759 | 0.1492063 | -38.27759 | 4.427863e-16 | -2.359224e-16 | -3.747003e-16 | 0.3852282 | 0.4463702 | 0.8315984
1246183953033.3 | 0.0029297 | 1.666962 | 0.01962323 | 10.25043 | 2.778377 | 0.06542236 | 0.02354697 | 1.664241 | 0.0196599 | 10.26958 | 2.769311 | 0.06543763 | 0.02362957 | 10.93497 | 0.002721028 | -3.66706e-05 | -0.01915531 | 0.009065736 | -1.526667e-05 | 0.1504026 | -0.1441896 | 0.1504026 | -0.1441896 | 0.2083545 | -38.46342 | 0.2083545 | -38.46342 | 1.650465e-15 | -1.110223e-15 | -1.221245e-15 | 0.3852282 | 0.4463702 | 0.8315984
1252446183953.0 | 0.0029297 | 1.668198 | 0.02319377 | 12.17642 | 2.782346 | 0.07738361 | 0.02781236 | 1.66549 | 0.02318597 | 12.17232 | 2.773318 | 0.07723198 | 0.02784822 | 10.99881 | 0.002708227 | 7.805584e-06 | 0.004097827 | 0.00902802 | 0.0001516282 | 0.06928417 | -0.1416012 | 0.06928417 | -0.1416012 | 0.1576426 | -38.81486 | 0.1576426 | -38.81486 | 1.624353e-16 | -1.526557e-16 | -5.551115e-17 | 0.3852282 | 0.4463702 | 0.8315984
1258708414872.8 | 0.0029297 | 1.667125 | 0.0192471 | 10.15499 | 2.778936 | 0.06417467 | 0.02309325 | 1.664463 | 0.019211 | 10.13595 | 2.770067 | 0.06395199 | 0.02308681 | 10.34202 | 0.002662713 | 3.610211e-05 | 0.01904789 | 0.008869674 | 0.0002226803 | 0.05841493 | -0.2042782 | 0.05841493 | -0.2042782 | 0.2124662 | -38.99138 | 0.2124662 | -38.99138 | 4.791355e-16 | -4.718448e-16 | -8.326673e-17 | 0.3852282 | 0.4463702 | 0.8315984
1264970645792.6 | 0.0029297 | 1.668256 | 0.02313741 | 12.2683 | 2.782542 | 0.07719824 | 0.02774379 | 1.665616 | 0.02314277 | 12.27114 | 2.77374 | 0.07709392 | 0.02779422 | 9.922974 | 0.002640112 | -5.358618e-06 | -0.002841335 | 0.008802041 | 0.0001043199 | -0.01032834 | -0.1550305 | -0.01032834 | -0.1550305 | 0.1553742 | -39.33643 | 0.1553742 | -39.33643 | 1.286628e-15 | -1.28543e-15 | 5.551115e-17 | 0.3852282 | 0.4463702 | 0.8315984
1271232876712.3 | 0.0029297 | 1.6672 | 0.01876442 | 9.998837 | 2.779202 | 0.06256808 | 0.02251296 | 1.664577 | 0.01880803 | 10.02207 | 2.770463 | 0.06261483 | 0.02260085 | 9.35075 | 0.002622592 | -4.360694e-05 | -0.02323645 | 0.008739529 | -4.675135e-05 | -0.05164465 | -0.2097726 | -0.05164465 | -0.2097726 | 0.2160363 | -39.5113 | 0.2160363 | -39.5113 | 5.721958e-16 | -5.273559e-16 | 2.220446e-16 | 0.3852282 | 0.4463702 | 0.8315984
1277495107632.1 | 0.0029297 | 1.668736 | 0.02313634 | 12.38919 | 2.784144 | 0.07721688 | 0.02773452 | 1.666081 | 0.02315093 | 12.39701 | 2.775289 | 0.07714264 | 0.02779626 | 8.577548 | 0.002655095 | -1.459133e-05 | -0.007813458 | 0.008854931 | 7.423772e-05 | -0.08798528 | -0.1245893 | -0.08798528 | -0.1245893 | 0.1525251 | -39.88478 | 0.1525251 | -39.88478 | 1.9101e-15 | 1.554312e-15 | -1.110223e-15 | 0.3852282 | 0.4463702 | 0.8315984
1283757338551.9 | 0.0029297 | 1.667806 | 0.01877751 | 10.10439 | 2.781226 | 0.06263449 | 0.02252046 | 1.665159 | 0.01875746 | 10.0936 | 2.772401 | 0.06246829 | 0.0225322 | 8.580982 | 0.002647929 | 2.004727e-05 | 0.01078766 | 0.008824701 | 0.0001662068 | -0.1530941 | -0.1491915 | -0.1530941 | -0.1491915 | 0.213766 | -40.06822 | 0.213766 | -40.06822 | 1.000742e-16 | 5.551115e-17 | 8.326673e-17 | 0.3852282 | 0.4463702 | 0.8315984
1290019569471.6 | 0.0029297 | 1.669485 | 0.02352557 | 12.72113 | 2.786626 | 0.07855116 | 0.02818863 | 1.666885 | 0.02351485 | 12.71533 | 2.777952 | 0.07839309 | 0.02821974 | 7.230568 | 0.002599986 | 1.072103e-05 | 0.00579725 | 0.00867401 | 0.0001580737 | -0.1351762 | -0.05398799 | -0.1351762 | -0.05398799 | 0.1455586 | -40.46072 | 0.1455586 | -40.46072 | 7.550333e-16 | -2.220446e-16 | 7.21645e-16 | 0.3852282 | 0.4463702 | 0.8315984
1296281800391.4 | 0.0029297 | 1.668772 | 0.01858785 | 10.09992 | 2.784455 | 0.06203778 | 0.02228004 | 1.666223 | 0.01860174 | 10.10746 | 2.775952 | 0.06198929 | 0.02233082 | 7.287459 | 0.002549561 | -1.389188e-05 | -0.007548306 | 0.00850329 | 4.84878e-05 | -0.2099934 | -0.03740223 | -0.2099934 | -0.03740223 | 0.2132983 | -40.66444 | 0.2132983 | -40.66444 | 9.036561e-16 | -1.665335e-16 | 8.881784e-16 | 0.3852282 | 0.4463702 | 0.8315984
1302544031311.2 | 0.0029297 | 1.66952 | 0.02559559 | 13.97484 | 2.786641 | 0.08546469 | 0.03066943 | 1.666929 | 0.02561322 | 13.98446 | 2.777995 | 0.08539082 | 0.03073829 | 6.813853 | 0.002591144 | -1.76286e-05 | -0.009624971 | 0.008646121 | 7.387249e-05 | -0.1197417 | 0.0164306 | -0.1197417 | 0.0164306 | 0.1208637 | -40.97707 | 0.1208637 | -40.97707 | 8.636136e-16 | 1.526557e-16 | 8.500145e-16 | 0.3852282 | 0.4463702 | 0.8315984
1308806262230.9 | 0.0029297 | 1.668968 | 0.01954982 | 10.72525 | 2.785073 | 0.06525605 | 0.02343064 | 1.66637 | 0.01956499 | 10.73357 | 2.776405 | 0.065205 | 0.02348541 | 7.228464 | 0.002598565 | -1.516772e-05 | -0.00832118 | 0.008667687 | 5.105289e-05 | -0.1829435 | 0.06634364 | -0.1829435 | 0.06634364 | 0.1946017 | -41.1886 | 0.1946017 | -41.1886 | 5.360492e-16 | -1.94289e-16 | -4.996004e-16 | 0.3852282 | 0.4463702 | 0.8315984
1315068493150.7 | 0.0029297 | 1.667527 | 0.02616463 | 14.42289 | 2.779961 | 0.08726046 | 0.03138909 | 1.664952 | 0.02616134 | 14.42107 | 2.771381 | 0.08711475 | 0.0314337 | 7.501202 | 0.002574819 | 3.296e-06 | 0.001816874 | 0.008580357 | 0.0001457137 | -0.1000833 | 0.05333865 | -0.1000833 | 0.05333865 | 0.1134093 | -41.33036 | 0.1134093 | -41.33036 | 2.925054e-16 | -1.110223e-16 | -2.706169e-16 | 0.3852282 | 0.4463702 | 0.8315984
1321330724070.4 | 0.0029297 | 1.668558 | 0.01983806 | 10.98753 | 2.783691 | 0.06620189 | 0.02378206 | 1.666033 | 0.01981724 | 10.97599 | 2.775273 | 0.06603235 | 0.0237931 | 7.514584 | 0.002524751 | 2.081953e-05 | 0.01153112 | 0.008418184 | 0.0001695443 | -0.126337 | 0.1389819 | -0.126337 | 0.1389819 | 0.1878217 | -41.67373 | 0.1878217 | -41.67373 | 1.984669e-15 | -1.471046e-15 | -1.332268e-15 | 0.3852282 | 0.4463702 | 0.8315984
1327592954990.2 | 0.0029297 | 1.666348 | 0.02678833 | 14.90733 | 2.775999 | 0.08927739 | 0.03216045 | 1.663815 | 0.02679249 | 14.90964 | 2.767561 | 0.08915547 | 0.03221445 | 7.222949 | 0.002533687 | -4.153448e-06 | -0.002311335 | 0.008437814 | 0.0001219254 | -0.06494965 | 0.08325701 | -0.06494965 | 0.08325701 | 0.1055944 | -41.74901 | 0.1055944 | -41.74901 | 7.133237e-16 | 5.689893e-16 | 4.302114e-16 | 0.3852282 | 0.4463702 | 0.8315984
1333855185910.0 | 0.0029297 | 1.668884 | 0.02036607 | 11.38689 | 2.78476 | 0.06797725 | 0.02441045 | 1.666362 | 0.02039766 | 11.40455 | 2.776346 | 0.06797976 | 0.02448533 | 7.564422 | 0.002522341 | -3.15807e-05 | -0.01765711 | 0.008413916 | -2.509375e-06 | -0.03480329 | 0.172917 | -0.03480329 | 0.172917 | 0.1763847 | -42.21288 | 0.1763847 | -42.21288 | 1.460946e-15 | 1.422473e-15 | 3.330669e-16 | 0.3852282 | 0.4463702 | 0.8315984
1340117416829.7 | 0.0029297 | 1.664656 | 0.02606911 | 14.64395 | 2.770401 | 0.08679222 | 0.03132839 | 1.662131 | 0.02608134 | 14.65082 | 2.762001 | 0.08670123 | 0.03139073 | 8.139763 | 0.002524939 | -1.223152e-05 | -0.006870882 | 0.008400576 | 9.098504e-05 | -0.03142287 | 0.1051057 | -0.03142287 | 0.1051057 | 0.1097024 | -42.12099 | 0.1097024 | -42.12099 | 1.332918e-16 | -1.040834e-16 | -8.326673e-17 | 0.3852282 | 0.4463702 | 0.8315984
1346379647749.5 | 0.0029297 | 1.66828 | 0.02000525 | 11.29018 | 2.782759 | 0.06674874 | 0.02398653 | 1.665769 | 0.01998637 | 11.27952 | 2.774388 | 0.06658536 | 0.02400002 | 7.937915 | 0.002510931 | 1.888551e-05 | 0.01065824 | 0.008370814 | 0.0001633815 | 0.04702699 | 0.1733969 | 0.04702699 | 0.1733969 | 0.1796609 | -42.67634 | 0.1796609 | -42.67634 | 4.257112e-16 | 4.024558e-16 | -1.387779e-16 | 0.3852282 | 0.4463702 | 0.8315984
1352641878669.3 | 0.0029297 | 1.66442 | 0.02527887 | 14.33275 | 2.769655 | 0.08414932 | 0.0303826 | 1.661927 | 0.02527183 | 14.32876 | 2.761364 | 0.0839999 | 0.03041971 | 8.132793 | 0.00249272 | 7.039157e-06 | 0.0039911 | 0.008291296 | 0.0001494234 | 0.02304427 | 0.1126728 | 0.02304427 | 0.1126728 | 0.1150053 | -42.61324 | 0.1150053 | -42.61324 | 3.653478e-16 | -3.642919e-16 | 2.775558e-17 | 0.3852282 | 0.4463702 | 0.8315984
1358904109589.0 | 0.0029297 | 1.668407 | 0.01959268 | 11.1602 | 2.783197 | 0.06537712 | 0.02348994 | 1.665961 | 0.01960897 | 11.16948 | 2.775041 | 0.06533555 | 0.023544 | 7.69191 | 0.002445986 | -1.628976e-05 | -0.009278817 | 0.008156456 | 4.157067e-05 | 0.130052 | 0.1281412 | 0.130052 | 0.1281412 | 0.1825752 | -43.2043 | 0.1825752 | -43.2043 | 1.865414e-15 | -1.360023e-15 | 1.276756e-15 | 0.3852282 | 0.4463702 | 0.8315984
1365166340508.8 | 0.0029297 | 1.664251 | 0.02497519 | 14.29169 | 2.769108 | 0.08312997 | 0.03002049 | 1.661787 | 0.02498898 | 14.29958 | 2.760911 | 0.08305272 | 0.03008164 | 7.786191 | 0.002464353 | -1.379478e-05 | -0.00789386 | 0.008197221 | 7.724741e-05 | 0.07431811 | 0.08841466 | 0.07431811 | 0.08841466 | 0.1155004 | -43.11049 | 0.1155004 | -43.11049 | 5.721958e-16 | -4.440892e-16 | 3.608225e-16 | 0.3852282 | 0.4463702 | 0.8315984
1371428571428.6 | 0.0029297 | 1.668861 | 0.01900533 | 10.92541 | 2.784734 | 0.06343451 | 0.02277937 | 1.666382 | 0.01901162 | 10.92903 | 2.776467 | 0.06336124 | 0.02282081 | 6.646496 | 0.002478631 | -6.285587e-06 | -0.003613335 | 0.008267074 | 7.326604e-05 | 0.1841121 | 0.04318309 | 0.1841121 | 0.04318309 | 0.1891085 | -43.75191 | 0.1891085 | -43.75191 | 7.47374e-16 | -1.665335e-16 | 7.285839e-16 | 0.3852282 | 0.4463702 | 0.8315984
1377690802348.3 | 0.0029297 | 1.663566 | 0.02495563 | 14.41151 | 2.76683 | 0.08303071 | 0.03000933 | 1.661109 | 0.02495614 | 14.41181 | 2.758659 | 0.08290973 | 0.03005436 | 6.355114 | 0.002457792 | -5.089514e-07 | -0.0002939119 | 0.008171384 | 0.0001209807 | 0.1037416 | 0.04635894 | 0.1037416 | 0.04635894 | 0.1136287 | -43.56205 | 0.1136287 | -43.56205 | 9.86983e-16 | 4.57967e-16 | -8.743006e-16 | 0.3852282 | 0.4463702 | 0.8315984
1383953033268.1 | 0.0029297 | 1.669655 | 0.01852374 | 10.74581 | 2.787405 | 0.06185651 | 0.02219143 | 1.667258 | 0.0185124 | 10.73923 | 2.779406 | 0.0617299 | 0.02220975 | 5.207688 | 0.002397456 | 1.13344e-05 | 0.0065752 | 0.007999682 | 0.0001266144 | 0.1821902 | -0.06785016 | 0.1821902 | -0.06785016 | 0.1944143 | -44.3388 | 0.1944143 | -44.3388 | 1.49758e-15 | -5.273559e-16 | -1.401657e-15 | 0.3852282 | 0.4463702 | 0.8315984
1390215264187.9 | 0.0029297 | 1.662488 | 0.0240668 | 14.02457 | 2.763286 | 0.08002151 | 0.02895883 | 1.660074 | 0.02406576 | 14.02396 | 2.755268 | 0.07990189 | 0.02899968 | 4.718255 | 0.002413148 | 1.045816e-06 | 0.0006094338 | 0.008017784 | 0.0001196258 | 0.1202898 | 1.315493e-05 | 0.1202898 | 1.315493e-05 | 0.1202898 | -43.98219 | 0.1202898 | -43.98219 | 1.411807e-16 | -2.775558e-17 | -1.384255e-16 | 0.3852282 | 0.4463702 | 0.8315984
1396477495107.6 | 0.0029297 | 1.670722 | 0.01778233 | 10.40907 | 2.790997 | 0.05941868 | 0.02128941 | 1.668298 | 0.01781372 | 10.42744 | 2.782902 | 0.0594372 | 0.02135799 | 3.809618 | 0.002423928 | -3.138609e-05 | -0.01837217 | 0.008094661 | -1.851655e-05 | 0.1168809 | -0.1665474 | 0.1168809 | -0.1665474 | 0.2034679 | -44.94117 | 0.2034679 | -44.94117 | 1.789804e-15 | -1.484923e-15 | -9.992007e-16 | 0.3852282 | 0.4463702 | 0.8315984
1402739726027.4 | 0.0029297 | 1.662058 | 0.02349354 | 13.81385 | 2.761885 | 0.07809526 | 0.02827607 | 1.659651 | 0.02350862 | 13.82271 | 2.753889 | 0.0780322 | 0.02833527 | 2.139776 | 0.002407103 | -1.507612e-05 | -0.008864532 | 0.007996405 | 6.306055e-05 | 0.1104037 | -0.0562261 | 0.1104037 | -0.0562261 | 0.1238965 | -44.45334 | 0.1238965 | -44.45334 | 5.525033e-16 | 2.359224e-16 | 4.996004e-16 | 0.3852282 | 0.4463702 | 0.8315984
1409001956947.2 | 0.0029297 | 1.672518 | 0.01676914 | 9.90402 | 2.797035 | 0.05609337 | 0.02005458 | 1.670155 | 0.01673615 | 9.884534 | 2.789137 | 0.05590391 | 0.02004344 | 1.304911 | 0.002363161 | 3.29933e-05 | 0.01948617 | 0.00789817 | 0.0001894642 | -0.01378542 | -0.2198168 | -0.01378542 | -0.2198168 | 0.2202486 | -45.61572 | 0.2202486 | -45.61572 | 5.596063e-16 | -5.533768e-16 | -8.326673e-17 | 0.3852282 | 0.4463702 | 0.8315984
1415264187866.9 | 0.0029297 | 1.66032 | 0.001115373 | 0.6616781 | 2.756662 | 0.003703752 | 0.001343564 | 1.657708 | 0.0005878458 | 0.3487306 | 2.747997 | 0.001948954 | 0.0007092272 | -16.22549 | 0.00261181 | 0.0005275271 | 0.3129475 | 0.008665162 | 0.001754798 | 0.6153562 | -0.645765 | 0.6153562 | -0.645765 | 0.8920066 | -44.7918 | 0.8920066 | -44.7918 | 1.401181e-13 | 6.17284e-14 | -1.257883e-13 | 0.3852282 | 0.4463702 | 0.8315984
1421526418786.7 | 0.0029297 | 1.678274 | 0.02778978 | 16.55881 | 2.815831 | 0.09327773 | 0.03312618 | 1.675892 | 0.02779728 | 16.56328 | 2.807842 | 0.09317049 | 0.03318224 | 1.283304 | 0.002381755 | -7.49881e-06 | -0.00446824 | 0.00798922 | 0.0001072425 | -0.07291475 | -0.0390813 | -0.07291475 | -0.0390813 | 0.08272792 | -46.63187 | 0.08272792 | -46.63187 | 4.718448e-16 | -2.220446e-16 | 4.163336e-16 | 0.3852282 | 0.4463702 | 0.8315984
1427788649706.5 | 0.0029297 | 1.666425 | 0.01994997 | 11.93975 | 2.776573 | 0.06649024 | 0.02394688 | 1.66407 | 0.01997533 | 11.95493 | 2.76873 | 0.06648069 | 0.02401126 | 1.998679 | 0.002354619 | -2.535944e-05 | -0.01517724 | 0.007843057 | 9.549398e-06 | -0.04844915 | -0.1554008 | -0.04844915 | -0.1554008 | 0.1627781 | -45.85531 | 0.1627781 | -45.85531 | 1.336327e-15 | 1.269818e-15 | -4.163336e-16 | 0.3852282 | 0.4463702 | 0.8315984
1434050880626.2 | 0.0029297 | 1.674026 | 0.02924597 | 17.58004 | 2.801508 | 0.09791705 | 0.03495155 | 1.671665 | 0.02924584 | 17.57995 | 2.79361 | 0.0977785 | 0.03500077 | 3.856708 | 0.002360767 | 1.369839e-07 | 8.234236e-05 | 0.00789839 | 0.0001385438 | -0.0671374 | -0.02408365 | -0.0671374 | -0.02408365 | 0.07132638 | -46.77947 | 0.07132638 | -46.77947 | 6.367168e-16 | 2.220446e-16 | -5.967449e-16 | 0.3852282 | 0.4463702 | 0.8315984
1440313111546.0 | 0.0029297 | 1.664609 | 0.02017212 | 12.17861 | 2.770515 | 0.06715739 | 0.02424003 | 1.662261 | 0.02016258 | 12.17285 | 2.762705 | 0.06703094 | 0.0242628 | 3.703368 | 0.00234785 | 9.542564e-06 | 0.005761176 | 0.007810605 | 0.0001264467 | -0.09580801 | -0.1252687 | -0.09580801 | -0.1252687 | 0.1577067 | -46.20601 | 0.1577067 | -46.20601 | 4.163336e-16 | -3.330669e-16 | 2.498002e-16 | 0.3852282 | 0.4463702 | 0.8315984
1446575342465.8 | 0.0029297 | 1.672124 | 0.02737667 | 16.60011 | 2.795248 | 0.09155436 | 0.03275358 | 1.669794 | 0.02738152 | 16.60305 | 2.787461 | 0.09144298 | 0.03280511 | 3.942671 | 0.002329982 | -4.847716e-06 | -0.002939459 | 0.007786872 | 0.0001113849 | -0.08232155 | 0.0004816607 | -0.08232155 | 0.0004816607 | 0.08232296 | -47.12974 | 0.08232296 | -47.12974 | 1.804022e-16 | 4.163336e-17 | 1.755323e-16 | 0.3852282 | 0.4463702 | 0.8315984
1452837573385.5 | 0.0029297 | 1.664473 | 0.02031273 | 12.37014 | 2.770057 | 0.06761999 | 0.02441104 | 1.662178 | 0.02031885 | 12.37386 | 2.762423 | 0.06754708 | 0.02445212 | 4.485977 | 0.002294785 | -6.113301e-06 | -0.003722905 | 0.007634196 | 7.290392e-05 | -0.1400739 | -0.06187796 | -0.1400739 | -0.06187796 | 0.1531326 | -46.70792 | 0.1531326 | -46.70792 | 1.118863e-15 | 4.440892e-16 | -1.026956e-15 | 0.3852282 | 0.4463702 | 0.8315984
1459099804305.3 | 0.0029297 | 1.671431 | 0.02607542 | 15.94797 | 2.793 | 0.08716649 | 0.03120891 | 1.669112 | 0.02608201 | 15.952 | 2.785253 | 0.08706758 | 0.0312602 | 3.935609 | 0.002318985 | -6.596542e-06 | -0.004034507 | 0.007747013 | 9.891629e-05 | -0.08116207 | 0.04019455 | -0.08116207 | 0.04019455 | 0.09056977 | -47.58372 | 0.09056977 | -47.58372 | 2.234496e-16 | 9.714451e-17 | 2.012279e-16 | 0.3852282 | 0.4463702 | 0.8315984
1465362035225.0 | 0.0029297 | 1.664377 | 0.02016575 | 12.3865 | 2.769746 | 0.06712685 | 0.02423574 | 1.662068 | 0.02017771 | 12.39384 | 2.762063 | 0.06707345 | 0.02428383 | 4.478856 | 0.002309589 | -1.19574e-05 | -0.007344649 | 0.007683205 | 5.340118e-05 | -0.1521575 | 0.01271212 | -0.1521575 | 0.01271212 | 0.1526876 | -47.20724 | 0.1526876 | -47.20724 | 1.134749e-15 | 1.110223e-16 | 1.129305e-15 | 0.3852282 | 0.4463702 | 0.8315984
1471624266144.8 | 0.0029297 | 1.671093 | 0.02525637 | 15.57963 | 2.791915 | 0.08441151 | 0.03023427 | 1.668805 | 0.02525339 | 15.57779 | 2.784271 | 0.08428595 | 0.03027218 | 3.735665 | 0.002288776 | 2.980883e-06 | 0.001838785 | 0.007644127 | 0.0001255614 | -0.0559143 | 0.07763879 | -0.0559143 | 0.07763879 | 0.09567753 | -48.07054 | 0.09567753 | -48.07054 | 3.219677e-16 | -2.567391e-16 | -1.94289e-16 | 0.3852282 | 0.4463702 | 0.8315984
1477886497064.6 | 0.0029297 | 1.664132 | 0.01984958 | 12.2965 | 2.768942 | 0.06606466 | 0.02385917 | 1.661867 | 0.01983653 | 12.28842 | 2.76141 | 0.06593138 | 0.02387598 | 3.771449 | 0.002264686 | 1.305084e-05 | 0.008084787 | 0.007531828 | 0.0001332837 | -0.1301905 | 0.08424176 | -0.1301905 | 0.08424176 | 0.1550685 | -47.6982 | 0.1550685 | -47.6982 | 7.237769e-16 | -3.885781e-16 | -6.106227e-16 | 0.3852282 | 0.4463702 | 0.8315984
1484148727984.3 | 0.0029297 | 1.671307 | 0.02637437 | 16.40774 | 2.792572 | 0.08815935 | 0.03156923 | 1.669033 | 0.02638348 | 16.41341 | 2.784975 | 0.08806981 | 0.03162319 | 2.921199 | 0.002274192 | -9.112226e-06 | -0.005668799 | 0.007597055 | 8.954354e-05 | -0.007523118 | 0.08431663 | -0.007523118 | 0.08431663 | 0.08465159 | -48.6057 | 0.08465159 | -48.6057 | 1.662644e-16 | 1.639314e-16 | 2.775558e-17 | 0.3852282 | 0.4463702 | 0.8315984
1490410958904.1 | 0.0029297 | 1.663674 | 0.01828821 | 11.42527 | 2.767477 | 0.06085124 | 0.02198798 | 1.661427 | 0.01831515 | 11.4421 | 2.760005 | 0.06085858 | 0.02205017 | 2.42645 | 0.002247004 | -2.69416e-05 | -0.01683134 | 0.007472502 | -7.335651e-06 | -0.08840939 | 0.151659 | -0.08840939 | 0.151659 | 0.1755468 | -48.1669 | 0.1755468 | -48.1669 | 1.442489e-15 | -1.249001e-15 | -7.21645e-16 | 0.3852282 | 0.4463702 | 0.8315984
1496673189823.9 | 0.0029297 | 1.673959 | 0.02793092 | 17.52272 | 2.801358 | 0.09351043 | 0.03338039 | 1.6717 | 0.02793025 | 17.5223 | 2.793801 | 0.09338202 | 0.03342472 | 1.759361 | 0.002258723 | 6.683892e-07 | 0.00041932 | 0.007556878 | 0.0001284111 | 0.04470304 | 0.0563534 | 0.04470304 | 0.0563534 | 0.07193099 | -49.36531 | 0.07193099 | -49.36531 | 1.847623e-16 | 1.526557e-16 | -1.040834e-16 | 0.3852282 | 0.4463702 | 0.8315984
1502935420743.6 | 0.0029297 | 1.663983 | 0.01675649 | 10.55632 | 2.768558 | 0.05576503 | 0.02014227 | 1.661732 | 0.0167371 | 10.5441 | 2.761073 | 0.05562514 | 0.0201462 | 1.324632 | 0.002250608 | 1.9397e-05 | 0.0122198 | 0.007484232 | 0.0001398898 | 0.001804191 | 0.2002092 | 0.001804191 | 0.2002092 | 0.2002173 | -48.7037 | 0.2002173 | -48.7037 | 1.848782e-15 | 1.848782e-15 | 0 | 0.3852282 | 0.4463702 | 0.8315984