## Sheet1
freq_Hz | thickness_m | n_final | k_final | alpha_final | eps_r_final | eps_i_final | loss_tan_final | n_seed | k_seed | alpha_seed | eps_r_seed | eps_i_seed | loss_tan_seed | alpha_max | delta_n | delta_k | delta_alpha | delta_eps_r | delta_eps_i | H_meas_real | H_meas_imag | H_model_real | H_model_imag | H_meas_mag | H_meas_phi | H_model_mag | H_model_phi | error_abs | error_real | error_imag | TV_n | TV_k | TV_total
300587084148.7 | 0.0029297 | 1.668955 | 0.007103988 | 0.8950797 | 2.785359 | 0.02371247 | 0.008513253 | 1.655734 | 0.006328802 | 0.7974087 | 2.741416 | 0.02095763 | 0.00764482 | 29.61408 | 0.01322054 | 0.0007751857 | 0.09767091 | 0.04394378 | 0.00275484 | 0.80595 | 0.2202797 | 0.80595 | 0.2202797 | 0.835511 | 0.2668007 | 0.835511 | 0.2668007 | 8.617648e-16 | -2.220446e-16 | 8.326673e-16 | 0.2893382 | 0.4331073 | 0.7224455
306849315068.5 | 0.0029297 | 1.669755 | 0.008052242 | 1.035693 | 2.788017 | 0.02689054 | 0.009645042 | 1.659512 | 0.005628406 | 0.7239353 | 2.753949 | 0.01868082 | 0.006783284 | 29.81544 | 0.01024293 | 0.002423835 | 0.3117579 | 0.03406828 | 0.008209726 | 0.8427279 | -0.04768164 | 0.8427279 | -0.04768164 | 0.8440757 | -0.05651986 | 0.8440757 | -0.05651986 | 7.095676e-16 | 1.110223e-16 | 7.008283e-16 | 0.2893382 | 0.4331073 | 0.7224455
313111545988.3 | 0.0029297 | 1.669182 | 0.007228235 | 0.9486817 | 2.786117 | 0.02413048 | 0.008660972 | 1.661334 | 0.006839114 | 0.8976109 | 2.759985 | 0.02272411 | 0.008233418 | 29.1804 | 0.007847829 | 0.0003891209 | 0.05107082 | 0.02613185 | 0.001406372 | 0.774134 | -0.278329 | 0.774134 | -0.278329 | 0.8226484 | -0.3451447 | 0.8226484 | -0.3451447 | 2.682975e-15 | -1.110223e-15 | -2.442491e-15 | 0.2893382 | 0.4331073 | 0.7224455
319373776908.0 | 0.0029297 | 1.669865 | 0.008056972 | 1.0786 | 2.788385 | 0.02690812 | 0.009650071 | 1.66076 | 0.01018807 | 1.363893 | 2.758021 | 0.03383988 | 0.01226962 | 29.70048 | 0.009104869 | -0.002131097 | -0.2852933 | 0.03036379 | -0.006931767 | 0.6392723 | -0.4263458 | 0.6392723 | -0.4263458 | 0.7684008 | -0.5881804 | 0.7684008 | -0.5881804 | 2.38956e-15 | 1.221245e-15 | 2.053913e-15 | 0.2893382 | 0.4331073 | 0.7224455
325636007827.8 | 0.0029297 | 1.669539 | 0.007474876 | 1.020295 | 2.787304 | 0.02495919 | 0.0089546 | 1.658005 | 0.009179902 | 1.253025 | 2.748897 | 0.03044065 | 0.01107377 | 29.38594 | 0.01153362 | -0.001705025 | -0.23273 | 0.03840702 | -0.005481457 | 0.5514894 | -0.5534389 | 0.5514894 | -0.5534389 | 0.7813035 | -0.7871626 | 0.7813035 | -0.7871626 | 2.04112e-15 | -1.44329e-15 | -1.44329e-15 | 0.2893382 | 0.4331073 | 0.7224455
331898238747.6 | 0.0029297 | 1.669559 | 0.008540742 | 1.1882 | 2.787354 | 0.02851854 | 0.0102314 | 1.657903 | 0.007558088 | 1.051492 | 2.748586 | 0.02506116 | 0.009117836 | 29.52106 | 0.0116555 | 0.0009826536 | 0.1367082 | 0.03876741 | 0.003457383 | 0.4086874 | -0.6932219 | 0.4086874 | -0.6932219 | 0.8047248 | -1.038098 | 0.8047248 | -1.038098 | 1.755417e-15 | -1.44329e-15 | -9.992007e-16 | 0.2893382 | 0.4331073 | 0.7224455
338160469667.3 | 0.0029297 | 1.669636 | 0.00793125 | 1.124226 | 2.787621 | 0.0264846 | 0.009500789 | 1.66063 | 0.005836043 | 0.827238 | 2.757659 | 0.01938302 | 0.007028795 | 28.98655 | 0.009005658 | 0.002095207 | 0.296988 | 0.02996239 | 0.007101581 | 0.1839229 | -0.8106576 | 0.1839229 | -0.8106576 | 0.8312602 | -1.347692 | 0.8312602 | -1.347692 | 1.159107e-15 | -1.110223e-15 | -3.330669e-16 | 0.2893382 | 0.4331073 | 0.7224455
344422700587.1 | 0.0029297 | 1.669178 | 0.008286502 | 1.196333 | 2.786088 | 0.0276633 | 0.009929084 | 1.661906 | 0.008243241 | 1.190088 | 2.761863 | 0.02739898 | 0.009920471 | 29.60849 | 0.007272486 | 4.326067e-05 | 0.0062456 | 0.02422455 | 0.0002643172 | -0.04559884 | -0.78676 | -0.04559884 | -0.78676 | 0.7880803 | -1.628689 | 0.7880803 | -1.628689 | 6.753223e-16 | -6.661338e-16 | 1.110223e-16 | 0.2893382 | 0.4331073 | 0.7224455
350684931506.8 | 0.0029297 | 1.669856 | 0.008064458 | 1.185445 | 2.788354 | 0.02693297 | 0.009659091 | 1.661285 | 0.01004342 | 1.476345 | 2.759767 | 0.03336996 | 0.01209159 | 29.24008 | 0.008571076 | -0.001978962 | -0.2909001 | 0.0285873 | -0.006436999 | -0.2226533 | -0.7222468 | -0.2226533 | -0.7222468 | 0.7557877 | -1.869831 | 0.7557877 | -1.869831 | 1.652564e-15 | 1.637579e-15 | -2.220446e-16 | 0.2893382 | 0.4331073 | 0.7224455
356947162426.6 | 0.0029297 | 1.669616 | 0.008490347 | 1.270336 | 2.787546 | 0.02835124 | 0.01017068 | 1.659006 | 0.009731303 | 1.456009 | 2.752206 | 0.03228858 | 0.01173189 | 29.30075 | 0.01061024 | -0.001240957 | -0.1856735 | 0.03534009 | -0.00393734 | -0.3657798 | -0.6642478 | -0.3657798 | -0.6642478 | 0.7583007 | -2.074152 | 0.7583007 | -2.074152 | 2.835419e-15 | -2.609024e-15 | 1.110223e-15 | 0.2893382 | 0.4331073 | 0.7224455
363209393346.4 | 0.0029297 | 1.669781 | 0.008880244 | 1.351983 | 2.78809 | 0.02965613 | 0.01063672 | 1.659365 | 0.007776809 | 1.183989 | 2.753432 | 0.02580913 | 0.009373439 | 29.36907 | 0.01041595 | 0.001103435 | 0.1679938 | 0.03465785 | 0.003846997 | -0.5463363 | -0.56936 | -0.5463363 | -0.56936 | 0.7890844 | -2.335561 | 0.7890844 | -2.335561 | 7.447602e-16 | -3.330669e-16 | 6.661338e-16 | 0.2893382 | 0.4331073 | 0.7224455
369471624266.1 | 0.0029297 | 1.669141 | 0.008611443 | 1.333663 | 2.785956 | 0.02874742 | 0.01031869 | 1.661078 | 0.006877223 | 1.065083 | 2.759132 | 0.0228472 | 0.008280577 | 29.60388 | 0.008062878 | 0.00173422 | 0.2685805 | 0.02682428 | 0.005900215 | -0.6991563 | -0.3944332 | -0.6991563 | -0.3944332 | 0.8027435 | -2.627946 | 0.8027435 | -2.627946 | 2.780549e-15 | 1.221245e-15 | -2.498002e-15 | 0.2893382 | 0.4331073 | 0.7224455
375733855185.9 | 0.0029297 | 1.669804 | 0.009103664 | 1.433791 | 2.788161 | 0.03040266 | 0.0109042 | 1.662988 | 0.009361503 | 1.474399 | 2.76544 | 0.03113613 | 0.01125901 | 28.89374 | 0.006816061 | -0.0002578386 | -0.04060854 | 0.02272127 | -0.0007334623 | -0.7383461 | -0.1615381 | -0.7383461 | -0.1615381 | 0.7558105 | -2.926203 | 0.7558105 | -2.926203 | 1.835229e-15 | 1.110223e-16 | -1.831868e-15 | 0.2893382 | 0.4331073 | 0.7224455
381996086105.7 | 0.0029297 | 1.669432 | 0.008682528 | 1.390254 | 2.786928 | 0.02898978 | 0.01040206 | 1.66133 | 0.0104449 | 1.672447 | 2.759909 | 0.03470486 | 0.01257464 | 29.29386 | 0.008101871 | -0.001762374 | -0.282193 | 0.02701911 | -0.005715081 | -0.7343806 | 0.0004870375 | -0.7343806 | 0.0004870375 | 0.7343808 | -3.142256 | 0.7343808 | -3.142256 | 1.919797e-15 | 0 | -1.919797e-15 | 0.2893382 | 0.4331073 | 0.7224455
388258317025.4 | 0.0029297 | 1.669371 | 0.009518704 | 1.54913 | 2.786708 | 0.03178049 | 0.01140431 | 1.659603 | 0.0103951 | 1.691759 | 2.754175 | 0.03450347 | 0.0125277 | 29.39607 | 0.009767453 | -0.000876391 | -0.142629 | 0.03253305 | -0.002722975 | -0.7158206 | 0.1554037 | -0.7158206 | 0.1554037 | 0.7324954 | -3.355374 | 0.7324954 | -3.355374 | 4.742875e-16 | 4.440892e-16 | 1.665335e-16 | 0.2893382 | 0.4331073 | 0.7224455
394520547945.2 | 0.0029297 | 1.669574 | 0.008933312 | 1.477309 | 2.787398 | 0.02982965 | 0.01070161 | 1.660181 | 0.007782824 | 1.287052 | 2.756139 | 0.02584179 | 0.009376082 | 28.96753 | 0.009393663 | 0.001150488 | 0.1902571 | 0.03125936 | 0.003987868 | -0.6888408 | 0.3598412 | -0.6888408 | 0.3598412 | 0.7771662 | -3.622989 | 0.7771662 | -3.622989 | 2.989367e-16 | -1.110223e-16 | -2.775558e-16 | 0.2893382 | 0.4331073 | 0.7224455
400782778865.0 | 0.0029297 | 1.669072 | 0.009817237 | 1.649254 | 2.785704 | 0.03277135 | 0.01176412 | 1.661773 | 0.008453505 | 1.420153 | 2.761417 | 0.02809561 | 0.01017434 | 29.22803 | 0.007298915 | 0.001363732 | 0.2291011 | 0.02428663 | 0.004675736 | -0.5446794 | 0.5328566 | -0.5446794 | 0.5328566 | 0.7619789 | -3.916019 | 0.7619789 | -3.916019 | 2.905732e-15 | -2.109424e-15 | -1.998401e-15 | 0.2893382 | 0.4331073 | 0.7224455
407045009784.7 | 0.0029297 | 1.669601 | 0.008981745 | 1.532471 | 2.787486 | 0.02999186 | 0.01075947 | 1.663221 | 0.009409733525 | 1.605495 | 2.766216 | 0.03130094 | 0.01131543 | 28.97019 | 0.006379439 | -0.0004279883 | -0.07302364 | 0.02126941 | -0.001309081 | -0.3591591 | 0.6486076 | -0.3591591 | 0.6486076 | 0.7414088 | -4.20668 | 0.7414088 | -4.20668 | 4.041273e-16 | -3.885781e-16 | 1.110223e-16 | 0.2893382 | 0.4331073 | 0.7224455
413307240704.5 | 0.0029297 | 1.668728 | 0.009839885 | 1.704717 | 2.784556 | 0.03284018 | 0.01179369 | 1.661059 | 0.01134943 | 1.966238 | 2.758988 | 0.03770413 | 0.01366593 | 29.12687 | 0.00766908 | -0.001509541 | -0.2615214 | 0.02556839 | -0.004863949 | -0.2116284 | 0.6708878 | -0.2116284 | 0.6708878 | 0.703475 | -4.406823 | 0.703475 | -4.406823 | 1.440084e-15 | -1.276756e-15 | -6.661338e-16 | 0.2893382 | 0.4331073 | 0.7224455
419569471624.3 | 0.0029297 | 1.669777 | 0.009609181 | 1.689972 | 2.788064 | 0.03209038 | 0.01150992 | 1.660689 | 0.01017845 | 1.79009 | 2.757785 | 0.0338065 | 0.01225857 | 29.30997 | 0.00908805 | -0.0005692721 | -0.1001182 | 0.03027871 | -0.001716111 | -0.04393837 | 0.7205645 | -0.04393837 | 0.7205645 | 0.7219029 | -4.651487 | 0.7219029 | -4.651487 | 2.925054e-16 | 2.706169e-16 | 1.110223e-16 | 0.2893382 | 0.4331073 | 0.7224455
425831702544.0 | 0.0029297 | 1.668505 | 0.009815769 | 1.75207 | 2.783813 | 0.03275532 | 0.01176635 | 1.659977 | 0.00875065 | 1.561951 | 2.755448 | 0.02905176 | 0.01054339 | 28.93377 | 0.00852772 | 0.001065119 | 0.1901188 | 0.02836459 | 0.003703558 | 0.1296273 | 0.7351746 | 0.1296273 | 0.7351746 | 0.7465152 | -4.886917 | 0.7465152 | -4.886917 | 1.110223e-16 | -1.110223e-16 | 0 | 0.2893382 | 0.4331073 | 0.7224455
432093933463.8 | 0.0029297 | 1.669629 | 0.009865155 | 1.786781 | 2.787563 | 0.03294229 | 0.0118176 | 1.663028 | 0.008778596 | 1.589983 | 2.765586 | 0.02919811 | 0.01055766 | 28.86459 | 0.006600467 | 0.001086559 | 0.1967979 | 0.02197683 | 0.003744184 | 0.3622807 | 0.6488262 | 0.3622807 | 0.6488262 | 0.7431169 | -5.22163 | 0.7431169 | -5.22163 | 1.989903e-15 | -1.831868e-15 | 7.771561e-16 | 0.2893382 | 0.4331073 | 0.7224455
438356164383.6 | 0.0029297 | 1.66829 | 0.009647042 | 1.772599 | 2.783097 | 0.03218812 | 0.01156557 | 1.662234 | 0.01010422 | 1.856604 | 2.762919 | 0.03359116 | 0.01215785 | 28.59745 | 0.006055929 | -0.0004571817 | -0.084005 | 0.02017844 | -0.001403042 | 0.4834154 | 0.5264601 | 0.4834154 | 0.5264601 | 0.7147382 | -5.455189 | 0.7147382 | -5.455189 | 1.570092e-16 | 1.110223e-16 | -1.110223e-16 | 0.2893382 | 0.4331073 | 0.7224455
444618395303.3 | 0.0029297 | 1.670025 | 0.0103427 | 1.927571 | 2.788876 | 0.03454511 | 0.01238675 | 1.662627 | 0.01166398 | 2.173819 | 2.764191 | 0.03878569 | 0.01403148 | 28.64852 | 0.007398188 | -0.001321285 | -0.2462481 | 0.02468466 | -0.004240571 | 0.5770792 | 0.363922 | 0.5770792 | 0.363922 | 0.682246 | -5.720549 | 0.682246 | -5.720549 | 1.094851e-15 | -5.551115e-16 | 9.436896e-16 | 0.2893382 | 0.4331073 | 0.7224455
450880626223.1 | 0.0029297 | 1.668387 | 0.009852872 | 1.862145 | 2.783417 | 0.0328768 | 0.01181167 | 1.659968 | 0.010278 | 1.942493 | 2.75539 | 0.03412232 | 0.01238385 | 28.65405 | 0.008418339 | -0.0004251315 | -0.08034782 | 0.02802778 | -0.00124552 | 0.6552986 | 0.2628268 | 0.6552986 | 0.2628268 | 0.7060412 | -5.901749 | 0.7060412 | -5.901749 | 2.176292e-15 | -1.332268e-15 | 1.720846e-15 | 0.2893382 | 0.4331073 | 0.7224455
457142857142.9 | 0.0029297 | 1.669412 | 0.01072057 | 2.054277 | 2.786821 | 0.0357941 | 0.01284406 | 1.661729 | 0.00967576 | 1.85407 | 2.761248 | 0.03215697 | 0.01164581 | 28.42962 | 0.007683438 | 0.001044811 | 0.2002067 | 0.0255733 | 0.003637125 | 0.7128687 | 0.05590669 | 0.7128687 | 0.05590669 | 0.7150575 | -6.204921 | 0.7150575 | -6.204921 | 2.133132e-15 | 1.110223e-16 | -2.13024e-15 | 0.2893382 | 0.4331073 | 0.7224455
463405088062.6 | 0.0029297 | 1.668442 | 0.009652923 | 1.875033 | 2.783607 | 0.03221069 | 0.01157157 | 1.662334 | 0.008725325 | 1.694851 | 2.763278 | 0.0290088 | 0.01049797 | 28.34373 | 0.006108471 | 0.0009275986 | 0.1801814 | 0.0203289 | 0.003201886 | 0.7182199 | -0.1406632 | 0.7182199 | -0.1406632 | 0.7318647 | -6.476587 | 0.7318647 | -6.476587 | 4.17267e-15 | 5.551115e-16 | 4.135581e-15 | 0.2893382 | 0.4331073 | 0.7224455
469667318982.4 | 0.0029297 | 1.669571 | 0.01112394 | 2.18997 | 2.787343 | 0.03714441 | 0.0133261 | 1.663675 | 0.01171838 | 2.306997 | 2.767679 | 0.03899115 | 0.01408803 | 28.45528 | 0.005895432 | -0.0005944369 | -0.1170268 | 0.01966451 | -0.001846739 | 0.5912599 | -0.312921 | 0.5912599 | -0.312921 | 0.6689603 | -6.769954 | 0.6689603 | -6.769954 | 7.21645e-16 | -6.661338e-16 | -2.775558e-16 | 0.2893382 | 0.4331073 | 0.7224455
475929549902.2 | 0.0029297 | 1.668664 | 0.009810587 | 1.957162 | 2.784344 | 0.03274115 | 0.01175902 | 1.66169 | 0.01102069 | 2.198571 | 2.761093 | 0.03662594 | 0.01326501 | 28.24125 | 0.006974002 | -0.001210101 | -0.2414089 | 0.02325111 | -0.003884787 | 0.5269585 | -0.429582 | 0.5269585 | -0.429582 | 0.679872 | -6.967132 | 0.679872 | -6.967132 | 7.850462e-16 | 5.551115e-16 | 5.551115e-16 | 0.2893382 | 0.4331073 | 0.7224455
482191780821.9 | 0.0029297 | 1.668966 | 0.0116886 | 2.362497 | 2.785311 | 0.03901574 | 0.01400768 | 1.661202 | 0.01185673 | 2.39648 | 2.759452 | 0.03939285 | 0.01427561 | 28.50529 | 0.007763809 | -0.0001681344 | -0.0339833 | 0.02585875 | -0.0003771145 | 0.398073 | -0.5270571 | 0.398073 | -0.5270571 | 0.6604932 | -7.207113 | 0.6604932 | -7.207113 | 1.342636e-15 | 1.165734e-15 | 6.661338e-16 | 0.2893382 | 0.4331073 | 0.7224455
488454011741.7 | 0.0029297 | 1.668534 | 0.01024856 | 2.09834 | 2.783902 | 0.03420016 | 0.01228497 | 1.66144 | 0.009239012 | 1.891639 | 2.760296 | 0.03070012 | 0.01112204 | 28.72673 | 0.007094734 | 0.001009551 | 0.2067004 | 0.02360561 | 0.003500039 | 0.2674185 | -0.65897 | 0.2674185 | -0.65897 | 0.7111639 | -7.468474 | 0.7111639 | -7.468474 | 1.510067e-15 | 1.44329e-15 | 4.440892e-16 | 0.2893382 | 0.4331073 | 0.7224455
494716242661.4 | 0.0029297 | 1.668714 | 0.0115911 | 2.403644 | 2.784472 | 0.03868448 | 0.01389293 | 1.662974 | 0.01096581 | 2.273977 | 2.765362 | 0.03647171 | 0.01318877 | 28.25016 | 0.005740172 | 0.0006252946 | 0.1296672 | 0.01911036 | 0.002212767 | 0.05678657 | -0.6698718 | 0.05678657 | -0.6698718 | 0.6722744 | -7.769412 | 0.6722744 | -7.769412 | 2.278663e-15 | -2.275957e-15 | -1.110223e-16 | 0.2893382 | 0.4331073 | 0.7224455
500978473581.2 | 0.0029297 | 1.66865 | 0.01027419 | 2.157525 | 2.784289 | 0.03428806 | 0.01231484 | 1.663089 | 0.01090393 | 2.289766 | 2.765747 | 0.0362684 | 0.01311342 | 28.54216 | 0.005561123 | -0.0006297373 | -0.1322415 | 0.01854155 | -0.001980347 | -0.1160509 | -0.6605935 | -0.1160509 | -0.6605935 | 0.6707097 | -8.027884 | 0.6707097 | -8.027884 | 6.758924e-16 | 6.383782e-16 | -2.220446e-16 | 0.2893382 | 0.4331073 | 0.7224455
507240704501.0 | 0.0029297 | 1.668455 | 0.01188484 | 2.526949 | 2.783599 | 0.03965862 | 0.01424724 | 1.661813 | 0.01282684 | 2.727238 | 2.76146 | 0.04263164 | 0.01543808 | 28.73282 | 0.006641092 | -0.0009420056 | -0.2002888 | 0.02213989 | -0.002973019 | -0.2387087 | -0.5821572 | -0.2387087 | -0.5821572 | 0.629197 | -8.243115 | 0.629197 | -8.243115 | 2.309057e-15 | -2.081668e-15 | 9.992007e-16 | 0.2893382 | 0.4331073 | 0.7224455
513502935420.7 | 0.0029297 | 1.668724 | 0.0108256 | 2.330151 | 2.784522 | 0.03612987 | 0.01297525 | 1.661419 | 0.0108651 | 2.338653 | 2.760196 | 0.03610298 | 0.01307986 | 28.88074 | 0.007304445 | -3.950026e-05 | -0.008502214 | 0.0243257 | 2.689701e-05 | -0.3930594 | -0.5377551 | -0.3930594 | -0.5377551 | 0.6660902 | -8.485163 | 0.6660902 | -8.485163 | 3.582513e-15 | -2.720046e-15 | 2.331468e-15 | 0.2893382 | 0.4331073 | 0.7224455
519765166340.5 | 0.0029297 | 1.668022 | 0.01190873 | 2.594548 | 2.782155 | 0.03972803 | 0.01427959 | 1.6615 | 0.01105617 | 2.408802 | 2.76046 | 0.03673966 | 0.01330925 | 28.59664 | 0.006521908 | 0.0008525545 | 0.1857456 | 0.02169526 | 0.002988374 | -0.5115049 | -0.4159366 | -0.5115049 | -0.4159366 | 0.6592727 | -8.742062 | 0.6592727 | -8.742062 | 1.000742e-15 | 3.330669e-16 | -9.436896e-16 | 0.2893382 | 0.4331073 | 0.7224455
526027397260.3 | 0.0029297 | 1.668453 | 0.01096587 | 2.417913 | 2.783614 | 0.03659207 | 0.01314552 | 1.663118 | 0.01047032 | 2.308647 | 2.765853 | 0.03482677 | 0.01259169 | 28.63225 | 0.005334474 | 0.0004955475 | 0.1092654 | 0.01776156 | 0.001765303 | -0.6221064 | -0.2456619 | -0.6221064 | -0.2456619 | 0.6688544 | -9.048687 | 0.6688544 | -9.048687 | 2.025967e-15 | 3.330669e-16 | -1.998401e-15 | 0.2893382 | 0.4331073 | 0.7224455
532289628180.0 | 0.0029297 | 1.667938 | 0.01189656 | 2.654351 | 2.781876 | 0.03968544 | 0.01426571 | 1.662537 | 0.01247208 | 2.782762 | 2.763873 | 0.04147058 | 0.01500452 | 28.39335 | 0.005401532 | -0.0005755229 | -0.1284103 | 0.01800369 | -0.001785137 | -0.6179165 | -0.08715492 | -0.6179165 | -0.08715492 | 0.6240327 | -9.284656 | 0.6240327 | -9.284656 | 1.074342e-15 | -1.110223e-16 | 1.06859e-15 | 0.2893382 | 0.4331073 | 0.7224455
538551859099.8 | 0.0029297 | 1.668639 | 0.01131127 | 2.553455 | 2.784229 | 0.03774887 | 0.0135581 | 1.662271 | 0.01214901 | 2.742568 | 2.762998 | 0.04038989 | 0.01461814 | 28.49577 | 0.006368147 | -0.0008377336 | -0.1891135 | 0.02123138 | -0.002641017 | -0.6242292 | 0.06632277 | -0.6242292 | 0.06632277 | 0.6277426 | -9.530628 | 0.6277426 | -9.530628 | 3.387659e-15 | 4.440892e-16 | 3.358425e-15 | 0.2893382 | 0.4331073 | 0.7224455
544814090019.6 | 0.0029297 | 1.667458 | 0.01214187 | 2.772829 | 2.780267 | 0.0404921 | 0.01456411 | 1.660685 | 0.01213149 | 2.770458 | 2.757729 | 0.04029317 | 0.014611 | 27.67271 | 0.006772157 | 1.038248e-05 | 0.002371038 | 0.02253845 | 0.0001989374 | -0.596008 | 0.1892459 | -0.596008 | 0.1892459 | 0.6253316 | -9.732232 | 0.6253316 | -9.732232 | 2.562097e-15 | 9.992007e-16 | 2.359224e-15 | 0.2893382 | 0.4331073 | 0.7224455
551076320939.3 | 0.0029297 | 1.668198 | 0.01162139 | 2.684474 | 2.782749 | 0.03877357 | 0.01393355 | 1.662174 | 0.01080581 | 2.496079 | 2.762705 | 0.03592228 | 0.01300257 | 27.81685 | 0.006023903 | 0.0008155822 | 0.1883947 | 0.02004354 | 0.002851291 | -0.5327577 | 0.3738337 | -0.5327577 | 0.3738337 | 0.6508321 | -10.03664 | 0.6508321 | -10.03664 | 2.437439e-15 | -1.221245e-15 | -2.109424e-15 | 0.2893382 | 0.4331073 | 0.7224455
557338551859.1 | 0.0029297 | 1.66706 | 0.01191339 | 2.783194 | 2.778946 | 0.03972065 | 0.01429342 | 1.661956 | 0.01152293 | 2.691976 | 2.761965 | 0.0383012 | 0.01386737 | 24.59234 | 0.005103597 | 0.0003904564 | 0.09121806 | 0.0169808 | 0.001419445 | -0.4130972 | 0.4788877 | -0.4130972 | 0.4788877 | 0.6324419 | -10.2838 | 0.6324419 | -10.2838 | 3.252972e-15 | -2.609024e-15 | -1.94289e-15 | 0.2893382 | 0.4331073 | 0.7224455
563600782778.9 | 0.0029297 | 1.668429 | 0.01175398 | 2.776807 | 2.783517 | 0.03922136 | 0.01409058 | 1.663216 | 0.01237114 | 2.922608 | 2.766135 | 0.04115178 | 0.01487699 | 26.6199 | 0.005212667 | -0.0006171651 | -0.1458015 | 0.01738165 | -0.001930419 | -0.2457107 | 0.559763 | -0.2457107 | 0.559763 | 0.611317 | -10.58194 | 0.611317 | -10.58194 | 2.448161e-15 | -2.053913e-15 | -1.332268e-15 | 0.2893382 | 0.4331073 | 0.7224455
569863013698.6 | 0.0029297 | 1.667546 | 0.01202865 | 2.873271 | 2.780564 | 0.04011665 | 0.01442752 | 1.661515 | 0.0127308 | 3.040993 | 2.760471 | 0.04230485 | 0.01532523 | 27.03142 | 0.006030302 | -0.0007021533 | -0.1677226 | 0.02009263 | -0.002188204 | -0.1300518 | 0.5867193 | -0.1300518 | 0.5867193 | 0.6009601 | -10.77744 | 0.6009601 | -10.77744 | 2.482534e-16 | -1.110223e-16 | 2.220446e-16 | 0.2893382 | 0.4331073 | 0.7224455
576125244618.4 | 0.0029297 | 1.668249 | 0.01239924 | 2.994341 | 2.7829 | 0.04137005 | 0.0148658 | 1.661909 | 0.01225349 | 2.959143 | 2.761793 | 0.04072839 | 0.01474708 | 27.49958 | 0.006339287 | 0.0001457508 | 0.03519791 | 0.02110724 | 0.0006416539 | 0.03050132 | 0.6074076 | 0.03050132 | 0.6074076 | 0.608173 | -11.04575 | 0.608173 | -11.04575 | 4.881082e-16 | 4.753142e-16 | -1.110223e-16 | 0.2893382 | 0.4331073 | 0.7224455
582387475538.2 | 0.0029297 | 1.667088 | 0.01228315 | 2.998547 | 2.779032 | 0.04095418 | 0.01473685 | 1.661438 | 0.01157637 | 2.82601 | 2.760242 | 0.03846686 | 0.01393604 | 27.17221 | 0.005650145 | 0.0007067728 | 0.1725365 | 0.01878979 | 0.002487322 | 0.1760541 | 0.5946807 | 0.1760541 | 0.5946807 | 0.6201937 | -11.2834 | 0.6201937 | -11.2834 | 1.50828e-15 | -1.471046e-15 | 3.330669e-16 | 0.2893382 | 0.4331073 | 0.7224455
588649706457.9 | 0.0029297 | 1.667804 | 0.01234452 | 3.045932 | 2.781417 | 0.04117646 | 0.01480413 | 1.662975 | 0.0121203 | 2.990609 | 2.76534 | 0.04031153 | 0.01457742 | 27.466 | 0.0048285 | 0.0002242125 | 0.05532303 | 0.01607718 | 0.0008649308 | 0.3406291 | 0.5003352 | 0.3406291 | 0.5003352 | 0.6052797 | -11.5933 | 0.6052797 | -11.5933 | 3.937772e-15 | -2.997602e-15 | 2.553513e-15 | 0.2893382 | 0.4331073 | 0.7224455
594911937377.7 | 0.0029297 | 1.667248 | 0.01215099 | 3.030076 | 2.779567 | 0.04051742 | 0.01457688 | 1.662246 | 0.01271386 | 3.170439 | 2.762902 | 0.04226715 | 0.0152981 | 27.02486 | 0.00500105 | -0.000562875 | -0.1403634 | 0.01666496 | -0.001749739 | 0.4335038 | 0.3996393 | 0.4335038 | 0.3996393 | 0.5896076 | -11.8216 | 0.5896076 | -11.8216 | 1.067778e-15 | 4.996004e-16 | -9.436896e-16 | 0.2893382 | 0.4331073 | 0.7224455
601174168297.5 | 0.0029297 | 1.667829 | 0.01282813 | 3.232607 | 2.781489 | 0.04279027 | 0.01538394 | 1.662058 | 0.01337874 | 3.371356 | 2.762259 | 0.04447249 | 0.01610004 | 27.5621 | 0.005770582 | -0.000550604 | -0.1387487 | 0.01922982 | -0.00168222 | 0.5032364 | 0.2730137 | 0.5032364 | 0.2730137 | 0.5725237 | -12.06929 | 0.5725237 | -12.06929 | 1.787597e-15 | -7.771561e-16 | 1.609823e-15 | 0.2893382 | 0.4331073 | 0.7224455
607436399217.2 | 0.0029297 | 1.667003 | 0.01251268 | 3.18596 | 2.778741 | 0.04171733 | 0.01501303 | 1.661035 | 0.01235684 | 3.146281 | 2.758885 | 0.0410503 | 0.01487931 | 27.26681 | 0.005967373 | 0.0001558344 | 0.03967833 | 0.01985577 | 0.0006670285 | 0.568648 | 0.1639287 | 0.568648 | 0.1639287 | 0.591805 | -12.2857 | 0.591805 | -12.2857 | 1.023575e-15 | -2.220446e-16 | 9.992007e-16 | 0.2893382 | 0.4331073 | 0.7224455
613698630137.0 | 0.0029297 | 1.667458 | 0.01304962 | 3.356929 | 2.780246 | 0.04351938 | 0.01565307 | 1.662201 | 0.01244198 | 3.200619 | 2.762758 | 0.04136216 | 0.01497133 | 27.72466 | 0.005256854 | 0.0006076337 | 0.1563098 | 0.01748804 | 0.002157219 | 0.5869215 | -0.01023845 | 0.5869215 | -0.01023845 | 0.5870108 | -12.58381 | 0.5870108 | -12.58381 | 2.602085e-16 | 0 | -2.602085e-16 | 0.2893382 | 0.4331073 | 0.7224455
619960861056.8 | 0.0029297 | 1.666763 | 0.01260786 | 3.276384 | 2.77794 | 0.04202863 | 0.01512942 | 1.662144 | 0.01244026 | 3.232831 | 2.762568 | 0.04135502 | 0.01496978 | 27.60848 | 0.004618994 | 0.0001675951 | 0.04355267 | 0.015372 | 0.0006736056 | 0.5631017 | -0.1557796 | 0.5631017 | -0.1557796 | 0.5842524 | -12.83627 | 0.5842524 | -12.83627 | 4.910463e-16 | -3.330669e-16 | -3.608225e-16 | 0.2893382 | 0.4331073 | 0.7224455
626223091976.5 | 0.0029297 | 1.667392 | 0.01308536 | 3.43482 | 2.780024 | 0.04363685 | 0.01569657 | 1.662524 | 0.01360896 | 3.572262 | 2.763801 | 0.04525046 | 0.01637255 | 27.80611 | 0.004867928 | -0.0005236017 | -0.1374419 | 0.01622377 | -0.001613604 | 0.477039 | -0.2853731 | 0.477039 | -0.2853731 | 0.5558813 | -13.10548 | 0.5558813 | -13.10548 | 2.685271e-15 | 1.332268e-15 | 2.331468e-15 | 0.2893382 | 0.4331073 | 0.7224455
632485322896.3 | 0.0029297 | 1.666714 | 0.01293814 | 3.430138 | 2.777768 | 0.04312837 | 0.01552627 | 1.661229 | 0.01341601 | 3.556829 | 2.759503 | 0.04457414 | 0.01615296 | 27.50655 | 0.005484528 | -0.0004778645 | -0.1266906 | 0.01826479 | -0.001445766 | 0.4101606 | -0.3772172 | 0.4101606 | -0.3772172 | 0.5572473 | -13.30995 | 0.5572473 | -13.30995 | 1.805606e-15 | 1.276756e-15 | 1.276756e-15 | 0.2893382 | 0.4331073 | 0.7224455
638747553816.0 | 0.0029297 | 1.666962 | 0.01339082 | 3.585299 | 2.778582 | 0.04464395 | 0.01606717 | 1.661374 | 0.01319268 | 3.532249 | 2.759988 | 0.04383593 | 0.01588265 | 27.69145 | 0.005588025 | 0.0001981391 | 0.05305039 | 0.01859355 | 0.0008080225 | 0.300519 | -0.4716393 | 0.300519 | -0.4716393 | 0.5592453 | -13.56986 | 0.5592453 | -13.56986 | 1.894712e-15 | 1.609823e-15 | 9.992007e-16 | 0.2893382 | 0.4331073 | 0.7224455
645009784735.8 | 0.0029297 | 1.666363 | 0.01292235 | 3.493791 | 2.776598 | 0.04306664 | 0.01551058 | 1.661385 | 0.01236964 | 3.344355 | 2.760046 | 0.04110145 | 0.01489158 | 27.14568 | 0.004978044 | 0.0005527129 | 0.1494359 | 0.0165517 | 0.001965194 | 0.1767618 | -0.5469995 | 0.1767618 | -0.5469995 | 0.5748505 | -13.82461 | 0.5748505 | -13.82461 | 2.733607e-16 | -2.498002e-16 | -1.110223e-16 | 0.2893382 | 0.4331073 | 0.7224455
651272015655.6 | 0.0029297 | 1.666799 | 0.01328072 | 3.625544 | 2.778042 | 0.04427257 | 0.01593661 | 1.662359 | 0.01320615 | 3.605187 | 2.763263 | 0.04390672 | 0.01588945 | 27.45572 | 0.004439945 | 7.45691e-05 | 0.02035685 | 0.0147793 | 0.0003658526 | 0.01067034 | -0.5531174 | 0.01067034 | -0.5531174 | 0.5532203 | -14.11788 | 0.5532203 | -14.11788 | 2.145232e-15 | 2.13371e-15 | 2.220446e-16 | 0.2893382 | 0.4331073 | 0.7224455
657534246575.3 | 0.0029297 | 1.666419 | 0.01292967 | 3.56365 | 2.776785 | 0.0430925 | 0.01551885 | 1.661749 | 0.01342179 | 3.699288 | 2.761231 | 0.04460731 | 0.01615487 | 26.78343 | 0.004669591 | -0.0004921225 | -0.1356378 | 0.01555415 | -0.001514816 | -0.1141736 | -0.533619 | -0.1141736 | -0.533619 | 0.5456967 | -14.34795 | 0.5456967 | -14.34795 | 2.404985e-15 | 2.275957e-15 | -7.771561e-16 | 0.2893382 | 0.4331073 | 0.7224455
663796477495.1 | 0.0029297 | 1.666861 | 0.01359962 | 3.783998 | 2.778239 | 0.04533734 | 0.01631873 | 1.661614 | 0.01396499 | 3.885659 | 2.760767 | 0.04640886 | 0.01681013 | 26.87112 | 0.005246219 | -0.0003653698 | -0.1016616 | 0.01747198 | -0.001071514 | -0.2356144 | -0.4758766 | -0.2356144 | -0.4758766 | 0.531011 | -14.5969 | 0.531011 | -14.5969 | 1.11714e-15 | 9.992007e-16 | -4.996004e-16 | 0.2893382 | 0.4331073 | 0.7224455
670058708414.9 | 0.0029297 | 1.666253 | 0.01321461 | 3.711559 | 2.776223 | 0.04403776 | 0.01586247 | 1.66096 | 0.01300055 | 3.651437 | 2.758618 | 0.04318678 | 0.01565522 | 26.49268 | 0.005292937 | 0.0002140593 | 0.06012236 | 0.01760511 | 0.0008509758 | -0.3486512 | -0.4248559 | -0.3486512 | -0.4248559 | 0.5496 | -14.82436 | 0.5496 | -14.82436 | 1.648597e-15 | -1.165734e-15 | 1.165734e-15 | 0.2893382 | 0.4331073 | 0.7224455
676320939334.6 | 0.0029297 | 1.666557 | 0.01371232 | 3.887343 | 2.777224 | 0.04570471 | 0.01645698 | 1.661871 | 0.01325406 | 3.757431 | 2.76164 | 0.04405309 | 0.01595179 | 26.59344 | 0.004686005 | 0.0004582535 | 0.1299116 | 0.01558467 | 0.001651628 | -0.4491042 | -0.301745 | -0.4491042 | -0.301745 | 0.5410588 | -15.11636 | 0.5410588 | -15.11636 | 1.000742e-15 | -5.551115e-16 | 8.326673e-16 | 0.2893382 | 0.4331073 | 0.7224455
682583170254.4 | 0.0029297 | 1.666187 | 0.01313007 | 3.756747 | 2.776007 | 0.04375432 | 0.0157616 | 1.661936 | 0.01309814 | 3.74761 | 2.761859 | 0.04353654 | 0.01576349 | 25.9508 | 0.00425121 | 3.193364e-05 | 0.009136779 | 0.01414771 | 0.0002177807 | -0.5118209 | -0.1778252 | -0.5118209 | -0.1778252 | 0.5418325 | -15.37357 | 0.5418325 | -15.37357 | 5.978734e-16 | -2.220446e-16 | 5.551115e-16 | 0.2893382 | 0.4331073 | 0.7224455
688845401174.2 | 0.0029297 | 1.666647 | 0.01393149 | 4.022614 | 2.777519 | 0.04643775 | 0.01671915 | 1.662097 | 0.01437078 | 4.149456 | 2.76236 | 0.04777125 | 0.01729364 | 26.40995 | 0.004550488 | -0.0004392913 | -0.1268421 | 0.01515984 | -0.001333499 | -0.5094834 | -0.03728694 | -0.5094834 | -0.03728694 | 0.5108461 | -15.63491 | 0.5108461 | -15.63491 | 9.020562e-16 | 0 | 9.020562e-16 | 0.2893382 | 0.4331073 | 0.7224455
695107632093.9 | 0.0029297 | 1.666174 | 0.01338908 | 3.901143 | 2.775955 | 0.04461705 | 0.01607268 | 1.661156 | 0.01370259 | 3.99249 | 2.759251 | 0.04552427 | 0.01649878 | 25.7944 | 0.005017728 | -0.000313511 | -0.09134693 | 0.01670413 | -0.0009072157 | -0.5175863 | 0.07366198 | -0.5175863 | 0.07366198 | 0.5228017 | -15.84933 | 0.5228017 | -15.84933 | 4.652682e-16 | -4.440892e-16 | -1.387779e-16 | 0.2893382 | 0.4331073 | 0.7224455
701369863013.7 | 0.0029297 | 1.666405 | 0.01425276 | 4.190204 | 2.776702 | 0.04750172 | 0.01710725 | 1.661432 | 0.01402448 | 4.123091 | 2.760161 | 0.04660144 | 0.01688359 | 26.24175 | 0.004972212 | 0.0002282815 | 0.06711304 | 0.01654026 | 0.000900284 | -0.4708763 | 0.203261 | -0.4708763 | 0.203261 | 0.5128738 | -16.11547 | 0.5128738 | -16.11547 | 2.438229e-15 | 9.436896e-16 | 2.248202e-15 | 0.2893382 | 0.4331073 | 0.7224455
707632093933.5 | 0.0029297 | 1.66602 | 0.01350837 | 4.006817 | 2.775439 | 0.04501041 | 0.0162174 | 1.661572 | 0.0130949 | 3.884175 | 2.76065 | 0.04351623 | 0.01576304 | 25.80532 | 0.004447583 | 0.0004134708 | 0.1226427 | 0.01478874 | 0.001494182 | -0.4170033 | 0.3289486 | -0.4170033 | 0.3289486 | 0.5311299 | -16.37586 | 0.5311299 | -16.37586 | 3.781283e-15 | 2.442491e-15 | 2.88658e-15 | 0.2893382 | 0.4331073 | 0.7224455
713894324853.2 | 0.0029297 | 1.666273 | 0.01433436 | 4.289449 | 2.776259 | 0.04776992 | 0.01720658 | 1.662136 | 0.01436357 | 4.298189 | 2.762491 | 0.04774843 | 0.01728455 | 26.16599 | 0.004136093 | -2.920488e-05 | -0.008739338 | 0.01376745 | 2.149155e-05 | -0.2919554 | 0.405704 | -0.2919554 | 0.405704 | 0.4998336 | -16.65498 | 0.4998336 | -16.65498 | 2.775558e-16 | -2.775558e-16 | 0 | 0.2893382 | 0.4331073 | 0.7224455
720156555773.0 | 0.0029297 | 1.666134 | 0.01362862 | 4.114036 | 2.775817 | 0.04541424 | 0.01636067 | 1.661747 | 0.01404716 | 4.240379 | 2.761207 | 0.04668567 | 0.0169077 | 25.77012 | 0.004386968 | -0.0004185374 | -0.1263428 | 0.01461089 | -0.00127143 | -0.1899726 | 0.4669486 | -0.1899726 | 0.4669486 | 0.5041137 | -16.89237 | 0.5041137 | -16.89237 | 1.291156e-15 | 1.165734e-15 | 5.551115e-16 | 0.2893382 | 0.4331073 | 0.7224455
726418786692.8 | 0.0029297 | 1.666136 | 0.01468338 | 4.470976 | 2.775793 | 0.04892902 | 0.01762704 | 1.661355 | 0.01490187 | 4.537505 | 2.759877 | 0.04951459 | 0.01794087 | 26.22857 | 0.004781241 | -0.0002184923 | -0.06652921 | 0.015916 | -0.0005855767 | -0.07186831 | 0.4772909 | -0.07186831 | 0.4772909 | 0.4826714 | -17.12931 | 0.4826714 | -17.12931 | 2.940127e-15 | 2.914335e-15 | 3.885781e-16 | 0.2893382 | 0.4331073 | 0.7224455
732681017612.5 | 0.0029297 | 1.665992 | 0.01401724 | 4.304935 | 2.775335 | 0.04670523 | 0.01682869 | 1.661266 | 0.01377837 | 4.231574 | 2.759615 | 0.04577907 | 0.01658894 | 26.00944 | 0.004726598 | 0.0002388696 | 0.07336096 | 0.01571997 | 0.0009261597 | 0.05082766 | 0.5022353 | 0.05082766 | 0.5022353 | 0.5048007 | -17.37962 | 0.5048007 | -17.37962 | 1.387779e-16 | 8.326673e-17 | 1.110223e-16 | 0.2893382 | 0.4331073 | 0.7224455
738943248532.3 | 0.0029297 | 1.665776 | 0.01480535 | 4.58584 | 2.774589 | 0.04932477 | 0.01777733 | 1.661528 | 0.01448633 | 4.487027 | 2.760464 | 0.04813888 | 0.01743869 | 26.05328 | 0.004247899 | 0.0003190157 | 0.09881258 | 0.0141247 | 0.00118589 | 0.1744719 | 0.4538611 | 0.1744719 | 0.4538611 | 0.486241 | -17.64576 | 0.486241 | -17.64576 | 7.947987e-16 | -7.21645e-16 | 3.330669e-16 | 0.2893382 | 0.4331073 | 0.7224455
745205479452.1 | 0.0029297 | 1.665855 | 0.01402569 | 4.381163 | 2.774878 | 0.04672954 | 0.01684022 | 1.661881 | 0.01408462 | 4.399572 | 2.761649 | 0.04681393 | 0.01695144 | 25.63868 | 0.00397478 | -5.893603e-05 | -0.01840967 | 0.01322867 | -8.439127e-05 | 0.2931286 | 0.3957478 | 0.2931286 | 0.3957478 | 0.4924842 | -17.91628 | 0.4924842 | -17.91628 | 1.848613e-15 | 1.387779e-15 | -1.221245e-15 | 0.2893382 | 0.4331073 | 0.7224455
751467710371.8 | 0.0029297 | 1.665623 | 0.01495715 | 4.711382 | 2.774077 | 0.04982595 | 0.01796127 | 1.661372 | 0.01530181 | 4.819947 | 2.759922 | 0.05084399 | 0.01842225 | 24.55913 | 0.004251408 | -0.0003446609 | -0.1085654 | 0.01415484 | -0.001018042 | 0.3535325 | 0.2991381 | 0.3535325 | 0.2991381 | 0.4631078 | -18.14731 | 0.4631078 | -18.14731 | 0 | 0 | 0 | 0.2893382 | 0.4331073 | 0.7224455
757729941291.6 | 0.0029297 | 1.66617 | 0.01414853 | 4.493813 | 2.775922 | 0.04714772 | 0.01698453 | 1.661568 | 0.0143172 | 4.547386 | 2.760603 | 0.04757801 | 0.01723465 | 23.99279 | 0.004601938 | -0.0001686702 | -0.05357251 | 0.01531884 | -0.0004302926 | 0.4362929 | 0.2047728 | 0.4362929 | 0.2047728 | 0.4819579 | -18.41073 | 0.4819579 | -18.41073 | 8.937985e-16 | 3.885781e-16 | -8.049117e-16 | 0.2893382 | 0.4331073 | 0.7224455
763992172211.4 | 0.0029297 | 1.665373 | 0.01502387 | 4.811273 | 2.77324 | 0.05004069 | 0.01804413 | 1.660892 | 0.01481147 | 4.743254 | 2.758342 | 0.04920051 | 0.01783699 | 25.56908 | 0.004480742 | 0.0002124003 | 0.06801945 | 0.0148978 | 0.0008401839 | 0.4574738 | 0.1004564 | 0.4574738 | 0.1004564 | 0.4683736 | -18.6334 | 0.4683736 | -18.6334 | 2.100824e-15 | 5.551115e-16 | -2.026157e-15 | 0.2893382 | 0.4331073 | 0.7224455
770254403131.1 | 0.0029297 | 1.665908 | 0.01435009 | 4.633167 | 2.775043 | 0.04781185 | 0.01722923 | 1.661873 | 0.01406857 | 4.542273 | 2.761624 | 0.04676034 | 0.01693219 | 24.93005 | 0.004034725 | 0.0002815228 | 0.09089437 | 0.01341868 | 0.001051508 | 0.4805814 | -0.0406439 | 0.4805814 | -0.0406439 | 0.482297 | -18.93393 | 0.482297 | -18.93393 | 1.268585e-15 | 2.220446e-16 | 1.249001e-15 | 0.2893382 | 0.4331073 | 0.7224455
776516634050.9 | 0.0029297 | 1.665312 | 0.01502634 | 4.890949 | 2.773038 | 0.05004709 | 0.01804775 | 1.66144 | 0.01509833 | 4.914381 | 2.760156 | 0.05016995 | 0.01817649 | 25.16912 | 0.003871547 | -7.198955e-05 | -0.023432 | 0.01288185 | -0.0001228623 | 0.4338064 | -0.1429138 | 0.4338064 | -0.1429138 | 0.456741 | -19.1678 | 0.456741 | -19.1678 | 1.050687e-15 | -2.220446e-16 | -1.026956e-15 | 0.2893382 | 0.4331073 | 0.7224455
782778864970.6 | 0.0029297 | 1.665977 | 0.01460454 | 4.791991 | 2.775268 | 0.04866165 | 0.01753404 | 1.661848 | 0.01493354 | 4.899942 | 2.761514 | 0.04963452 | 0.01797366 | 24.52294 | 0.00412982 | -0.0003290007 | -0.1079506 | 0.01375304 | -0.0009728698 | 0.3797575 | -0.2554514 | 0.3797575 | -0.2554514 | 0.4576802 | -19.4417 | 0.4576802 | -19.4417 | 2.018348e-15 | -1.054712e-15 | -1.720846e-15 | 0.2893382 | 0.4331073 | 0.7224455
789041095890.4 | 0.0029297 | 1.665235 | 0.01515015 | 5.010785 | 2.772778 | 0.05045712 | 0.01819732 | 1.660852 | 0.01528071 | 5.053966 | 2.758197 | 0.05075801 | 0.01840261 | 24.56875 | 0.004382752 | -0.0001305608 | -0.04318188 | 0.01458139 | -0.0003008856 | 0.3123116 | -0.3205465 | 0.3123116 | -0.3205465 | 0.4475362 | -19.64797 | 0.4475362 | -19.64797 | 3.338524e-15 | 2.442491e-15 | 2.275957e-15 | 0.2893382 | 0.4331073 | 0.7224455
795303326810.2 | 0.0029297 | 1.665873 | 0.01493925 | 4.980245 | 2.774909 | 0.04977377 | 0.01793708 | 1.661617 | 0.01471126 | 4.904241 | 2.760756 | 0.04888897 | 0.01770854 | 23.97207 | 0.004255297 | 0.0002279907 | 0.07600447 | 0.0141527 | 0.0008848086 | 0.2115906 | -0.4055261 | 0.2115906 | -0.4055261 | 0.4574079 | -19.93944 | 0.4574079 | -19.93944 | 2.854914e-15 | -2.553513e-15 | -1.276756e-15 | 0.2893382 | 0.4331073 | 0.7224455
801565557729.9 | 0.0029297 | 1.66505 | 0.01517175 | 5.097579 | 2.77216 | 0.05052345 | 0.0182253 | 1.661158 | 0.01494341 | 5.020857 | 2.759223 | 0.04964672 | 0.01799301 | 23.8048 | 0.00389171 | 0.0002283465 | 0.07672248 | 0.01293776 | 0.0008767274 | 0.1108733 | -0.435809 | 0.1108733 | -0.435809 | 0.4496914 | -20.17123 | 0.4496914 | -20.17123 | 3.716579e-15 | -3.622103e-15 | -8.326673e-16 | 0.2893382 | 0.4331073 | 0.7224455
807827788649.7 | 0.0029297 | 1.665845 | 0.01501877 | 5.085601 | 2.774814 | 0.05003788 | 0.01803288 | 1.662094 | 0.01513121 | 5.123675 | 2.762326 | 0.05029897 | 0.01820892 | 23.67664 | 0.003751207 | -0.0001124377 | -0.03807324 | 0.01248718 | -0.0002610869 | -0.02280563 | -0.4423197 | -0.02280563 | -0.4423197 | 0.4429073 | -20.47187 | 0.4429073 | -20.47187 | 3.838814e-15 | 3.837208e-15 | -1.110223e-16 | 0.2893382 | 0.4331073 | 0.7224455
814090019569.5 | 0.0029297 | 1.665136 | 0.01523717 | 5.199552 | 2.772445 | 0.05074391 | 0.01830295 | 1.661151 | 0.0155188 | 5.295654 | 2.759181 | 0.05155812 | 0.01868602 | 23.1849 | 0.00398497 | -0.0002816259 | -0.09610238 | 0.01326381 | -0.0008142068 | -0.110613 | -0.4175467 | -0.110613 | -0.4175467 | 0.4319497 | -20.67932 | 0.4319497 | -20.67932 | 5.897407e-15 | -5.703771e-15 | 1.498801e-15 | 0.2893382 | 0.4331073 | 0.7224455
820352250489.2 | 0.0029297 | 1.665861 | 0.01540244 | 5.296381 | 2.774854 | 0.05131665 | 0.01849346 | 1.66165 | 0.01547305 | 5.320659 | 2.76084 | 0.05142157 | 0.01862534 | 23.2287 | 0.004210902 | -7.060418e-05 | -0.02427839 | 0.014014 | -0.0001049225 | -0.2206294 | -0.3694776 | -0.2206294 | -0.3694776 | 0.4303383 | -20.95867 | 0.4303383 | -20.95867 | 8.671119e-16 | -5.551115e-16 | 6.661338e-16 | 0.2893382 | 0.4331073 | 0.7224455
826614481409.0 | 0.0029297 | 1.665037 | 0.01547742 | 5.362788 | 2.772108 | 0.05154093 | 0.01859269 | 1.660968 | 0.01527674 | 5.293254 | 2.75858 | 0.05074833 | 0.01839654 | 23.12371 | 0.004069033 | 0.0002006806 | 0.06953406 | 0.01352745 | 0.0007926043 | -0.2971002 | -0.3137729 | -0.2971002 | -0.3137729 | 0.4321134 | -21.17846 | 0.4321134 | -21.17846 | 1.656057e-15 | 1.276756e-15 | -1.054712e-15 | 0.2893382 | 0.4331073 | 0.7224455
832876712328.8 | 0.0029297 | 1.665676 | 0.01552109 | 5.418663 | 2.774235 | 0.05170621 | 0.01863801 | 1.661952 | 0.01535009 | 5.358964 | 2.76185 | 0.05102224 | 0.01847394 | 23.01372 | 0.00372357 | 0.0001709997 | 0.05969875 | 0.01238538 | 0.0006839744 | -0.3738375 | -0.2082147 | -0.3738375 | -0.2082147 | 0.427911 | -21.48297 | 0.427911 | -21.48297 | 8.252326e-16 | -2.775558e-16 | 7.771561e-16 | 0.2893382 | 0.4331073 | 0.7224455
839138943248.5 | 0.0029297 | 1.665087 | 0.01555992 | 5.473061 | 2.772272 | 0.05181722 | 0.01869125 | 1.661442 | 0.01566722 | 5.510805 | 2.760145 | 0.05206037 | 0.01886146 | 23.0224 | 0.003644563 | -0.0001073059 | -0.03774387 | 0.0121271 | -0.0002431468 | -0.402239 | -0.1156343 | -0.402239 | -0.1156343 | 0.4185302 | -21.71122 | 0.4185302 | -21.71122 | 3.177771e-15 | -7.21645e-16 | 3.094747e-15 | 0.2893382 | 0.4331073 | 0.7224455
845401174168.3 | 0.0029297 | 1.665725 | 0.01577054 | 5.588544 | 2.774391 | 0.05253878 | 0.01893705 | 1.661844 | 0.0160102 | 5.673469 | 2.76147 | 0.05321291 | 0.01926977 | 23.00988 | 0.003880719 | -0.0002396543 | -0.08492533 | 0.01292098 | -0.0006741342 | -0.4086463 | -0.00192952 | -0.4086463 | -0.00192952 | 0.4086508 | -21.98643 | 0.4086508 | -21.98643 | 5.444863e-16 | 0 | 5.444863e-16 | 0.2893382 | 0.4331073 | 0.7224455
851663405088.1 | 0.0029297 | 1.66505 | 0.01592223 | 5.684093 | 2.772137 | 0.05302262 | 0.01912699 | 1.661017 | 0.01597494 | 5.702908 | 2.758722 | 0.05306929 | 0.01923691 | 23.07062 | 0.004032601 | -5.270479e-05 | -0.01881513 | 0.01341438 | -4.667108e-05 | -0.3982969 | 0.08343818 | -0.3982969 | 0.08343818 | 0.4069427 | -22.19765 | 0.4069427 | -22.19765 | 2.223956e-15 | -2.775558e-16 | -2.206568e-15 | 0.2893382 | 0.4331073 | 0.7224455
857925636007.8 | 0.0029297 | 1.665494 | 0.01603124 | 5.765089 | 2.773614 | 0.05339988 | 0.01925282 | 1.66162 | 0.01584175 | 5.696944 | 2.760729 | 0.05264593 | 0.01906957 | 22.99391 | 0.003874317 | 0.0001894931 | 0.06814473 | 0.01288425 | 0.0007539513 | -0.3588745 | 0.1925388 | -0.3588745 | 0.1925388 | 0.4072617 | -22.48357 | 0.4072617 | -22.48357 | 4.718448e-15 | -2.220446e-15 | -4.163336e-15 | 0.2893382 | 0.4331073 | 0.7224455
864187866927.6 | 0.0029297 | 1.664804 | 0.01601611 | 5.801689 | 2.771317 | 0.05332739 | 0.01924262 | 1.661201 | 0.01587445 | 5.750372 | 2.759336 | 0.05274129 | 0.01911376 | 23.03645 | 0.003603461 | 0.0001416678 | 0.05131785 | 0.01198061 | 0.0005861042 | -0.3025861 | 0.2678586 | -0.3025861 | 0.2678586 | 0.4041121 | -22.71574 | 0.4041121 | -22.71574 | 8.326673e-16 | 6.661338e-16 | 4.996004e-16 | 0.2893382 | 0.4331073 | 0.7224455
870450097847.4 | 0.0029297 | 1.665513 | 0.01611462 | 5.879674 | 2.773674 | 0.05367824 | 0.01935275 | 1.661958 | 0.01623752 | 5.924515 | 2.76184 | 0.05397216 | 0.0195421 | 22.66742 | 0.003555261 | -0.0001228994 | -0.04484176 | 0.011834 | -0.0002939237 | -0.2063851 | 0.3354905 | -0.2063851 | 0.3354905 | 0.3938892 | -23.01044 | 0.3938892 | -23.01044 | 1.938325e-15 | -1.69309e-15 | -9.436896e-16 | 0.2893382 | 0.4331073 | 0.7224455
876712328767.1 | 0.0029297 | 1.664652 | 0.01620903 | 5.956668 | 2.770804 | 0.05396481 | 0.01947623 | 1.660911 | 0.01641657 | 6.032935 | 2.758357 | 0.05453293 | 0.01977008 | 22.76074 | 0.003740607 | -0.0002075338 | -0.07626671 | 0.0124464 | -0.0005681271 | -0.1341567 | 0.3637954 | -0.1341567 | 0.3637954 | 0.3877436 | -23.20865 | 0.3877436 | -23.20865 | 1.325601e-15 | 1.249001e-15 | 4.440892e-16 | 0.2893382 | 0.4331073 | 0.7224455
882974559686.9 | 0.0029297 | 1.665412 | 0.0162466 | 6.013118 | 2.773334 | 0.05411456 | 0.01951246 | 1.661538 | 0.01626206 | 6.01884 | 2.760443 | 0.05404004 | 0.01957658 | 22.24603 | 0.003874532 | -1.545905e-05 | -0.005721634 | 0.01289088 | 7.452434e-05 | -0.0253185 | 0.3876827 | -0.0253185 | 0.3876827 | 0.3885086 | -23.49673 | 0.3885086 | -23.49673 | 2.87138e-15 | 2.869233e-15 | 1.110223e-16 | 0.2893382 | 0.4331073 | 0.7224455
889236790606.7 | 0.0029297 | 1.66449 | 0.01630351 | 6.076977 | 2.770262 | 0.05427405 | 0.01959167 | 1.660762 | 0.01613667 | 6.014789 | 2.757869 | 0.05359831 | 0.01943469 | 22.33043 | 0.003728634 | 0.000166839 | 0.06218764 | 0.01239323 | 0.0006757391 | 0.056861 | 0.3846038 | 0.056861 | 0.3846038 | 0.3887843 | -23.70872 | 0.3887843 | -23.70872 | 6.069847e-16 | -5.967449e-16 | -1.110223e-16 | 0.2893382 | 0.4331073 | 0.7224455
895499021526.4 | 0.0029297 | 1.665312 | 0.01636056 | 6.14119 | 2.772997 | 0.05449089 | 0.01965054 | 1.661841 | 0.0162626 | 6.104419 | 2.76145 | 0.05405172 | 0.01957367 | 21.84622 | 0.003471332 | 9.796019e-05 | 0.03677087 | 0.01154646 | 0.0004391744 | 0.1703864 | 0.3437393 | 0.1703864 | 0.3437393 | 0.3836512 | -24.02213 | 0.3836512 | -24.02213 | 1.764172e-15 | 1.609823e-15 | -7.21645e-16 | 0.2893382 | 0.4331073 | 0.7224455
901761252446.2 | 0.0029297 | 1.664353 | 0.01628755 | 6.156537 | 2.769806 | 0.05421647 | 0.0195741 | 1.660908 | 0.01639598 | 6.197522 | 2.758347 | 0.05446443 | 0.01974531 | 21.79934 | 0.003444987 | -0.0001084296 | -0.04098533 | 0.01145902 | -0.0002479623 | 0.2329758 | 0.2983119 | 0.2329758 | 0.2983119 | 0.3785073 | -24.22498 | 0.3785073 | -24.22498 | 1.336886e-15 | 9.992007e-16 | -8.881784e-16 | 0.2893382 | 0.4331073 | 0.7224455
908023483365.9 | 0.0029297 | 1.66533 | 0.01658799 | 6.313642 | 2.77305 | 0.05524896 | 0.01992354 | 1.661689 | 0.01676012 | 6.379158 | 2.760929 | 0.05570021 | 0.02017445 | 21.23059 | 0.003641569 | -0.0001721313 | -0.06551581 | 0.01212131 | -0.0004512447 | 0.3020383 | 0.21115 | 0.3020383 | 0.21115 | 0.3685261 | -24.52263 | 0.3685261 | -24.52263 | 1.987578e-15 | -1.165734e-15 | 1.609823e-15 | 0.2893382 | 0.4331073 | 0.7224455
914285714285.7 | 0.0029297 | 1.664212 | 0.01632882 | 6.257861 | 2.769336 | 0.05434925 | 0.01962537 | 1.660484 | 0.0163454 | 6.264215 | 2.756941 | 0.05428256 | 0.01968942 | 21.15808 | 0.00372827 | -1.658007e-05 | -0.006354148 | 0.01239591 | 6.669462e-05 | 0.3417652 | 0.1539804 | 0.3417652 | 0.1539804 | 0.3748512 | -24.70943 | 0.3748512 | -24.70943 | 1.643214e-15 | -4.440892e-16 | 1.582068e-15 | 0.2893382 | 0.4331073 | 0.7224455
920547945205.5 | 0.0029297 | 1.665234 | 0.016695 | 6.442019 | 2.772726 | 0.05560217 | 0.02005325 | 1.661671 | 0.01654009 | 6.382245 | 2.760877 | 0.05496838 | 0.01990975 | 20.42097 | 0.003563008 | 0.00015491 | 0.05977438 | 0.01184864 | 0.0006337878 | 0.3664365 | 0.03759933 | 0.3664365 | 0.03759933 | 0.3683604 | -25.03049 | 0.3683604 | -25.03049 | 2.038288e-15 | 2.220446e-16 | -2.026157e-15 | 0.2893382 | 0.4331073 | 0.7224455
926810176125.2 | 0.0029297 | 1.664237 | 0.01618038 | 6.285916 | 2.769424 | 0.05385597 | 0.01944663 | 1.660877 | 0.0160896 | 6.250651 | 2.758253 | 0.0534457 | 0.01937665 | 20.39964 | 0.003360393 | 9.077306e-05 | 0.03526443 | 0.01117076 | 0.0004102706 | 0.3734278 | -0.04009962 | 0.3734278 | -0.04009962 | 0.3755747 | -25.23971 | 0.3755747 | -25.23971 | 2.775558e-16 | 0 | 2.775558e-16 | 0.2893382 | 0.4331073 | 0.7224455
933072407045.0 | 0.0029297 | 1.665339 | 0.01696504 | 6.635282 | 2.773065 | 0.05650507 | 0.0203764 | 1.661966 | 0.01708482 | 6.68213 | 2.761838 | 0.05678877 | 0.02056195 | 20.21731 | 0.003373075 | -0.000119782 | -0.04684856 | 0.01122733 | -0.0002836986 | 0.3213759 | -0.1448562 | 0.3213759 | -0.1448562 | 0.3525136 | -25.55621 | 0.3525136 | -25.55621 | 7.947987e-16 | -3.330669e-16 | -7.21645e-16 | 0.2893382 | 0.4331073 | 0.7224455
939334637964.8 | 0.0029297 | 1.66427 | 0.01630628 | 6.420435 | 2.769529 | 0.05427612 | 0.0195976 | 1.660753 | 0.01646732 | 6.483843 | 2.75783 | 0.05469632 | 0.0198331 | 20.0985 | 0.003516966 | -0.0001610416 | -0.0634085 | 0.01169927 | -0.0004202033 | 0.2979075 | -0.2073581 | 0.2979075 | -0.2073581 | 0.3629687 | -25.74081 | 0.3629687 | -25.74081 | 2.124707e-15 | 1.165734e-15 | 1.776357e-15 | 0.2893382 | 0.4331073 | 0.7224455
945596868884.5 | 0.0029297 | 1.665207 | 0.01719653 | 6.8161 | 2.77262 | 0.05727157 | 0.02065612 | 1.661628 | 0.0171772 | 6.80844 | 2.760713 | 0.05708425 | 0.02067736 | 19.83284 | 0.00357907 | 1.932569e-05 | 0.007660024 | 0.01190631 | 0.0001873194 | 0.2115922 | -0.2738471 | 0.2115922 | -0.2738471 | 0.3460686 | -26.04569 | 0.3460686 | -26.04569 | 8.459761e-16 | 6.383782e-16 | 5.551115e-16 | 0.2893382 | 0.4331073 | 0.7224455
951859099804.3 | 0.0029297 | 1.66435 | 0.01648151 | 6.575954 | 2.769791 | 0.05486201 | 0.01980728 | 1.660909 | 0.01633732 | 6.518424 | 2.758352 | 0.0542696 | 0.01967465 | 19.92557 | 0.003441389 | 0.0001441903 | 0.05753048 | 0.01143878 | 0.0005924127 | 0.1556064 | -0.3258817 | 0.1556064 | -0.3258817 | 0.3611263 | -26.25806 | 0.3611263 | -26.25806 | 1.862935e-15 | -1.637579e-15 | -8.881784e-16 | 0.2893382 | 0.4331073 | 0.7224455
958121330724.1 | 0.0029297 | 1.665104 | 0.01744755 | 7.007193 | 2.772265 | 0.05810395 | 0.02095901 | 1.661838 | 0.01740405 | 6.989723 | 2.761402 | 0.05784541 | 0.02094784 | 19.58399 | 0.003265668 | 4.349914e-05 | 0.0174699 | 0.01086317 | 0.0002585328 | 0.04592611 | -0.333845 | 0.04592611 | -0.333845 | 0.3369891 | -26.56683 | 0.3369891 | -26.56683 | 1.088146e-15 | 1.082467e-15 | 1.110223e-16 | 0.2893382 | 0.4331073 | 0.7224455
964383561643.8 | 0.0029297 | 1.664343 | 0.01663679 | 6.72525 | 2.76976 | 0.05537864 | 0.01999402 | 1.661077 | 0.01674954 | 6.770831 | 2.758896 | 0.05564457 | 0.02016914 | 19.67885 | 0.00326582 | -0.0001127561 | -0.04558051 | 0.01086399 | -0.0002659277 | -0.0252859 | -0.3470893 | -0.0252859 | -0.3470893 | 0.3480092 | -26.77626 | 0.3480092 | -26.77626 | 8.795236e-16 | -8.777701e-16 | 5.551115e-17 | 0.2893382 | 0.4331073 | 0.7224455
970645792563.6 | 0.0029297 | 1.664958 | 0.01774005 | 7.2178 | 2.771769 | 0.05907287 | 0.02131233 | 1.66154 | 0.01785368 | 7.264031 | 2.760397 | 0.05932921 | 0.021493 | 19.55051 | 0.00341749 | -0.0001136284 | -0.04623138 | 0.01137232 | -0.0002563434 | -0.1123787 | -0.3035998 | -0.1123787 | -0.3035998 | 0.323731 | -27.05805 | 0.323731 | -27.05805 | 1.118863e-16 | 1.387779e-17 | 1.110223e-16 | 0.2893382 | 0.4331073 | 0.7224455
976908023483.4 | 0.0029297 | 1.664213 | 0.01686076 | 6.904306 | 2.769321 | 0.05611981 | 0.02026482 | 1.660754 | 0.01684253 | 6.896842 | 2.757819 | 0.05594259 | 0.02028509 | 19.33132 | 0.003459654 | 1.822957e-05 | 0.007464817 | 0.01150262 | 0.0001772144 | -0.1819787 | -0.2891641 | -0.1819787 | -0.2891641 | 0.3416608 | -27.26524 | 0.3416608 | -27.26524 | 2.742049e-15 | 2.331468e-15 | -1.44329e-15 | 0.2893382 | 0.4331073 | 0.7224455
983170254403.1 | 0.0029297 | 1.664586 | 0.01791214 | 7.381851 | 2.770527 | 0.0596326 | 0.02152392 | 1.661275 | 0.01780123 | 7.336145 | 2.759517 | 0.05914547 | 0.02143327 | 19.48038 | 0.003311684 | 0.0001109054 | 0.04570571 | 0.01101024 | 0.0004871273 | -0.2400822 | -0.2120837 | -0.2400822 | -0.2120837 | 0.320342 | -27.55078 | 0.320342 | -27.55078 | 1.261582e-15 | -8.049117e-16 | 9.714451e-16 | 0.2893382 | 0.4331073 | 0.7224455
989432485322.9 | 0.0029297 | 1.663766 | 0.01662984 | 6.89705 | 2.767841 | 0.05533632 | 0.01999259 | 1.660607 | 0.01658039 | 6.876541 | 2.757341 | 0.05506702 | 0.01997106 | 17.94577 | 0.00315907 | 4.944916e-05 | 0.02050852 | 0.01050029 | 0.0002693009 | -0.2991019 | -0.1672473 | -0.2991019 | -0.1672473 | 0.3426858 | -27.76448 | 0.3426858 | -27.76448 | 2.178592e-15 | 1.221245e-15 | -1.804112e-15 | 0.2893382 | 0.4331073 | 0.7224455
995694716242.7 | 0.0029297 | 1.664473 | 0.01799119 | 7.50888 | 2.770146 | 0.05989168 | 0.0216204 | 1.661275 | 0.01808924 | 7.549804 | 2.759507 | 0.06010239 | 0.02178012 | 18.64901 | 0.003198125 | -9.805319e-05 | -0.04092391 | 0.01063969 | -0.0002107105 | -0.3033219 | -0.06624367 | -0.3033219 | -0.06624367 | 0.3104713 | -28.05932 | 0.3104713 | -28.05932 | 2.39101e-15 | -3.885781e-16 | 2.359224e-15 | 0.2893382 | 0.4331073 | 0.7224455
1001956947162.4 | 0.0029297 | 1.663804 | 0.01672799 | 7.025575 | 2.767965 | 0.05566419 | 0.02011015 | 1.660495 | 0.01684516 | 7.074786 | 2.75696 | 0.05594261 | 0.02029141 | 18.48679 | 0.003309112 | -0.0001171721 | -0.04921102 | 0.01100441 | -0.0002784178 | -0.3328703 | -0.002900396 | -0.3328703 | -0.002900396 | 0.332883 | -28.26562 | 0.332883 | -28.26562 | 1.844445e-15 | 0 | -1.844445e-15 | 0.2893382 | 0.4331073 | 0.7224455
1008219178082.2 | 0.0029297 | 1.664308 | 0.01805714 | 7.631204 | 2.769595 | 0.06010529 | 0.02170183 | 1.660982 | 0.01803044 | 7.619922 | 2.758535 | 0.05989647 | 0.02171315 | 18.49202 | 0.003326496 | 2.669577e-05 | 0.01128201 | 0.0110606 | 0.0002088164 | -0.2957341 | 0.08355886 | -0.2957341 | 0.08355886 | 0.3073121 | -28.5497 | 0.3073121 | -28.5497 | 1.707588e-15 | -2.220446e-16 | -1.69309e-15 | 0.2893382 | 0.4331073 | 0.7224455
1014481409002.0 | 0.0029297 | 1.663721 | 0.01669771 | 7.100518 | 2.767687 | 0.05556063 | 0.02007475 | 1.660514 | 0.01658028 | 7.050583 | 2.757033 | 0.05506358 | 0.01997204 | 17.86476 | 0.003206106 | 0.0001174294 | 0.04993559 | 0.01065394 | 0.0004970557 | -0.2931006 | 0.1602841 | -0.2931006 | 0.1602841 | 0.3340643 | -28.77476 | 0.3340643 | -28.77476 | 4.965068e-16 | 2.220446e-16 | 4.440892e-16 | 0.2893382 | 0.4331073 | 0.7224455
1020743639921.7 | 0.0029297 | 1.664172 | 0.01823462 | 7.80194 | 2.769136 | 0.06069109 | 0.02191698 | 1.661084 | 0.01821528 | 7.793666 | 2.758868 | 0.06051423 | 0.02193444 | 17.66759 | 0.003088017 | 1.933706e-05 | 0.008273635 | 0.01026774 | 0.0001768586 | -0.2108418 | 0.2128305 | -0.2108418 | 0.2128305 | 0.2995849 | -29.06443 | 0.2995849 | -29.06443 | 4.718448e-16 | 4.163336e-16 | 2.220446e-16 | 0.2893382 | 0.4331073 | 0.7224455
1027005870841.5 | 0.0029297 | 1.663753 | 0.01645576 | 7.084023 | 2.767802 | 0.05475662 | 0.01978343 | 1.660662 | 0.01656366 | 7.130472 | 2.757523 | 0.05501326 | 0.01995024 | 17.02488 | 0.003090804 | -0.0001078977 | -0.04644877 | 0.01027868 | -0.0002566401 | -0.1734543 | 0.2809379 | -0.1734543 | 0.2809379 | 0.3301704 | -29.29201 | 0.3301704 | -29.29201 | 2.261867e-15 | 1.970646e-15 | 1.110223e-15 | 0.2893382 | 0.4331073 | 0.7224455
1033268101761.3 | 0.0029297 | 1.664043 | 0.01833367 | 7.940567 | 2.768702 | 0.061016 | 0.02203777 | 1.660834 | 0.01841392 | 7.975326 | 2.75803 | 0.06116492 | 0.02217703 | 17.17549 | 0.003208763 | -8.025435e-05 | -0.03475928 | 0.01067169 | -0.0001489215 | -0.08291023 | 0.2796991 | -0.08291023 | 0.2796991 | 0.2917288 | -29.55696 | 0.2917288 | -29.55696 | 1.255154e-15 | -1.19349e-15 | -3.885781e-16 | 0.2893382 | 0.4331073 | 0.7224455
1039530332681.0 | 0.0029297 | 1.663968 | 0.0163184 | 7.11056 | 2.768522 | 0.05430656 | 0.01961573 | 1.660732 | 0.01627904 | 7.093412 | 2.757766 | 0.05407025 | 0.01960654 | 15.88307 | 0.003235499 | 3.935319e-05 | 0.01714772 | 0.01075578 | 0.0002363065 | -0.01346582 | 0.331691 | -0.01346582 | 0.331691 | 0.3319642 | -29.80456 | 0.3319642 | -29.80456 | 2.154412e-16 | 2.081668e-16 | -5.551115e-17 | 0.2893382 | 0.4331073 | 0.7224455
1045792563600.8 | 0.0029297 | 1.663724 | 0.01840089 | 8.066285 | 2.767639 | 0.06122801 | 0.02212283 | 1.660622 | 0.01831688 | 8.029459 | 2.75733 | 0.06083484 | 0.02206295 | 16.43918 | 0.003102136 | 8.400907e-05 | 0.03682654 | 0.01030949 | 0.0003931787 | 0.0593211 | 0.2832895 | 0.0593211 | 0.2832895 | 0.2894338 | -30.05155 | 0.2894338 | -30.05155 | 1.047221e-15 | -1.033895e-15 | 1.665335e-16 | 0.2893382 | 0.4331073 | 0.7224455
1052054794520.5 | 0.0029297 | 1.664413 | 0.01614048 | 7.117772 | 2.770011 | 0.05372887 | 0.01939663 | 1.661446 | 0.01613257 | 7.114282 | 2.760144 | 0.0536068 | 0.01942174 | 15.36805 | 0.002966966 | 7.914381e-06 | 0.003490153 | 0.009867459 | 0.0001220752 | 0.1626097 | 0.2882069 | 0.1626097 | 0.2882069 | 0.3309155 | -30.35882 | 0.3309155 | -30.35882 | 1.342636e-15 | 1.165734e-15 | -6.661338e-16 | 0.2893382 | 0.4331073 | 0.7224455
1058317025440.3 | 0.0029297 | 1.66368 | 0.01865567 | 8.275912 | 2.767483 | 0.06207414 | 0.02242982 | 1.660647 | 0.01873631 | 8.311684 | 2.757399 | 0.06222881 | 0.02256794 | 15.87909 | 0.003032481 | -8.063815e-05 | -0.03577219 | 0.01008398 | -0.0001546771 | 0.1823052 | 0.2094953 | 0.1823052 | 0.2094953 | 0.2777111 | -30.56124 | 0.2777111 | -30.56124 | 1.000742e-16 | 5.551115e-17 | -8.326673e-17 | 0.2893382 | 0.4331073 | 0.7224455
1064579256360.1 | 0.0029297 | 1.664906 | 0.01649061 | 7.358746 | 2.771639 | 0.05491062 | 0.0198116 | 1.661768 | 0.01656389 | 7.391448 | 2.761197 | 0.05505067 | 0.01993725 | 14.98581 | 0.003138273 | -7.328443e-05 | -0.03270234 | 0.01044243 | -0.0001400593 | 0.2745532 | 0.1599232 | 0.2745532 | 0.1599232 | 0.3177339 | -30.88849 | 0.3177339 | -30.88849 | 5.721958e-16 | 2.220446e-16 | -5.273559e-16 | 0.2893382 | 0.4331073 | 0.7224455
1070841487279.8 | 0.0029297 | 1.663489 | 0.01884454 | 8.458629 | 2.766839 | 0.06269537 | 0.02265956 | 1.660379 | 0.01881659 | 8.446082 | 2.756506 | 0.06248536 | 0.02266832 | 15.5025 | 0.003109115 | 2.795265e-05 | 0.01254693 | 0.01033324 | 0.0002100037 | 0.2544417 | 0.09701066 | 0.2544417 | 0.09701066 | 0.272308 | -31.05167 | 0.272308 | -31.05167 | 4.61319e-16 | 1.665335e-16 | -4.302114e-16 | 0.2893382 | 0.4331073 | 0.7224455
1077103718199.6 | 0.0029297 | 1.665083 | 0.01703518 | 7.69119 | 2.77221 | 0.05672998 | 0.02046381 | 1.662103 | 0.0169493 | 7.652413 | 2.762298 | 0.05634295 | 0.02039713 | 15.05032 | 0.002979931 | 8.588691e-05 | 0.03877695 | 0.009911864 | 0.0003870331 | 0.3057997 | -0.001113543 | 0.3057997 | -0.001113543 | 0.3058017 | -31.41957 | 0.3058017 | -31.41957 | 1.646747e-15 | -1.110223e-16 | -1.643e-15 | 0.2893382 | 0.4331073 | 0.7224455
1083365949119.4 | 0.0029297 | 1.663549 | 0.01929126 | 8.760419 | 2.767022 | 0.06418389 | 0.02319602 | 1.660616 | 0.01928939 | 8.759573 | 2.757274 | 0.06406456 | 0.02323475 | 15.45762 | 0.00293246 | 1.863059e-06 | 0.0008460402 | 0.009747909 | 0.0001193293 | 0.2567822 | -0.04126539 | 0.2567822 | -0.04126539 | 0.2600768 | -31.57527 | 0.2600768 | -31.57527 | 5.64785e-16 | -5.551115e-17 | -5.620504e-16 | 0.2893382 | 0.4331073 | 0.7224455
1089628180039.1 | 0.0029297 | 1.664638 | 0.01764249 | 8.058003 | 2.770708 | 0.05873672 | 0.02119917 | 1.661678 | 0.01773339 | 8.099519 | 2.76086 | 0.05893437 | 0.02134638 | 14.54739 | 0.002959756 | -9.089789e-05 | -0.04151655 | 0.009848298 | -0.0001976511 | 0.2534795 | -0.1333874 | 0.2534795 | -0.1333874 | 0.2864334 | -31.90033 | 0.2864334 | -31.90033 | 7.850462e-17 | 5.551115e-17 | 5.551115e-17 | 0.2893382 | 0.4331073 | 0.7224455
1095890410958.9 | 0.0029297 | 1.662851 | 0.02015656 | 9.259185 | 2.764667 | 0.06703472 | 0.02424694 | 1.659837 | 0.02020657 | 9.282155 | 2.75465 | 0.0670792 | 0.02435127 | 12.13797 | 0.003014119 | -5.000342e-05 | -0.02296974 | 0.01001699 | -4.448649e-05 | 0.1968031 | -0.1389965 | 0.1968031 | -0.1389965 | 0.2409388 | -32.03085 | 0.2409388 | -32.03085 | 5.003708e-16 | -2.775558e-16 | -4.163336e-16 | 0.2893382 | 0.4331073 | 0.7224455
1102152641878.7 | 0.0029297 | 1.66845 | 0.01899851 | 8.777088 | 2.783365 | 0.06339614 | 0.02277679 | 1.665475 | 0.01893766 | 8.748975 | 2.773449 | 0.0630804 | 0.02274439 | 4.872762 | 0.00297503 | 6.085203e-05 | 0.02811292 | 0.00991622 | 0.0003157374 | 0.08202065 | -0.2470308 | 0.08202065 | -0.2470308 | 0.2602914 | -32.66615 | 0.2602914 | -32.66615 | 2.094994e-15 | -2.012279e-15 | -5.828671e-16 | 0.2893382 | 0.4331073 | 0.7224455
1108414872798.4 | 0.0029297 | 1.662809 | 0.01815855 | 8.436699 | 2.764602 | 0.06038837 | 0.02184342 | 1.659889 | 0.01808896 | 8.404367 | 2.754905 | 0.06005133 | 0.02179796 | 13.46152 | 0.002919168 | 6.958862e-05 | 0.03233179 | 0.009696991 | 0.0003370345 | 0.1179087 | -0.2473297 | 0.1179087 | -0.2473297 | 0.2739972 | -32.54187 | 0.2739972 | -32.54187 | 1.618414e-16 | -8.326673e-17 | 1.387779e-16 | 0.2893382 | 0.4331073 | 0.7224455
1114677103718.2 | 0.0029297 | 1.665167 | 0.01840996 | 8.601835 | 2.772443 | 0.06131133 | 0.02211455 | 1.662321 | 0.01843182 | 8.612048 | 2.762972 | 0.06127921 | 0.02217873 | 11.92961 | 0.002845945 | -2.185869e-05 | -0.01021321 | 0.009470655 | 3.211513e-05 | 0.006554454 | -0.2656096 | 0.006554454 | -0.2656096 | 0.2656905 | -32.96205 | 0.2656905 | -32.96205 | 1.634977e-15 | 1.634977e-15 | 0 | 0.2893382 | 0.4331073 | 0.7224455
1120939334638.0 | 0.0029297 | 1.662858 | 0.01822116 | 8.561451 | 2.764766 | 0.06059843 | 0.0219181 | 1.659986 | 0.01829484 | 8.596068 | 2.755218 | 0.06073834 | 0.02204484 | 13.33308 | 0.002872738 | -7.367528e-05 | -0.03461729 | 0.009548351 | -0.0001399105 | -0.01843155 | -0.2657678 | -0.01843155 | -0.2657678 | 0.2664062 | -33.05596 | 0.2664062 | -33.05596 | 1.959915e-15 | -1.956768e-15 | 1.110223e-16 | 0.2893382 | 0.4331073 | 0.7224455
1127201565557.7 | 0.0029297 | 1.6647 | 0.01889014 | 8.925366 | 2.77087 | 0.06289285 | 0.02269787 | 1.661754 | 0.01892378 | 8.941257 | 2.761069 | 0.06289334 | 0.02277862 | 14.27608 | 0.002945831 | -3.363197e-05 | -0.0158907 | 0.009800445 | -4.817834e-07 | -0.1090919 | -0.228497 | -0.1090919 | -0.228497 | 0.2532033 | -33.43215 | 0.2532033 | -33.43215 | 9.806206e-16 | -8.743006e-16 | 4.440892e-16 | 0.2893382 | 0.4331073 | 0.7224455
1133463796477.5 | 0.0029297 | 1.662846 | 0.0189821 | 9.018642 | 2.764698 | 0.06312864 | 0.02283383 | 1.659923 | 0.01895273 | 9.004686 | 2.754986 | 0.06292016 | 0.02283864 | 14.07855 | 0.002922985 | 2.937428e-05 | 0.0139561 | 0.009711293 | 0.0002084869 | -0.1359282 | -0.2109254 | -0.1359282 | -0.2109254 | 0.2509303 | -33.55918 | 0.2509303 | -33.55918 | 2.355139e-16 | 1.665335e-16 | -1.665335e-16 | 0.2893382 | 0.4331073 | 0.7224455
1139726027397.3 | 0.0029297 | 1.664705 | 0.01885071 | 9.005695 | 2.770887 | 0.06276172 | 0.02265041 | 1.661885 | 0.01880264 | 8.982734 | 2.761507 | 0.06249564 | 0.022631 | 13.54338 | 0.00282027 | 4.806258e-05 | 0.02296131 | 0.009380071 | 0.0002660771 | -0.2066579 | -0.1436231 | -0.2066579 | -0.1436231 | 0.2516646 | -33.95017 | 0.2516646 | -33.95017 | 5.775561e-16 | -3.330669e-16 | 4.718448e-16 | 0.2893382 | 0.4331073 | 0.7224455
1145988258317.0 | 0.0029297 | 1.662971 | 0.01992286 | 9.5702 | 2.765076 | 0.06626228 | 0.023964 | 1.660184 | 0.01993024 | 9.573744 | 2.755813 | 0.06617571 | 0.02401314 | 13.49396 | 0.002787533 | -7.378717e-06 | -0.003544461 | 0.009263697 | 8.65712e-05 | -0.2055557 | -0.1050695 | -0.2055557 | -0.1050695 | 0.2308522 | -34.08499 | 0.2308522 | -34.08499 | 1.427457e-15 | -6.383782e-16 | 1.276756e-15 | 0.2893382 | 0.4331073 | 0.7224455
1152250489236.8 | 0.0029297 | 1.66451 | 0.01897655 | 9.165438 | 2.770235 | 0.06317332 | 0.02280432 | 1.66169 | 0.01904213 | 9.197113 | 2.76085 | 0.06328422 | 0.022922 | 11.41851 | 0.002820702 | -6.558136e-05 | -0.03167499 | 0.009384712 | -0.0001108974 | -0.24236 | -0.02728834 | -0.24236 | -0.02728834 | 0.2438914 | -34.4454 | 0.2438914 | -34.4454 | 1.538871e-15 | -1.94289e-16 | 1.526557e-15 | 0.2893382 | 0.4331073 | 0.7224455
1158512720156.6 | 0.0029297 | 1.661952 | 0.02088617 | 10.14259 | 2.761648 | 0.06942364 | 0.02513848 | 1.659106 | 0.02092054 | 10.15928 | 2.752194 | 0.06941878 | 0.02522307 | 9.842519 | 0.002846309 | -3.436492e-05 | -0.01668804 | 0.009454194 | 4.866946e-06 | -0.2117286 | -0.008792495 | -0.2117286 | -0.008792495 | 0.2119111 | -34.51602 | 0.2119111 | -34.51602 | 6.077873e-16 | 2.775558e-17 | 6.071532e-16 | 0.2893382 | 0.4331073 | 0.7224455
1164774951076.3 | 0.0029297 | 1.664414 | 0.01588324 | 7.754792 | 2.77002 | 0.05287254 | 0.01908742 | 1.661572 | 0.01581751 | 7.722703 | 2.760572 | 0.05256388 | 0.01904093 | 1.540456 | 0.00284116 | 6.572448e-05 | 0.03208916 | 0.009447575 | 0.0003086656 | -0.2801544 | 0.1146154 | -0.2801544 | 0.1146154 | 0.3026932 | -34.94586 | 0.3026932 | -34.94586 | 3.779347e-15 | 1.498801e-15 | 3.469447e-15 | 0.2893382 | 0.4331073 | 0.7224455
1171037181996.1 | 0.0029297 | 1.662908 | 0.0180164 | 8.843576 | 2.764938 | 0.05991924 | 0.02167109 | 1.660158 | 0.0179628 | 8.817263 | 2.755803 | 0.05964217 | 0.0216424 | 7.668271 | 0.002749747 | 5.360537e-05 | 0.02631287 | 0.009135664 | 0.0002770679 | -0.2210697 | 0.1328293 | -0.2210697 | 0.1328293 | 0.2579058 | -35.09856 | 0.2579058 | -35.09856 | 1.965949e-15 | -9.992007e-16 | -1.69309e-15 | 0.2893382 | 0.4331073 | 0.7224455
1177299412915.9 | 0.0029297 | 1.666604 | 0.02215545 | 10.93343 | 2.777078 | 0.07384871 | 0.02659223 | 1.663862 | 0.02218273 | 10.9469 | 2.767943 | 0.07381797 | 0.02666889 | 9.728558 | 0.002742564 | -2.72823e-05 | -0.01346347 | 0.009135224 | 3.073753e-05 | -0.09181698 | 0.1648388 | -0.09181698 | 0.1648388 | 0.1886854 | -35.62011 | 0.1886854 | -35.62011 | 7.092622e-16 | -6.106227e-16 | -3.608225e-16 | 0.2893382 | 0.4331073 | 0.7224455
1183561643835.6 | 0.0029297 | 1.662422 | 0.0211437 | 10.48965 | 2.763201 | 0.07029951 | 0.02544133 | 1.659678 | 0.02118748 | 10.51137 | 2.754083 | 0.0703288 | 0.0255362 | 10.80397 | 0.002744326 | -4.378402e-05 | -0.02172179 | 0.00911878 | -2.928436e-05 | -0.1063789 | 0.1708263 | -0.1063789 | 0.1708263 | 0.2012413 | -35.57135 | 0.2012413 | -35.57135 | 1.042683e-15 | -9.298118e-16 | -4.718448e-16 | 0.2893382 | 0.4331073 | 0.7224455
1189823874755.4 | 0.0029297 | 1.664637 | 0.02492869 | 12.43287 | 2.770394 | 0.08299441 | 0.02995763 | 1.661868 | 0.02493823 | 12.43763 | 2.761184 | 0.0828881 | 0.03001905 | 10.84823 | 0.00276848 | -9.542573e-06 | -0.004759237 | 0.009209837 | 0.0001063121 | -0.02166887 | 0.1501606 | -0.02166887 | 0.1501606 | 0.151716 | -35.985 | 0.151716 | -35.985 | 1.284131e-15 | -1.273287e-15 | -1.665335e-16 | 0.2893382 | 0.4331073 | 0.7224455
1196086105675.1 | 0.0029297 | 1.659942 | 0.02195161 | 11.00571 | 2.754926 | 0.07287683 | 0.02645327 | 1.657185 | 0.02194412 | 11.00195 | 2.745782 | 0.07273096 | 0.02648825 | 11.37673 | 0.002756812 | 7.493092e-06 | 0.003756753 | 0.00914437 | 0.0001458679 | -0.04320951 | 0.182306 | -0.04320951 | 0.182306 | 0.1873567 | -35.89559 | 0.1873567 | -35.89559 | 1.46121e-15 | -1.408595e-15 | -3.885781e-16 | 0.2893382 | 0.4331073 | 0.7224455
1202348336594.9 | 0.0029297 | 1.661719 | 0.0246404 | 12.41845 | 2.760703 | 0.08189085 | 0.02966304 | 1.65901 | 0.02462499 | 12.41068 | 2.751707 | 0.0817062 | 0.02969291 | 10.73719 | 0.002709302 | 1.541059e-05 | 0.007766737 | 0.008996097 | 0.0001846492 | 0.02347424 | 0.1505622 | 0.02347424 | 0.1505622 | 0.1523811 | -36.28298 | 0.1523811 | -36.28298 | 2.16889e-16 | 2.151057e-16 | -2.775558e-17 | 0.2893382 | 0.4331073 | 0.7224455
1208610567514.7 | 0.0029297 | 1.657916 | 0.02018358 | 10.22525 | 2.74828 | 0.0669254 | 0.02435174 | 1.655259 | 0.02016903 | 10.21787 | 2.739475 | 0.06676991 | 0.02437325 | 9.078556 | 0.002657762 | 1.455792e-05 | 0.007375216 | 0.008805044 | 0.0001554806 | 0.02718654 | 0.2084553 | 0.02718654 | 0.2084553 | 0.2102206 | -36.258 | 0.2102206 | -36.258 | 9.226381e-16 | 9.15934e-16 | -1.110223e-16 | 0.2893382 | 0.4331073 | 0.7224455
1214872798434.4 | 0.0029297 | 1.658884 | 0.02443486 | 12.44313 | 2.751299 | 0.08106919 | 0.02946578 | 1.656208 | 0.02445716 | 12.45449 | 2.742427 | 0.08101228 | 0.02954036 | 9.269689 | 0.002675958 | -2.22999e-05 | -0.01135594 | 0.008872137 | 5.690673e-05 | 0.06621974 | 0.1362277 | 0.06621974 | 0.1362277 | 0.1514696 | -36.58078 | 0.1514696 | -36.58078 | 1.11714e-15 | 9.992007e-16 | -4.996004e-16 | 0.2893382 | 0.4331073 | 0.7224455
1221135029354.2 | 0.0029297 | 1.658693 | 0.01910786 | 9.780588 | 2.750897 | 0.06338815 | 0.02304272 | 1.656002 | 0.01915162 | 9.802985 | 2.741977 | 0.06343025 | 0.02313303 | 11.25312 | 0.002690478 | -4.375614e-05 | -0.0223971 | 0.00891979 | -4.210198e-05 | 0.142072 | 0.1723627 | 0.142072 | 0.1723627 | 0.2233682 | -36.81768 | 0.2233682 | -36.81768 | 2.050534e-15 | 1.582068e-15 | -1.304512e-15 | 0.2893382 | 0.4331073 | 0.7224455
1227397260274.0 | 0.0029297 | 1.659446 | 0.02310735 | 11.88843 | 2.753226 | 0.07669078 | 0.02785488 | 1.656764 | 0.0231021 | 11.88573 | 2.744333 | 0.07654944 | 0.02789364 | 10.22264 | 0.00268162 | 5.255011e-06 | 0.002703634 | 0.008892571 | 0.0001413429 | 0.1384307 | 0.08908143 | 0.1384307 | 0.08908143 | 0.1646164 | -37.12731 | 0.1646164 | -37.12731 | 6.275768e-16 | -3.608225e-16 | 5.134781e-16 | 0.2893382 | 0.4331073 | 0.7224455
1233659491193.7 | 0.0029297 | 1.659093 | 0.01798763 | 9.301618 | 2.752268 | 0.05968633 | 0.02168624 | 1.656462 | 0.01793946 | 9.276705 | 2.743544 | 0.05943204 | 0.02166251 | 8.833016 | 0.002631736 | 4.817745e-05 | 0.02491313 | 0.008723936 | 0.0002542856 | 0.2272678 | 0.0809459 | 0.2272678 | 0.0809459 | 0.2412528 | -37.35695 | 0.2412528 | -37.35695 | 5.881301e-16 | -1.94289e-16 | 5.551115e-16 | 0.2893382 | 0.4331073 | 0.7224455
1239921722113.5 | 0.0029297 | 1.658171 | 0.02183064 | 11.34619 | 2.749056 | 0.07239789 | 0.02633555 | 1.655569 | 0.0218252 | 11.34336 | 2.740433 | 0.07226627 | 0.02637039 | 11.11712 | 0.00260218 | 5.436408e-06 | 0.002825501 | 0.008622712 | 0.0001316152 | 0.1760482 | 0.02799498 | 0.1760482 | 0.02799498 | 0.1782602 | -37.54141 | 0.1782602 | -37.54141 | 1.893949e-16 | 2.775558e-17 | -1.873501e-16 | 0.2893382 | 0.4331073 | 0.7224455
1246183953033.3 | 0.0029297 | 1.659478 | 0.01796137 | 9.382333 | 2.753545 | 0.05961301 | 0.02164955 | 1.656893 | 0.01801213 | 9.408849 | 2.744969 | 0.05968834 | 0.02174464 | 10.93497 | 0.002585469 | -5.076215e-05 | -0.0265162 | 0.008576201 | -7.533772e-05 | 0.2320985 | -0.04599733 | 0.2320985 | -0.04599733 | 0.2366125 | -37.89476 | 0.2366125 | -37.89476 | 5.759282e-16 | 0 | 5.759282e-16 | 0.2893382 | 0.4331073 | 0.7224455
1252446183953.0 | 0.0029297 | 1.658316 | 0.02146342 | 11.26801 | 2.74955 | 0.07118623 | 0.02589014 | 1.655696 | 0.02149188 | 11.28295 | 2.740867 | 0.07116801 | 0.02596552 | 10.99881 | 0.002619808 | -2.845887e-05 | -0.01494053 | 0.008683294 | 1.822158e-05 | 0.1685532 | -0.06271162 | 0.1685532 | -0.06271162 | 0.1798414 | -38.0553 | 0.1798414 | -38.0553 | 1.075417e-15 | 3.608225e-16 | 1.013079e-15 | 0.2893382 | 0.4331073 | 0.7224455
1258708414872.8 | 0.0029297 | 1.659549 | 0.01751249 | 9.239791 | 2.753797 | 0.05812567 | 0.02110747 | 1.656921 | 0.01749088 | 9.228389 | 2.745082 | 0.05796202 | 0.02111485 | 10.34202 | 0.002627877 | 2.161133e-05 | 0.01140239 | 0.008714522 | 0.0001636579 | 0.1853423 | -0.1570757 | 0.1853423 | -0.1570757 | 0.2429497 | -38.40215 | 0.2429497 | -38.40215 | 1.261582e-15 | 8.049117e-16 | 9.714451e-16 | 0.2893382 | 0.4331073 | 0.7224455
1264970645792.6 | 0.0029297 | 1.658274 | 0.02120111 | 11.2416 | 2.749422 | 0.07031449 | 0.02557428 | 1.655699 | 0.02117648 | 11.22854 | 2.74089 | 0.07012374 | 0.02558429 | 9.922974 | 0.002574891 | 2.463531e-05 | 0.01306254 | 0.008532075 | 0.0001907584 | 0.1181812 | -0.1374618 | 0.1181812 | -0.1374618 | 0.1812803 | -38.55979 | 0.1812803 | -38.55979 | 2.309724e-16 | 1.249001e-16 | 1.94289e-16 | 0.2893382 | 0.4331073 | 0.7224455
1271232876712.3 | 0.0029297 | 1.659801 | 0.01729199 | 9.214234 | 2.754639 | 0.05740251 | 0.02083849 | 1.657298 | 0.01729533 | 9.216013 | 2.746336 | 0.05732701 | 0.02087399 | 9.35075 | 0.002502884 | -3.338034e-06 | -0.00177871 | 0.008302429 | 7.549547e-05 | 0.07960003 | -0.2299916 | 0.07960003 | -0.2299916 | 0.2433768 | -38.93671 | 0.2433768 | -38.93671 | 2.451463e-15 | 2.359224e-15 | 6.661338e-16 | 0.2893382 | 0.4331073 | 0.7224455
1277495107632.1 | 0.0029297 | 1.658249 | 0.02094675 | 11.2167 | 2.749349 | 0.06946983 | 0.02526773 | 1.655714 | 0.02097619 | 11.23246 | 2.740948 | 0.06946111 | 0.02534201 | 8.577548 | 0.002534906 | -2.943751e-05 | -0.01576338 | 0.008401816 | 8.715903e-06 | 0.03683045 | -0.1773928 | 0.03683045 | -0.1773928 | 0.1811758 | -39.0652 | 0.1811758 | -39.0652 | 4.588073e-16 | -4.57967e-16 | -2.775558e-17 | 0.2893382 | 0.4331073 | 0.7224455
1283757338551.9 | 0.0029297 | 1.660577 | 0.01731274 | 9.316179 | 2.757216 | 0.05749826 | 0.02085374 | 1.658001 | 0.01734169 | 9.331759 | 2.748666 | 0.05750507 | 0.02092108 | 8.580982 | 0.002575937 | -2.89525e-05 | -0.01557967 | 0.008549451 | -6.813498e-06 | -0.05401337 | -0.2330835 | -0.05401337 | -0.2330835 | 0.23926 | -39.49762 | 0.23926 | -39.49762 | 1.980443e-15 | 1.956768e-15 | -3.053113e-16 | 0.2893382 | 0.4331073 | 0.7224455
1290019569471.6 | 0.0029297 | 1.65845 | 0.02081741 | 11.25673 | 2.750023 | 0.06904926 | 0.02510861 | 1.655899 | 0.02080941 | 11.2524 | 2.741569 | 0.06891657 | 0.02513764 | 7.230568 | 0.002551076 | 7.995579e-06 | 0.004323499 | 0.008454824 | 0.0001326933 | -0.05583484 | -0.1717968 | -0.05583484 | -0.1717968 | 0.1806423 | -39.58414 | 0.1806423 | -39.58414 | 1.081956e-15 | -1.020017e-15 | 3.608225e-16 | 0.2893382 | 0.4331073 | 0.7224455
1296281800391.4 | 0.0029297 | 1.661457 | 0.01718877 | 9.339712 | 2.760144 | 0.05711682 | 0.02069342 | 1.65898 | 0.01715258 | 9.320047 | 2.751922 | 0.0569116 | 0.02068067 | 7.287459 | 0.002476608 | 3.619077e-05 | 0.01966466 | 0.008222178 | 0.0002052193 | -0.1738458 | -0.1649332 | -0.1738458 | -0.1649332 | 0.2396358 | -40.08161 | 0.2396358 | -40.08161 | 1.256687e-15 | -8.604228e-16 | 9.15934e-16 | 0.2893382 | 0.4331073 | 0.7224455
1302544031311.2 | 0.0029297 | 1.658576 | 0.02085142 | 11.38458 | 2.75044 | 0.06916732 | 0.02514773 | 1.656102 | 0.0208527 | 11.38528 | 2.742239 | 0.06906841 | 0.02518686 | 6.813853 | 0.002473935 | -1.283934e-06 | -0.00070101 | 0.008200351 | 9.891743e-05 | -0.1313105 | -0.1189174 | -0.1313105 | -0.1189174 | 0.1771547 | -40.10479 | 0.1771547 | -40.10479 | 3.734131e-16 | 2.775558e-16 | -2.498002e-16 | 0.2893382 | 0.4331073 | 0.7224455
1308806262230.9 | 0.0029297 | 1.661875 | 0.01804407 | 9.899175 | 2.761504 | 0.05997399 | 0.02171787 | 1.659387 | 0.01809055 | 9.924675 | 2.753237 | 0.06003844 | 0.02180649 | 7.228464 | 0.00248874 | -4.648193e-05 | -0.0255005 | 0.008267437 | -6.444901e-05 | -0.2140405 | -0.04779066 | -0.2140405 | -0.04779066 | 0.219311 | -40.62103 | 0.219311 | -40.62103 | 4.791355e-16 | -8.326673e-17 | 4.718448e-16 | 0.2893382 | 0.4331073 | 0.7224455
1315068493150.7 | 0.0029297 | 1.657764 | 0.02119299 | 11.68234 | 2.747732 | 0.07026597 | 0.02557235 | 1.65527 | 0.02121576 | 11.69489 | 2.739467 | 0.0702356 | 0.02563842 | 7.501202 | 0.002494479 | -2.276513e-05 | -0.01254896 | 0.008265259 | 3.036611e-05 | -0.1618291 | -0.04980839 | -0.1618291 | -0.04980839 | 0.1693208 | -40.54212 | 0.1693208 | -40.54212 | 5.118346e-16 | -1.387779e-16 | 4.926615e-16 | 0.2893382 | 0.4331073 | 0.7224455
1321330724070.4 | 0.0029297 | 1.661222 | 0.01866598 | 10.33835 | 2.759312 | 0.06201667 | 0.02247542 | 1.658741 | 0.01863948 | 10.32368 | 2.751073 | 0.06183613 | 0.02247709 | 7.514584 | 0.002481707 | 2.649514e-05 | 0.01467462 | 0.008238189 | 0.0001805441 | -0.2011936 | 0.04817141 | -0.2011936 | 0.04817141 | 0.20688 | -41.07571 | 0.20688 | -41.07571 | 1.483366e-16 | 2.775558e-17 | 1.457168e-16 | 0.2893382 | 0.4331073 | 0.7224455
1327592954990.2 | 0.0029297 | 1.657227 | 0.02130596 | 11.85646 | 2.745947 | 0.07061762 | 0.02571704 | 1.654773 | 0.02128695 | 11.84588 | 2.737822 | 0.07045015 | 0.02573219 | 7.222949 | 0.00245342 | 1.901349e-05 | 0.01058074 | 0.008124919 | 0.000167471 | -0.1633823 | 0.02718885 | -0.1633823 | 0.02718885 | 0.1656291 | -41.00561 | 0.1656291 | -41.00561 | 3.80834e-16 | -1.110223e-16 | -3.642919e-16 | 0.2893382 | 0.4331073 | 0.7224455
1333855185910.0 | 0.0029297 | 1.661512 | 0.01952685 | 10.91767 | 2.760241 | 0.06488819 | 0.02350816 | 1.6591 | 0.01954468 | 10.92764 | 2.75223 | 0.06485314 | 0.02356385 | 7.564422 | 0.002412404 | -1.783069e-05 | -0.009969331 | 0.008011354 | 3.504751e-05 | -0.1358084 | 0.1319497 | -0.1358084 | 0.1319497 | 0.1893532 | -41.61169 | 0.1893532 | -41.61169 | 1.355484e-15 | 9.15934e-16 | 9.992007e-16 | 0.2893382 | 0.4331073 | 0.7224455
1340117416829.7 | 0.0029297 | 1.656601 | 0.02101713 | 11.80607 | 2.743884 | 0.06963399 | 0.02537789 | 1.654183 | 0.02104003 | 11.81894 | 2.73588 | 0.06960815 | 0.02544269 | 8.139763 | 0.00241728 | -2.290006e-05 | -0.01286378 | 0.008004056 | 2.584683e-05 | -0.1353591 | 0.09660851 | -0.1353591 | 0.09660851 | 0.1662988 | -41.46058 | 0.1662988 | -41.46058 | 7.607509e-16 | 4.718448e-16 | 5.967449e-16 | 0.2893382 | 0.4331073 | 0.7224455
1346379647749.5 | 0.0029297 | 1.661522 | 0.01925133 | 10.86469 | 2.760284 | 0.06397302 | 0.02317625 | 1.659074 | 0.01925959 | 10.86935 | 2.752156 | 0.06390617 | 0.0232204 | 7.937915 | 0.002447575 | -8.256723e-06 | -0.004659769 | 0.008127726 | 6.684114e-05 | -0.05553502 | 0.1827246 | -0.05553502 | 0.1827246 | 0.1909776 | -42.11644 | 0.1909776 | -42.11644 | 1.15813e-15 | -1.117162e-15 | -3.053113e-16 | 0.2893382 | 0.4331073 | 0.7224455
1352641878669.3 | 0.0029297 | 1.656325 | 0.02125114 | 12.04909 | 2.742961 | 0.07039759 | 0.02566482 | 1.653895 | 0.02124911 | 12.04794 | 2.734917 | 0.0702876 | 0.02570008 | 8.132793 | 0.002429806 | 2.031205e-06 | 0.001151664 | 0.008043105 | 0.0001099911 | -0.07308724 | 0.1432523 | -0.07308724 | 0.1432523 | 0.1608197 | -41.93973 | 0.1608197 | -41.93973 | 2.242025e-16 | -2.081668e-16 | -8.326673e-17 | 0.2893382 | 0.4331073 | 0.7224455
1358904109589.0 | 0.0029297 | 1.661211 | 0.01960328 | 11.16623 | 2.759239 | 0.06513037 | 0.02360447 | 1.658836 | 0.01958787 | 11.15746 | 2.751355 | 0.06498616 | 0.0236197 | 7.69191 | 0.002374887 | 1.540137e-05 | 0.008772783 | 0.007884135 | 0.0001442078 | 0.03493122 | 0.1797289 | 0.03493122 | 0.1797289 | 0.183092 | -42.60346 | 0.183092 | -42.60346 | 8.078077e-16 | 7.84095e-16 | -1.94289e-16 | 0.2893382 | 0.4331073 | 0.7224455
1365166340508.8 | 0.0029297 | 1.655136 | 0.02072223 | 11.858 | 2.739046 | 0.06859623 | 0.02504384 | 1.65277 | 0.02071537 | 11.85407 | 2.731218 | 0.06847548 | 0.0250714 | 7.786191 | 0.00236632 | 6.860201e-06 | 0.00392565 | 0.007827278 | 0.0001207475 | -0.01045959 | 0.1651491 | -0.01045959 | 0.1651491 | 0.16548 | -42.34825 | 0.16548 | -42.34825 | 1.172253e-15 | 1.170938e-15 | 5.551115e-17 | 0.2893382 | 0.4331073 | 0.7224455
1371428571428.6 | 0.0029297 | 1.661447 | 0.01874295 | 10.77458 | 2.760056 | 0.06228085 | 0.02256506 | 1.659068 | 0.01877719 | 10.79426 | 2.752153 | 0.06230528 | 0.02263874 | 6.646496 | 0.002379695 | -3.424709e-05 | -0.01968729 | 0.007903099 | -2.443147e-05 | 0.1270453 | 0.1454072 | 0.1270453 | 0.1454072 | 0.19309 | -43.12961 | 0.19309 | -43.12961 | 1.198642e-15 | 8.881784e-16 | -8.049117e-16 | 0.2893382 | 0.4331073 | 0.7224455
1377690802348.3 | 0.0029297 | 1.654508 | 0.02023796 | 11.68713 | 2.736986 | 0.06696773 | 0.02446769 | 1.652136 | 0.02026382 | 11.70206 | 2.729142 | 0.06695718 | 0.02453415 | 6.355114 | 0.002371848 | -2.586136e-05 | -0.01493455 | 0.007843903 | 1.054978e-05 | 0.06357445 | 0.156826 | 0.06357445 | 0.156826 | 0.169222 | -42.79664 | 0.169222 | -42.79664 | 6.107803e-16 | -5.689893e-16 | 2.220446e-16 | 0.2893382 | 0.4331073 | 0.7224455
1383953033268.1 | 0.0029297 | 1.66218 | 0.01882126 | 10.91841 | 2.762488 | 0.06256866 | 0.02264939 | 1.659823 | 0.0187961 | 10.90381 | 2.754661 | 0.06239641 | 0.02265121 | 5.207688 | 0.002356542 | 2.516744e-05 | 0.01459989 | 0.007827495 | 0.0001722532 | 0.1825096 | 0.05280426 | 0.1825096 | 0.05280426 | 0.1899949 | -43.70066 | 0.1899949 | -43.70066 | 1.705458e-15 | 4.996004e-16 | -1.63064e-15 | 0.2893382 | 0.4331073 | 0.7224455
1390215264187.9 | 0.0029297 | 1.65383 | 0.01880697 | 10.95948 | 2.734799 | 0.06220705 | 0.02274649 | 1.65148 | 0.01878394 | 10.94606 | 2.727033 | 0.06204258 | 0.02275095 | 4.718255 | 0.002349621 | 2.303723e-05 | 0.01342461 | 0.007765359 | 0.0001644696 | 0.1395949 | 0.1274992 | 0.1395949 | 0.1274992 | 0.1890577 | -43.24215 | 0.1890577 | -43.24215 | 1.08389e-15 | 6.938894e-16 | -8.326673e-16 | 0.2893382 | 0.4331073 | 0.7224455
1396477495107.6 | 0.0029297 | 1.66316 | 0.01895131 | 11.09334 | 2.765742 | 0.06303813 | 0.02279248 | 1.660847 | 0.01897798 | 11.10895 | 2.758051 | 0.06303903 | 0.02285636 | 3.809618 | 0.002313323 | -2.666736e-05 | -0.01561001 | 0.007690512 | -8.9977e-07 | 0.1753563 | -0.05685248 | 0.1753563 | -0.05685248 | 0.1843422 | -44.29582 | 0.1843422 | -44.29582 | 1.402429e-15 | -4.163336e-16 | -1.339207e-15 | 0.2893382 | 0.4331073 | 0.7224455
1402739726027.4 | 0.0029297 | 1.652948 | 0.01667359 | 9.803823 | 2.731959 | 0.05512116 | 0.02017643 | 1.650668 | 0.01669527 | 9.81657 | 2.724427 | 0.05511672 | 0.02023057 | 2.139776 | 0.002279576 | -2.167944e-05 | -0.01274719 | 0.007531569 | 4.446329e-06 | 0.212532 | 0.06785545 | 0.212532 | 0.06785545 | 0.2231013 | -43.67325 | 0.2231013 | -43.67325 | 1.786789e-15 | 6.106227e-16 | -1.679212e-15 | 0.2893382 | 0.4331073 | 0.7224455
1409001956947.2 | 0.0029297 | 1.666218 | 0.01874421 | 11.07052 | 2.775932 | 0.0624639 | 0.02250195 | 1.663892 | 0.0187261 | 11.05982 | 2.768186 | 0.06231641 | 0.02251164 | 1.304911 | 0.002326315 | 1.811299e-05 | 0.01069771 | 0.007746206 | 0.000147486 | 0.08661989 | -0.164135 | 0.08661989 | -0.164135 | 0.1855891 | -45.0675 | 0.1855891 | -45.0675 | 2.656428e-15 | 2.38698e-15 | 1.165734e-15 | 0.2893382 | 0.4331073 | 0.7224455
1415264187866.9 | 0.0029297 | 1.659637 | -0.005741397 | -3.405997 | 2.754363 | -0.01905727 | -0.006918941 | 1.65619 | -0.007391447 | -4.384864 | 2.742911 | -0.02448328 | -0.008926023 | -16.22549 | 0.003447309 | 0.00165005 | 0.9788672 | 0.01145235 | 0.005426008 | 1.397723 | -1.110014 | 1.397723 | -1.110014 | 1.78487 | -44.65347 | 1.78487 | -44.65347 | 7.6404e-15 | -6.217249e-15 | -4.440892e-15 | 0.2893382 | 0.4331073 | 0.7224455
1421526418786.7 | 0.0029297 | 1.659806 | 0.02948365 | 17.56812 | 2.754087 | 0.09787429 | 0.03553784 | 1.657502 | 0.02948431 | 17.56851 | 2.746445 | 0.09774062 | 0.03558805 | 1.283304 | 0.002303647 | -6.544688e-07 | -0.0003899717 | 0.007641945 | 0.0001336703 | 0.03636552 | -0.0616749 | 0.03636552 | -0.0616749 | 0.07159779 | -45.02033 | 0.07159779 | -45.02033 | 6.737519e-16 | 5.689893e-16 | 3.608225e-16 | 0.2893382 | 0.4331073 | 0.7224455
1427788649706.5 | 0.0029297 | 1.661744 | 0.015361 | 9.193323 | 2.761157 | 0.05105209 | 0.01848938 | 1.659505 | 0.01539909 | 9.21612 | 2.753718 | 0.05110972 | 0.01856026 | 1.998679 | 0.002239404 | -3.809175e-05 | -0.02279733 | 0.00743879 | -5.762789e-05 | 0.02535723 | -0.2419678 | 0.02535723 | -0.2419678 | 0.2432928 | -45.44868 | 0.2432928 | -45.44868 | 2.316645e-15 | -2.310652e-15 | -1.665335e-16 | 0.2893382 | 0.4331073 | 0.7224455
1434050880626.2 | 0.0029297 | 1.659422 | 0.03018495 | 18.14447 | 2.75277 | 0.1001791 | 0.03639212 | 1.657134 | 0.03019182 | 18.14859 | 2.745181 | 0.1000638 | 0.0364507 | 3.856708 | 0.002288074 | -6.86976e-06 | -0.004129479 | 0.00758894 | 0.0001153626 | 0.003915739 | -0.06565217 | 0.003915739 | -0.06565217 | 0.06576884 | -45.49352 | 0.06576884 | -45.49352 | 2.766884e-16 | 2.766884e-16 | 0 | 0.2893382 | 0.4331073 | 0.7224455
1440313111546.0 | 0.0029297 | 1.659796 | 0.01644901 | 9.930836 | 2.754651 | 0.05460399 | 0.01982247 | 1.657504 | 0.01645748 | 9.935952 | 2.747047 | 0.05455667 | 0.01986012 | 3.703368 | 0.002292092 | -8.473838e-06 | -0.005115949 | 0.007603834 | 4.731446e-05 | -0.04903211 | -0.2134513 | -0.04903211 | -0.2134513 | 0.2190106 | -45.77889 | 0.2190106 | -45.77889 | 5.1028e-16 | 4.718448e-16 | -1.94289e-16 | 0.2893382 | 0.4331073 | 0.7224455
1446575342465.8 | 0.0029297 | 1.659008 | 0.02830948 | 17.16572 | 2.751506 | 0.0939313 | 0.03413814 | 1.656741 | 0.02830901 | 17.16544 | 2.74399 | 0.09380141 | 0.03418431 | 3.942671 | 0.002266927 | 4.639724e-07 | 0.0002813341 | 0.007516534 | 0.0001298884 | -0.03034152 | -0.06963828 | -0.03034152 | -0.06963828 | 0.07596116 | -45.96399 | 0.07596116 | -45.96399 | 7.750546e-16 | -7.181755e-16 | 2.914335e-16 | 0.2893382 | 0.4331073 | 0.7224455
1452837573385.5 | 0.0029297 | 1.65907 | 0.01727995 | 10.52322 | 2.752215 | 0.0573373 | 0.02083315 | 1.656855 | 0.01726002 | 10.51108 | 2.74487 | 0.05719469 | 0.02083694 | 4.485977 | 0.00221526 | 1.993284e-05 | 0.01213879 | 0.007344949 | 0.0001426108 | -0.1255887 | -0.1573631 | -0.1255887 | -0.1573631 | 0.2013347 | -46.22666 | 0.2013347 | -46.22666 | 1.044805e-15 | -8.049117e-16 | 6.661338e-16 | 0.2893382 | 0.4331073 | 0.7224455
1459099804305.3 | 0.0029297 | 1.657987 | 0.02759568 | 16.87778 | 2.748159 | 0.09150657 | 0.0332974 | 1.655748 | 0.02760035 | 16.88064 | 2.740739 | 0.09139845 | 0.0333481 | 3.935609 | 0.00223927 | -4.670271e-06 | -0.002856382 | 0.007420605 | 0.0001081228 | -0.05828755 | -0.05363419 | -0.05828755 | -0.05363419 | 0.079209 | -46.38004 | 0.079209 | -46.38004 | 2.553287e-16 | -1.873501e-16 | 1.734723e-16 | 0.2893382 | 0.4331073 | 0.7224455
1465362035225.0 | 0.0029297 | 1.658635 | 0.01768674 | 10.86381 | 2.750757 | 0.0586717 | 0.02132929 | 1.656415 | 0.0177185 | 10.88331 | 2.743397 | 0.05869838 | 0.02139624 | 4.478856 | 0.002219758 | -3.175457e-05 | -0.01950475 | 0.007359734 | -2.667692e-05 | -0.1731751 | -0.07976746 | -0.1731751 | -0.07976746 | 0.1906632 | -46.69224 | 0.1906632 | -46.69224 | 2.79354e-15 | 1.19349e-15 | -2.525757e-15 | 0.2893382 | 0.4331073 | 0.7224455
1471624266144.8 | 0.0029297 | 1.656907 | 0.02793696 | 17.23317 | 2.74456 | 0.09257788 | 0.03373142 | 1.654678 | 0.02794245 | 17.23656 | 2.737177 | 0.0924715 | 0.03378353 | 3.735665 | 0.00222919 | -5.49019e-06 | -0.003386675 | 0.007382458 | 0.0001063846 | -0.07098568 | -0.02481184 | -0.07098568 | -0.02481184 | 0.07519704 | -46.78763 | 0.07519704 | -46.78763 | 6.384631e-16 | 2.359224e-16 | -5.932754e-16 | 0.2893382 | 0.4331073 | 0.7224455
1477886497064.6 | 0.0029297 | 1.658126 | 0.01702344 | 10.54576 | 2.749093 | 0.05645404 | 0.02053552 | 1.65591 | 0.01700191 | 10.53241 | 2.741749 | 0.05630726 | 0.02053698 | 3.771449 | 0.002215976 | 2.153813e-05 | 0.01334253 | 0.007343091 | 0.0001467775 | -0.20066 | 0.00548417 | -0.20066 | 0.00548417 | 0.2007349 | -47.15121 | 0.2007349 | -47.15121 | 1.555675e-15 | -8.326673e-17 | -1.553445e-15 | 0.2893382 | 0.4331073 | 0.7224455
1484148727984.3 | 0.0029297 | 1.657461 | 0.0275017 | 17.10906 | 2.746422 | 0.09116603 | 0.03319447 | 1.655258 | 0.02750118 | 17.10873 | 2.739122 | 0.09104308 | 0.03323805 | 2.921199 | 0.002203567 | 5.267776e-07 | 0.0003277132 | 0.007299768 | 0.0001229476 | -0.0747638 | 0.01672509 | -0.0747638 | 0.01672509 | 0.07661171 | -47.34397 | 0.07661171 | -47.34397 | 2.049031e-16 | 9.714451e-17 | 1.804112e-16 | 0.2893382 | 0.4331073 | 0.7224455
1490410958904.1 | 0.0029297 | 1.657919 | 0.01589807 | 9.932066 | 2.748442 | 0.05271542 | 0.01918011 | 1.655776 | 0.01591294 | 9.941357 | 2.74134 | 0.05269652 | 0.01922291 | 2.42645 | 0.002143116 | -1.487221e-05 | -0.009291174 | 0.007102105 | 1.889275e-05 | -0.1900225 | 0.1086549 | -0.1900225 | 0.1086549 | 0.2188936 | -47.64332 | 0.2188936 | -47.64332 | 1.763298e-15 | 8.326673e-16 | 1.554312e-15 | 0.2893382 | 0.4331073 | 0.7224455
1496673189823.9 | 0.0029297 | 1.655297 | 0.02724957 | 17.09527 | 2.739265 | 0.09021226 | 0.03293302 | 1.653112 | 0.02725681 | 17.09981 | 2.732035 | 0.09011711 | 0.03298534 | 1.759361 | 0.002185156 | -7.240569e-06 | -0.004542436 | 0.007229784 | 9.515023e-05 | -0.06633437 | 0.03857772 | -0.06633437 | 0.03857772 | 0.07673649 | -47.65064 | 0.07673649 | -47.65064 | 1.046025e-15 | -5.412337e-16 | -8.951173e-16 | 0.2893382 | 0.4331073 | 0.7224455
1502935420743.6 | 0.0029297 | 1.658116 | 0.01443731 | 9.095272 | 2.74914 | 0.04787746 | 0.01741543 | 1.655914 | 0.01445186 | 9.104437 | 2.741842 | 0.04786205 | 0.01745617 | 1.324632 | 0.002202133 | -1.45475e-05 | -0.009164694 | 0.007298353 | 1.54069e-05 | -0.126009 | 0.2129495 | -0.126009 | 0.2129495 | 0.2474384 | -48.16037 | 0.2474384 | -48.16037 | 1.714567e-15 | 1.498801e-15 | 8.326673e-16 | 0.2893382 | 0.4331073 | 0.7224455