## Sheet1
freq_Hz | thickness_m | n_final | k_final | alpha_final | eps_r_final | eps_i_final | loss_tan_final | n_seed | k_seed | alpha_seed | eps_r_seed | eps_i_seed | loss_tan_seed | alpha_max | delta_n | delta_k | delta_alpha | delta_eps_r | delta_eps_i | H_meas_real | H_meas_imag | H_model_real | H_model_imag | H_meas_mag | H_meas_phi | H_model_mag | H_model_phi | error_abs | error_real | error_imag | TV_n | TV_k | TV_total
300587084148.7 | 0.0029397 | 1.668748 | 0.007493186 | 0.9441174 | 2.784663 | 0.02500847 | 0.008980792 | 1.655305 | 0.006248506 | 0.7872917 | 2.739997 | 0.02068637 | 0.007549779 | 29.51334 | 0.01344227 | 0.00124468 | 0.1568257 | 0.04466572 | 0.004322103 | 0.8156262 | 0.1855886 | 0.8156262 | 0.1855886 | 0.8364743 | 0.2237319 | 0.8364743 | 0.2237319 | 1.562469e-15 | 3.330669e-16 | -1.526557e-15 | 0.3304038 | 0.5365822 | 0.8669861
306849315068.5 | 0.0029397 | 1.66931 | 0.008088474 | 1.040353 | 2.786529 | 0.02700434 | 0.009691029 | 1.65908 | 0.005787936 | 0.7444543 | 2.752514 | 0.0192053 | 0.006977368 | 29.71402 | 0.01022943 | 0.002300538 | 0.2958992 | 0.0340156 | 0.007799036 | 0.8370414 | -0.08437911 | 0.8370414 | -0.08437911 | 0.8412836 | -0.100467 | 0.8412836 | -0.100467 | 9.298118e-16 | 0 | 9.298118e-16 | 0.3304038 | 0.5365822 | 0.8669861
313111545988.3 | 0.0029397 | 1.669094 | 0.007137549 | 0.9367795 | 2.785824 | 0.02382648 | 0.008552759 | 1.660804 | 0.007288848 | 0.9566369 | 2.758217 | 0.02421069 | 0.008777662 | 29.08113 | 0.008290207 | -0.0001512981 | -0.01985737 | 0.02760773 | -0.0003842095 | 0.7546391 | -0.3084434 | 0.7546391 | -0.3084434 | 0.8152408 | -0.3880093 | 0.8152408 | -0.3880093 | 1.502907e-15 | 1.110223e-16 | 1.498801e-15 | 0.3304038 | 0.5365822 | 0.8669861
319373776908.0 | 0.0029397 | 1.669947 | 0.008236542 | 1.102639 | 2.788655 | 0.02750918 | 0.009864676 | 1.659898 | 0.01051383 | 1.407503 | 2.755149 | 0.03490377 | 0.01266856 | 29.59944 | 0.01004936 | -0.002277288 | -0.3048642 | 0.03350552 | -0.007394587 | 0.6187627 | -0.4465501 | 0.6187627 | -0.4465501 | 0.763069 | -0.6251302 | 0.763069 | -0.6251302 | 3.140185e-16 | 2.220446e-16 | 2.220446e-16 | 0.3304038 | 0.5365822 | 0.8669861
325636007827.8 | 0.0029397 | 1.66949 | 0.007965 | 1.087195 | 2.787133 | 0.02659497 | 0.009542054 | 1.65722 | 0.009248992 | 1.262455 | 2.746293 | 0.03065523 | 0.0111624 | 29.28598 | 0.0122699 | -0.001283992 | -0.1752604 | 0.04084049 | -0.004060253 | 0.5285728 | -0.5733553 | 0.5285728 | -0.5733553 | 0.779824 | -0.8260159 | 0.779824 | -0.8260159 | 5.551115e-16 | 4.440892e-16 | 3.330669e-16 | 0.3304038 | 0.5365822 | 0.8669861
331898238747.6 | 0.0029397 | 1.669228 | 0.008890686 | 1.236885 | 2.786243 | 0.02968116 | 0.01065275 | 1.657439 | 0.007532854 | 1.047982 | 2.747049 | 0.0249705 | 0.009089937 | 29.42064 | 0.01178849 | 0.001357832 | 0.1889035 | 0.0391941 | 0.004710663 | 0.3764163 | -0.7113156 | 0.3764163 | -0.7113156 | 0.8047727 | -1.084076 | 0.8047727 | -1.084076 | 1.241267e-15 | -1.110223e-15 | -5.551115e-16 | 0.3304038 | 0.5365822 | 0.8669861
338160469667.3 | 0.0029397 | 1.669307 | 0.008228927 | 1.166421 | 2.786519 | 0.02747322 | 0.009859331 | 1.660321 | 0.006347817 | 0.8997801 | 2.756626 | 0.02107883 | 0.007646604 | 28.88794 | 0.008986203 | 0.00188111 | 0.2666406 | 0.0298933 | 0.006394388 | 0.1415415 | -0.8098661 | 0.1415415 | -0.8098661 | 0.8221417 | -1.397772 | 0.8221417 | -1.397772 | 2.038288e-15 | -2.026157e-15 | -2.220446e-16 | 0.3304038 | 0.5365822 | 0.8669861
344422700587.1 | 0.0029397 | 1.668935 | 0.00836871 | 1.208202 | 2.785276 | 0.02793367 | 0.01002905 | 1.661175 | 0.008806643 | 1.271427 | 2.759424 | 0.02925875 | 0.01060321 | 29.50777 | 0.007760587 | -0.0004379333 | -0.06322501 | 0.02585113 | -0.001325075 | -0.07759612 | -0.7744587 | -0.07759612 | -0.7744587 | 0.7783363 | -1.670657 | 0.7783363 | -1.670657 | 1.735112e-15 | -1.720846e-15 | 2.220446e-16 | 0.3304038 | 0.5365822 | 0.8669861
350684931506.8 | 0.0029397 | 1.669825 | 0.008496973 | 1.249023 | 2.788244 | 0.02837692 | 0.01017734 | 1.660358 | 0.01052833 | 1.547625 | 2.756676 | 0.03496158 | 0.01268251 | 29.14061 | 0.009467787 | -0.002031355 | -0.2986015 | 0.03156811 | -0.006584655 | -0.2473645 | -0.7053444 | -0.2473645 | -0.7053444 | 0.7474623 | -1.908095 | 0.7474623 | -1.908095 | 3.134292e-15 | -2.88658e-15 | 1.221245e-15 | 0.3304038 | 0.5365822 | 0.8669861
356947162426.6 | 0.0029397 | 1.669172 | 0.009011059 | 1.348245 | 2.786054 | 0.03008202 | 0.01079735 | 1.657964 | 0.009849653 | 1.473717 | 2.748749 | 0.03266075 | 0.01188204 | 29.20108 | 0.01120764 | -0.0008385938 | -0.1254714 | 0.03730517 | -0.002578732 | -0.3882788 | -0.6485518 | -0.3882788 | -0.6485518 | 0.7558968 | -2.110249 | 0.7558968 | -2.110249 | 2.789401e-15 | -2.38698e-15 | 1.44329e-15 | 0.3304038 | 0.5365822 | 0.8669861
363209393346.4 | 0.0029397 | 1.669183 | 0.0091843 | 1.398274 | 2.786089 | 0.03066056 | 0.01100488 | 1.658693 | 0.007787305 | 1.185587 | 2.751203 | 0.0258335 | 0.009389894 | 29.26917 | 0.01049023 | 0.001396995 | 0.212687 | 0.03488649 | 0.004827063 | -0.5709026 | -0.5438937 | -0.5709026 | -0.5438937 | 0.7885113 | -2.380417 | 0.7885113 | -2.380417 | 1.493652e-15 | 1.110223e-15 | -9.992007e-16 | 0.3304038 | 0.5365822 | 0.8669861
369471624266.1 | 0.0029397 | 1.668588 | 0.008627525 | 1.336154 | 2.784111 | 0.02879157 | 0.01034139 | 1.660521 | 0.007115217 | 1.101941 | 2.757279 | 0.02362993 | 0.008570018 | 29.50318 | 0.00806702 | 0.001512308 | 0.2342128 | 0.02683218 | 0.005161636 | -0.713159 | -0.358168 | -0.713159 | -0.358168 | 0.7980476 | -2.676165 | 0.7980476 | -2.676165 | 5.778762e-15 | -2.997602e-15 | 4.940492e-15 | 0.3304038 | 0.5365822 | 0.8669861
375733855185.9 | 0.0029397 | 1.669479 | 0.00915403 | 1.441723 | 2.787077 | 0.03056493 | 0.01096666 | 1.662145 | 0.009835901 | 1.549115 | 2.762629 | 0.03269738 | 0.01183561 | 28.79546 | 0.007334479 | -0.0006818705 | -0.1073919 | 0.02444867 | -0.002132455 | -0.735948 | -0.1285975 | -0.735948 | -0.1285975 | 0.7470989 | -2.968602 | 0.7470989 | -2.968602 | 5.38544e-15 | -7.771561e-16 | 5.329071e-15 | 0.3304038 | 0.5365822 | 0.8669861
381996086105.7 | 0.0029397 | 1.669253 | 0.008740625 | 1.399557 | 2.786328 | 0.02918062 | 0.01047279 | 1.660329 | 0.01052651 | 1.685515 | 2.75658 | 0.03495494 | 0.01268055 | 29.19421 | 0.008923989 | -0.001785888 | -0.2859581 | 0.02974756 | -0.005774321 | -0.7318903 | 0.02909918 | -0.7318903 | 0.02909918 | 0.7324686 | -3.181331 | 0.7324686 | -3.181331 | 1.103284e-15 | 0 | 1.103284e-15 | 0.3304038 | 0.5365822 | 0.8669861
388258317025.4 | 0.0029397 | 1.669061 | 0.009874513 | 1.607036 | 2.785667 | 0.03296233 | 0.01183283 | 1.658782 | 0.01035237 | 1.684805 | 2.751452 | 0.03434464 | 0.01248237 | 29.29608 | 0.01027868 | -0.000477853 | -0.07776859 | 0.0342155 | -0.001382314 | -0.708553 | 0.1866092 | -0.708553 | 0.1866092 | 0.7327144 | -3.399112 | 0.7327144 | -3.399112 | 3.126416e-15 | 8.881784e-16 | 2.997602e-15 | 0.3304038 | 0.5365822 | 0.8669861
394520547945.2 | 0.0029397 | 1.669046 | 0.009048265 | 1.496319 | 2.785633 | 0.03020394 | 0.01084276 | 1.659632 | 0.007645701 | 1.264376 | 2.75432 | 0.0253781 | 0.009213926 | 28.86899 | 0.009414114 | 0.001402564 | 0.231943 | 0.03131314 | 0.004825842 | -0.6714778 | 0.3955528 | -0.6714778 | 0.3955528 | 0.7793231 | -3.673943 | 0.7793231 | -3.673943 | 2.086658e-15 | 9.992007e-16 | 1.831868e-15 | 0.3304038 | 0.5365822 | 0.8669861
400782778865.0 | 0.0029397 | 1.668669 | 0.009833496 | 1.651985 | 2.78436 | 0.0328177 | 0.01178644 | 1.661336 | 0.008728754 | 1.466393 | 2.759961 | 0.02900279 | 0.0105084 | 29.12861 | 0.007332999 | 0.001104742 | 0.1855919 | 0.02439842 | 0.003814914 | -0.5110268 | 0.5575717 | -0.5110268 | 0.5575717 | 0.7563297 | -3.97052 | 0.7563297 | -3.97052 | 2.065134e-15 | 1.665335e-15 | 1.221245e-15 | 0.3304038 | 0.5365822 | 0.8669861
407045009784.7 | 0.0029397 | 1.669432 | 0.00889875 | 1.518311 | 2.786924 | 0.02971172 | 0.01066112 | 1.66252 | 0.009731379 | 1.660374 | 2.763877 | 0.03235722 | 0.01170719 | 28.87164 | 0.006912228 | -0.000832629 | -0.1420637 | 0.02304672 | -0.002645504 | -0.3243126 | 0.6595128 | -0.3243126 | 0.6595128 | 0.7349394 | -4.255367 | 0.7349394 | -4.255367 | 1.299483e-15 | 1.221245e-15 | 4.440892e-16 | 0.3304038 | 0.5365822 | 0.8669861
413307240704.5 | 0.0029397 | 1.668585 | 0.01010883 | 1.751309 | 2.784074 | 0.03373487 | 0.01211709 | 1.660159 | 0.011581 | 2.006357 | 2.755995 | 0.03845261 | 0.01395235 | 29.02778 | 0.008425616 | -0.001472173 | -0.2550474 | 0.02807865 | -0.004717736 | -0.1806533 | 0.6749888 | -0.1806533 | 0.6749888 | 0.6987457 | -4.450879 | 0.6987457 | -4.450879 | 1.37803e-15 | -1.360023e-15 | -2.220446e-16 | 0.3304038 | 0.5365822 | 0.8669861
419569471624.3 | 0.0029397 | 1.669449 | 0.009832282 | 1.729208 | 2.786962 | 0.03282898 | 0.01177948 | 1.65994 | 0.01000303 | 1.759239 | 2.755299 | 0.03320886 | 0.01205272 | 29.21027 | 0.009509151 | -0.0001707521 | -0.03003026 | 0.03166304 | -0.000379883 | -0.009046444 | 0.7245599 | -0.009046444 | 0.7245599 | 0.7246163 | -4.699904 | 0.7246163 | -4.699904 | 2.218022e-15 | 2.215242e-15 | 1.110223e-16 | 0.3304038 | 0.5365822 | 0.8669861
425831702544.0 | 0.0029397 | 1.668155 | 0.01009871 | 1.802574 | 2.78264 | 0.03369244 | 0.01210809 | 1.659643 | 0.008839171 | 1.577752 | 2.754338 | 0.02933974 | 0.01065219 | 28.83534 | 0.008511928 | 0.001259543 | 0.2248226 | 0.02830213 | 0.004352702 | 0.1728302 | 0.7238934 | 0.1728302 | 0.7238934 | 0.7442392 | -4.946753 | 0.7442392 | -4.946753 | 7.02715e-16 | 6.938894e-16 | -1.110223e-16 | 0.3304038 | 0.5365822 | 0.8669861
432093933463.8 | 0.0029397 | 1.669227 | 0.009884462 | 1.790277 | 2.78622 | 0.03299881 | 0.01184358 | 1.662556 | 0.009098354 | 1.647897 | 2.764008 | 0.03025304 | 0.01094535 | 28.7664 | 0.006671061 | 0.000786108 | 0.1423802 | 0.0222116 | 0.002745776 | 0.3950891 | 0.6213046 | 0.3950891 | 0.6213046 | 0.7362845 | -5.27879 | 0.7362845 | -5.27879 | 6.776e-16 | -3.885781e-16 | -5.551115e-16 | 0.3304038 | 0.5365822 | 0.8669861
438356164383.6 | 0.0029397 | 1.668118 | 0.00978273 | 1.797531 | 2.782521 | 0.03263749 | 0.01172947 | 1.661526 | 0.01059274 | 1.946366 | 2.760557 | 0.03520022 | 0.01275113 | 28.50017 | 0.006591578 | -0.0008100087 | -0.1488353 | 0.02196411 | -0.002562734 | 0.502743 | 0.493942 | 0.502743 | 0.493942 | 0.7047902 | -5.506617 | 0.7047902 | -5.506617 | 5.551115e-17 | 0 | 5.551115e-17 | 0.3304038 | 0.5365822 | 0.8669861
444618395303.3 | 0.0029397 | 1.669749 | 0.01055783 | 1.967666 | 2.78795 | 0.03525785 | 0.01264652 | 1.661666 | 0.01177332 | 2.194196 | 2.760994 | 0.03912664 | 0.01417121 | 28.55107 | 0.008083163 | -0.001215487 | -0.2265307 | 0.02695551 | -0.003868786 | 0.5905774 | 0.3361935 | 0.5905774 | 0.3361935 | 0.6795644 | -5.765674 | 0.6795644 | -5.765674 | 1.955537e-15 | 1.110223e-15 | -1.609823e-15 | 0.3304038 | 0.5365822 | 0.8669861
450880626223.1 | 0.0029397 | 1.668081 | 0.01022405 | 1.932296 | 2.782389 | 0.03410907 | 0.01225892 | 1.659307 | 0.01026477 | 1.939992 | 2.753193 | 0.0340648 | 0.01237283 | 28.55657 | 0.008774085 | -4.072054e-05 | -0.007695986 | 0.02919561 | 4.427759e-05 | 0.6681196 | 0.2271727 | 0.6681196 | 0.2271727 | 0.705685 | -5.955431 | 0.705685 | -5.955431 | 1.688306e-15 | 7.771561e-16 | -1.498801e-15 | 0.3304038 | 0.5365822 | 0.8669861
457142857142.9 | 0.0029397 | 1.668897 | 0.01087972 | 2.084772 | 2.785098 | 0.03631424 | 0.01303877 | 1.661239 | 0.009721153 | 1.862768 | 2.759619 | 0.03229831 | 0.0117039 | 28.33291 | 0.007658059 | 0.001158563 | 0.2220039 | 0.02547851 | 0.004015933 | 0.7134062 | 0.01353092 | 0.7134062 | 0.01353092 | 0.7135345 | -6.264221 | 0.7135345 | -6.264221 | 1.700029e-16 | 0 | 1.700029e-16 | 0.3304038 | 0.5365822 | 0.8669861
463405088062.6 | 0.0029397 | 1.668013 | 0.009752263 | 1.894329 | 2.782173 | 0.03253381 | 0.01169367 | 1.661818 | 0.00913672 | 1.774763 | 2.761557 | 0.03036714 | 0.01099638 | 28.24731 | 0.006194915 | 0.0006155431 | 0.1195662 | 0.02061639 | 0.002166671 | 0.6998057 | -0.180711 | 0.6998057 | -0.180711 | 0.7227617 | -6.535895 | 0.7227617 | -6.535895 | 2.092557e-15 | 7.771561e-16 | 1.94289e-15 | 0.3304038 | 0.5365822 | 0.8669861
469667318982.4 | 0.0029397 | 1.669194 | 0.01117065 | 2.199166 | 2.786085 | 0.03729198 | 0.01338509 | 1.662762 | 0.01202724 | 2.367803 | 2.764633 | 0.03999688 | 0.01446734 | 28.35848 | 0.006432175 | -0.0008565877 | -0.1686364 | 0.0214516 | -0.0027049 | 0.5696611 | -0.3378948 | 0.5696611 | -0.3378948 | 0.6623343 | -6.818553 | 0.6623343 | -6.818553 | 1.555303e-15 | -8.881784e-16 | -1.276756e-15 | 0.3304038 | 0.5365822 | 0.8669861
475929549902.2 | 0.0029397 | 1.668409 | 0.01002429 | 1.999794 | 2.783488 | 0.03344922 | 0.01201701 | 1.660783 | 0.0111068 | 2.215749 | 2.758075 | 0.03689194 | 0.01337597 | 28.14518 | 0.007626562 | -0.001082509 | -0.2159551 | 0.02541316 | -0.003442723 | 0.503487 | -0.4533355 | 0.503487 | -0.4533355 | 0.6775045 | -7.016217 | 0.6775045 | -7.016217 | 1.555303e-15 | 8.881784e-16 | 1.276756e-15 | 0.3304038 | 0.5365822 | 0.8669861
482191780821.9 | 0.0029397 | 1.66845 | 0.0118039 | 2.385803 | 2.783587 | 0.03938845 | 0.01415025 | 1.660402 | 0.01164984 | 2.354664 | 2.7568 | 0.03868685 | 0.01403325 | 28.40832 | 0.008048182 | 0.0001540598 | 0.03113855 | 0.0267876 | 0.0007016024 | 0.3716085 | -0.5500931 | 0.3716085 | -0.5500931 | 0.6638489 | -7.259863 | 0.6638489 | -7.259863 | 8.671119e-16 | -6.661338e-16 | -5.551115e-16 | 0.3304038 | 0.5365822 | 0.8669861
488454011741.7 | 0.0029397 | 1.668015 | 0.01026875 | 2.102473 | 2.782168 | 0.03425686 | 0.01231301 | 1.660968 | 0.009170023 | 1.877514 | 2.758732 | 0.03046224 | 0.01104211 | 28.62901 | 0.007046472 | 0.001098728 | 0.2249589 | 0.02343623 | 0.003794623 | 0.2255148 | -0.6753616 | 0.2255148 | -0.6753616 | 0.7120184 | -7.531706 | 0.7120184 | -7.531706 | 1.468949e-15 | 1.360023e-15 | 5.551115e-16 | 0.3304038 | 0.5365822 | 0.8669861
494716242661.4 | 0.0029397 | 1.668309 | 0.01143246 | 2.370746 | 2.783125 | 0.03814575 | 0.01370609 | 1.662439 | 0.0110965 | 2.301078 | 2.763582 | 0.03689451 | 0.01335025 | 28.15406 | 0.005869811 | 0.0003359606 | 0.06966806 | 0.0195433 | 0.001251241 | 0.01499556 | -0.6687263 | 0.01499556 | -0.6687263 | 0.6688944 | -7.831561 | 0.6688944 | -7.831561 | 1.62057e-15 | -1.616762e-15 | 1.110223e-16 | 0.3304038 | 0.5365822 | 0.8669861
500978473581.2 | 0.0029397 | 1.668516 | 0.01022645 | 2.1475 | 2.783842 | 0.034126 | 0.0122586 | 1.662408 | 0.0111135 | 2.333776 | 2.763476 | 0.03695034 | 0.01337097 | 28.44507 | 0.00610853 | -0.0008870507 | -0.1862759 | 0.02036598 | -0.002824343 | -0.1531771 | -0.6478276 | -0.1531771 | -0.6478276 | 0.6656905 | -8.086165 | 0.6656905 | -8.086165 | 6.758924e-16 | 6.383782e-16 | -2.220446e-16 | 0.3304038 | 0.5365822 | 0.8669861
507240704501.0 | 0.0029397 | 1.668112 | 0.01200728 | 2.552982 | 2.782453 | 0.04005896 | 0.01439699 | 1.660908 | 0.01280965 | 2.723583 | 2.75845 | 0.04255131 | 0.0154258 | 28.63508 | 0.007204098 | -0.0008023785 | -0.1706014 | 0.02400249 | -0.00249235 | -0.2683155 | -0.5686378 | -0.2683155 | -0.5686378 | 0.6287624 | -8.294862 | 0.6287624 | -8.294862 | 3.140185e-16 | 2.220446e-16 | 2.220446e-16 | 0.3304038 | 0.5365822 | 0.8669861
513502935420.7 | 0.0029397 | 1.668304 | 0.0109223 | 2.350964 | 2.78312 | 0.03644343 | 0.01309445 | 1.660776 | 0.01063436 | 2.288988 | 2.758064 | 0.03532258 | 0.01280702 | 28.78249 | 0.007528381 | 0.0002879355 | 0.06197654 | 0.02505638 | 0.001120847 | -0.4275232 | -0.5161978 | -0.4275232 | -0.5161978 | 0.6702509 | -8.545692 | 0.6702509 | -8.545692 | 1.066334e-15 | 8.326673e-16 | -6.661338e-16 | 0.3304038 | 0.5365822 | 0.8669861
519765166340.5 | 0.0029397 | 1.667524 | 0.01180811 | 2.572626 | 2.780497 | 0.03938061 | 0.01416316 | 1.661028 | 0.01090724 | 2.376355 | 2.758896 | 0.03623448 | 0.01313369 | 28.49936 | 0.006495741 | 0.0009008668 | 0.1962714 | 0.02160095 | 0.003146135 | -0.5400323 | -0.3823315 | -0.5400323 | -0.3823315 | 0.6616738 | -8.808717 | 0.6616738 | -8.808717 | 5.900916e-16 | -4.440892e-16 | 3.885781e-16 | 0.3304038 | 0.5365822 | 0.8669861
526027397260.3 | 0.0029397 | 1.668185 | 0.0106737 | 2.35349 | 2.782729 | 0.03561141 | 0.0127973 | 1.662711 | 0.01048991 | 2.312967 | 2.764498 | 0.03488339 | 0.01261834 | 28.53485 | 0.005474288 | 0.0001837823 | 0.04052297 | 0.0182304 | 0.0007280156 | -0.6365858 | -0.2014472 | -0.6365858 | -0.2014472 | 0.6676994 | -9.118299 | 0.6676994 | -9.118299 | 1.110223e-16 | 0 | -1.110223e-16 | 0.3304038 | 0.5365822 | 0.8669861
532289628180.0 | 0.0029397 | 1.667801 | 0.01184155 | 2.642078 | 2.78142 | 0.03949869 | 0.01420091 | 1.661885 | 0.01261749 | 2.815205 | 2.761702 | 0.04193763 | 0.01518543 | 28.29676 | 0.005916134 | -0.0007759403 | -0.1731273 | 0.01971784 | -0.002438934 | -0.6183804 | -0.04826233 | -0.6183804 | -0.04826233 | 0.6202609 | -9.34689 | 0.6202609 | -9.34689 | 7.781777e-16 | 1.110223e-16 | -7.702172e-16 | 0.3304038 | 0.5365822 | 0.8669861
538551859099.8 | 0.0029397 | 1.668423 | 0.01129717 | 2.550271 | 2.783507 | 0.03769692 | 0.01354296 | 1.661524 | 0.01195805 | 2.699462 | 2.760518 | 0.03973718 | 0.01439483 | 28.39884 | 0.006899147 | -0.0006608819 | -0.1491903 | 0.02298916 | -0.00204026 | -0.6223165 | 0.1039437 | -0.6223165 | 0.1039437 | 0.6309375 | -9.590277 | 0.6309375 | -9.590277 | 2.754138e-15 | -3.330669e-16 | -2.733924e-15 | 0.3304038 | 0.5365822 | 0.8669861
544814090019.6 | 0.0029397 | 1.66719 | 0.0120941 | 2.76192 | 2.779377 | 0.04032634 | 0.01450913 | 1.660218 | 0.01179065 | 2.69262 | 2.756183 | 0.03915007 | 0.01420445 | 27.57858 | 0.006972505 | 0.0003034571 | 0.06930024 | 0.02319312 | 0.001176262 | -0.5873587 | 0.2324846 | -0.5873587 | 0.2324846 | 0.6316957 | -9.80167 | 0.6316957 | -9.80167 | 2.160126e-15 | -9.992007e-16 | -1.915135e-15 | 0.3304038 | 0.5365822 | 0.8669861
551076320939.3 | 0.0029397 | 1.667846 | 0.0113439 | 2.620373 | 2.781581 | 0.03783974 | 0.01360368 | 1.661871 | 0.0105188 | 2.429782 | 2.761703 | 0.03496178 | 0.0126595 | 27.72222 | 0.00597531 | 0.000825091 | 0.1905912 | 0.01987805 | 0.002877955 | -0.5071981 | 0.4166908 | -0.5071981 | 0.4166908 | 0.6564154 | -10.11252 | 0.6564154 | -10.11252 | 2.162086e-15 | 1.44329e-15 | 1.609823e-15 | 0.3304038 | 0.5365822 | 0.8669861
557338551859.1 | 0.0029397 | 1.667326 | 0.01155339 | 2.699092 | 2.779842 | 0.03852653 | 0.01385925 | 1.662079 | 0.01147601 | 2.681015 | 2.762374 | 0.03814807 | 0.01380988 | 24.50868 | 0.005246991 | 7.737923e-05 | 0.01807726 | 0.01746758 | 0.0003784619 | -0.3678366 | 0.5146615 | -0.3678366 | 0.5146615 | 0.632598 | -10.37504 | 0.632598 | -10.37504 | 4.084127e-15 | -3.497203e-15 | -2.109424e-15 | 0.3304038 | 0.5365822 | 0.8669861
563600782778.9 | 0.0029397 | 1.668456 | 0.01191282 | 2.814332 | 2.783602 | 0.03975202 | 0.01428079 | 1.66271 | 0.01267386 | 2.994123 | 2.764445 | 0.04214592 | 0.01524571 | 26.52934 | 0.005745217 | -0.0007610411 | -0.1797914 | 0.01915698 | -0.002393898 | -0.2032535 | 0.5688666 | -0.2032535 | 0.5688666 | 0.6040871 | -10.65242 | 0.6040871 | -10.65242 | 1.975331e-15 | 1.859624e-15 | 6.661338e-16 | 0.3304038 | 0.5365822 | 0.8669861
569863013698.6 | 0.0029397 | 1.667359 | 0.01223255 | 2.921977 | 2.779936 | 0.04079211 | 0.01467376 | 1.660854 | 0.01274873 | 3.045275 | 2.758273 | 0.04234756 | 0.01535293 | 26.93947 | 0.006505036 | -0.0005161771 | -0.1232987 | 0.02166304 | -0.001555443 | -0.09119459 | 0.5927547 | -0.09119459 | 0.5927547 | 0.5997288 | -10.84292 | 0.5997288 | -10.84292 | 3.390301e-15 | 3.344547e-15 | 5.551115e-16 | 0.3304038 | 0.5365822 | 0.8669861
576125244618.4 | 0.0029397 | 1.667862 | 0.01237098 | 2.987515 | 2.781611 | 0.04126616 | 0.01483535 | 1.661384 | 0.01197284 | 2.891366 | 2.760053 | 0.03978295 | 0.01441384 | 27.40603 | 0.006478253 | 0.0003981392 | 0.09614816 | 0.021558 | 0.001483208 | 0.074122 | 0.6089072 | 0.074122 | 0.6089072 | 0.6134021 | -11.11671 | 0.6134021 | -11.11671 | 2.396361e-15 | 2.373102e-15 | -3.330669e-16 | 0.3304038 | 0.5365822 | 0.8669861
582387475538.2 | 0.0029397 | 1.6669 | 0.01203629 | 2.938284 | 2.77841 | 0.04012656 | 0.01444228 | 1.661291 | 0.01134302 | 2.769045 | 2.75976 | 0.03768813 | 0.01365631 | 27.07978 | 0.005608445 | 0.0006932634 | 0.1692386 | 0.01864977 | 0.002438434 | 0.2275849 | 0.5815962 | 0.2275849 | 0.5815962 | 0.6245391 | -11.36857 | 0.6245391 | -11.36857 | 2.080187e-15 | -1.970646e-15 | 6.661338e-16 | 0.3304038 | 0.5365822 | 0.8669861
588649706457.9 | 0.0029397 | 1.667811 | 0.01220247 | 3.010883 | 2.781443 | 0.04070281 | 0.0146337 | 1.662775 | 0.0122688 | 3.027248 | 2.764669 | 0.04080048 | 0.01475782 | 27.37257 | 0.005035942 | -6.632611e-05 | -0.01636555 | 0.01677426 | -9.766888e-05 | 0.3789022 | 0.4667024 | 0.3789022 | 0.4667024 | 0.6011472 | -11.67751 | 0.6011472 | -11.67751 | 2.005328e-15 | 1.498801e-15 | -1.332268e-15 | 0.3304038 | 0.5365822 | 0.8669861
594911937377.7 | 0.0029397 | 1.667275 | 0.01218691 | 3.039033 | 2.779659 | 0.04063787 | 0.01461973 | 1.661771 | 0.01287473 | 3.210554 | 2.761318 | 0.04278972 | 0.01549612 | 26.93293 | 0.005504114 | -0.0006878213 | -0.1715211 | 0.01834069 | -0.002151847 | 0.4587651 | 0.363397 | 0.4587651 | 0.363397 | 0.5852545 | -11.89645 | 0.5852545 | -11.89645 | 2.220446e-15 | 1.332268e-15 | -1.776357e-15 | 0.3304038 | 0.5365822 | 0.8669861
601174168297.5 | 0.0029397 | 1.667699 | 0.01294101 | 3.261052 | 2.781054 | 0.04316344 | 0.01552053 | 1.661513 | 0.01329408 | 3.350022 | 2.76045 | 0.04417658 | 0.0160034 | 27.46834 | 0.006186047 | -0.0003530667 | -0.08897055 | 0.02060393 | -0.001013143 | 0.5225927 | 0.2359784 | 0.5225927 | 0.2359784 | 0.5734012 | -12.14223 | 0.5734012 | -12.14223 | 1.570092e-16 | -1.110223e-16 | 1.110223e-16 | 0.3304038 | 0.5365822 | 0.8669861
607436399217.2 | 0.0029397 | 1.666768 | 0.01253717 | 3.192196 | 2.777958 | 0.04179311 | 0.01504454 | 1.660686 | 0.01214483 | 3.092299 | 2.757731 | 0.0403375 | 0.01462706 | 27.17405 | 0.006081745 | 0.0003923405 | 0.09989715 | 0.02022705 | 0.001455605 | 0.5837552 | 0.1182561 | 0.5837552 | 0.1182561 | 0.5956129 | -12.3665 | 0.5956129 | -12.3665 | 3.379462e-16 | -1.110223e-16 | 3.191891e-16 | 0.3304038 | 0.5365822 | 0.8669861
613698630137.0 | 0.0029397 | 1.667265 | 0.0129028 | 3.319162 | 2.779605 | 0.04302478 | 0.01547874 | 1.662024 | 0.01235606 | 3.178515 | 2.762172 | 0.04107213 | 0.01486951 | 27.63035 | 0.005240507 | 0.0005467461 | 0.1406469 | 0.01743335 | 0.001952645 | 0.5847176 | -0.06199505 | 0.5847176 | -0.06199505 | 0.5879949 | -12.672 | 0.5879949 | -12.672 | 3.948426e-15 | 3.330669e-16 | 3.934353e-15 | 0.3304038 | 0.5365822 | 0.8669861
619960861056.8 | 0.0029397 | 1.666756 | 0.01247679 | 3.242322 | 2.777921 | 0.04159153 | 0.01497218 | 1.661923 | 0.01258044 | 3.269258 | 2.761829 | 0.04181544 | 0.01514049 | 27.51456 | 0.004833586 | -0.0001036523 | -0.02693596 | 0.01609205 | -0.0002239091 | 0.543594 | -0.2028615 | 0.543594 | -0.2028615 | 0.5802131 | -12.92355 | 0.5802131 | -12.92355 | 4.847303e-16 | -1.110223e-16 | -4.718448e-16 | 0.3304038 | 0.5365822 | 0.8669861
626223091976.5 | 0.0029397 | 1.667372 | 0.01309922 | 3.438458 | 2.779959 | 0.04368256 | 0.01571338 | 1.662031 | 0.01369996 | 3.596147 | 2.76216 | 0.04553951 | 0.01648692 | 27.71152 | 0.005341289 | -0.0006007344 | -0.1576888 | 0.0177994 | -0.001856945 | 0.4511066 | -0.319837 | 0.4511066 | -0.319837 | 0.5529854 | -13.18312 | 0.5529854 | -13.18312 | 0 | 0 | 0 | 0.3304038 | 0.5365822 | 0.8669861
632485322896.3 | 0.0029397 | 1.666674 | 0.01298766 | 3.443265 | 2.777633 | 0.04329237 | 0.01558607 | 1.660802 | 0.01326883 | 3.51781 | 2.758087 | 0.04407381 | 0.01597985 | 27.41298 | 0.005871695 | -0.0002811759 | -0.07454486 | 0.01954531 | -0.0007814359 | 0.379943 | -0.4107006 | 0.379943 | -0.4107006 | 0.5594923 | -13.39065 | 0.5594923 | -13.39065 | 1.727102e-15 | 1.221245e-15 | 1.221245e-15 | 0.3304038 | 0.5365822 | 0.8669861
638747553816.0 | 0.0029397 | 1.666789 | 0.01343652 | 3.597537 | 2.778004 | 0.04479168 | 0.01612369 | 1.661115 | 0.01304449 | 3.492573 | 2.759133 | 0.04333679 | 0.01570667 | 27.59725 | 0.005673819 | 0.0003920313 | 0.1049637 | 0.01887154 | 0.001454891 | 0.2589341 | -0.4982833 | 0.2589341 | -0.4982833 | 0.5615453 | -13.65792 | 0.5615453 | -13.65792 | 6.206335e-16 | 5.551115e-16 | 2.775558e-16 | 0.3304038 | 0.5365822 | 0.8669861
645009784735.8 | 0.0029397 | 1.666232 | 0.01282167 | 3.46657 | 2.776165 | 0.04272774 | 0.01539092 | 1.661269 | 0.01234301 | 3.337157 | 2.759661 | 0.04101012 | 0.01486056 | 27.05334 | 0.004963329 | 0.0004786546 | 0.1294129 | 0.01650343 | 0.001717624 | 0.124287 | -0.5609026 | 0.124287 | -0.5609026 | 0.5745076 | -13.91911 | 0.5745076 | -13.91911 | 3.118645e-16 | 2.914335e-16 | -1.110223e-16 | 0.3304038 | 0.5365822 | 0.8669861
651272015655.6 | 0.0029397 | 1.666823 | 0.0132025 | 3.604189 | 2.778125 | 0.04401245 | 0.0158425 | 1.662141 | 0.01337292 | 3.650713 | 2.762534 | 0.04445534 | 0.01609224 | 27.36232 | 0.004682007 | -0.000170421 | -0.04652374 | 0.01559076 | -0.000442899 | -0.03950257 | -0.5471348 | -0.03950257 | -0.5471348 | 0.5485589 | -14.20924 | 0.5485589 | -14.20924 | 1.762643e-15 | -1.748601e-15 | 2.220446e-16 | 0.3304038 | 0.5365822 | 0.8669861
657534246575.3 | 0.0029397 | 1.666495 | 0.01298484 | 3.578855 | 2.777037 | 0.04327834 | 0.01558436 | 1.661365 | 0.01353603 | 3.730773 | 2.75995 | 0.04497656 | 0.01629615 | 26.69232 | 0.005130359 | -0.0005511891 | -0.1519176 | 0.01708773 | -0.001698219 | -0.15821 | -0.5186091 | -0.15821 | -0.5186091 | 0.5422045 | -14.43326 | 0.5422045 | -14.43326 | 4.965068e-16 | 4.440892e-16 | -2.220446e-16 | 0.3304038 | 0.5365822 | 0.8669861
663796477495.1 | 0.0029397 | 1.666787 | 0.01377889 | 3.833877 | 2.777988 | 0.04593293 | 0.0165346 | 1.661212 | 0.01394667 | 3.880563 | 2.759432 | 0.04633678 | 0.01679214 | 26.77972 | 0.005574275 | -0.0001677883 | -0.0466859 | 0.01855584 | -0.0004038494 | -0.274992 | -0.4535565 | -0.274992 | -0.4535565 | 0.5304094 | -14.68221 | 0.5304094 | -14.68221 | 4.77525e-16 | -3.885781e-16 | 2.775558e-16 | 0.3304038 | 0.5365822 | 0.8669861
670058708414.9 | 0.0029397 | 1.666054 | 0.01325439 | 3.722731 | 2.77556 | 0.04416505 | 0.01591212 | 1.660694 | 0.01286589 | 3.613616 | 2.757738 | 0.04273262 | 0.01549553 | 26.40256 | 0.005360185 | 0.0003884942 | 0.1091155 | 0.01782184 | 0.001432432 | -0.3874894 | -0.3926834 | -0.3874894 | -0.3926834 | 0.5516777 | -14.91591 | 0.5516777 | -14.91591 | 1.577923e-15 | 1.221245e-15 | -9.992007e-16 | 0.3304038 | 0.5365822 | 0.8669861
676320939334.6 | 0.0029397 | 1.666479 | 0.0136592 | 3.872285 | 2.776965 | 0.04552554 | 0.01639399 | 1.661779 | 0.01330196 | 3.771009 | 2.761331 | 0.04420982 | 0.01601033 | 26.50297 | 0.004700172 | 0.0003572415 | 0.1012754 | 0.01563375 | 0.001315714 | -0.4750619 | -0.2545763 | -0.4750619 | -0.2545763 | 0.5389739 | -15.21603 | 0.5389739 | -15.21603 | 2.981626e-15 | -1.221245e-15 | 2.720046e-15 | 0.3304038 | 0.5365822 | 0.8669861
682583170254.4 | 0.0029397 | 1.666163 | 0.01314112 | 3.759908 | 2.775927 | 0.04379051 | 0.01577509 | 1.661658 | 0.01333857 | 3.816401 | 2.76093 | 0.04432829 | 0.01605556 | 25.86252 | 0.004504834 | -0.0001974469 | -0.05649307 | 0.01499651 | -0.0005377815 | -0.5198406 | -0.1281344 | -0.5198406 | -0.1281344 | 0.5353996 | -15.46629 | 0.5353996 | -15.46629 | 2.220446e-16 | 0 | -2.220446e-16 | 0.3304038 | 0.5365822 | 0.8669861
688845401174.2 | 0.0029397 | 1.666677 | 0.01404081 | 4.054182 | 2.777617 | 0.04680301 | 0.01685006 | 1.661702 | 0.01449759 | 4.186073 | 2.761045 | 0.04818136 | 0.01745041 | 26.32011 | 0.00497504 | -0.0004567769 | -0.131891 | 0.01657186 | -0.001378347 | -0.5070201 | 0.007854876 | -0.5070201 | 0.007854876 | 0.5070809 | -15.72345 | 0.5070809 | -15.72345 | 2.640523e-15 | 3.330669e-16 | 2.619432e-15 | 0.3304038 | 0.5365822 | 0.8669861
695107632093.9 | 0.0029397 | 1.666102 | 0.01361718 | 3.967606 | 2.775711 | 0.04537523 | 0.01634725 | 1.660787 | 0.013732 | 4.001061 | 2.758024 | 0.04561186 | 0.01653788 | 25.70665 | 0.0053153 | -0.0001148209 | -0.03345509 | 0.01768655 | -0.0002366272 | -0.5072196 | 0.1196069 | -0.5072196 | 0.1196069 | 0.521131 | -15.93954 | 0.521131 | -15.93954 | 9.289829e-16 | 2.220446e-16 | 9.020562e-16 | 0.3304038 | 0.5365822 | 0.8669861
701369863013.7 | 0.0029397 | 1.666247 | 0.01439343 | 4.231562 | 2.776172 | 0.04796604 | 0.01727776 | 1.661222 | 0.01403803 | 4.127076 | 2.759461 | 0.04664058 | 0.01690206 | 26.15248 | 0.005025152 | 0.0003554019 | 0.1044855 | 0.01671093 | 0.001325461 | -0.4475987 | 0.2476335 | -0.4475987 | 0.2476335 | 0.511534 | -16.2133 | 0.511534 | -16.2133 | 1.814968e-15 | 7.21645e-16 | 1.665335e-15 | 0.3304038 | 0.5365822 | 0.8669861
707632093933.5 | 0.0029397 | 1.665912 | 0.01357859 | 4.027647 | 2.77508 | 0.04524149 | 0.01630277 | 1.661439 | 0.01328195 | 3.939658 | 2.760202 | 0.04413429 | 0.01598952 | 25.71754 | 0.00447384 | 0.0002966405 | 0.08798875 | 0.01487807 | 0.001107197 | -0.3775189 | 0.3659914 | -0.3775189 | 0.3659914 | 0.5258044 | -16.47786 | 0.5258044 | -16.47786 | 2.237726e-15 | 1.609823e-15 | 1.554312e-15 | 0.3304038 | 0.5365822 | 0.8669861
713894324853.2 | 0.0029397 | 1.666283 | 0.01446652 | 4.328996 | 2.77629 | 0.04821064 | 0.01736513 | 1.661877 | 0.01468377 | 4.394005 | 2.761618 | 0.04880522 | 0.01767269 | 26.07698 | 0.004406404 | -0.0002172441 | -0.06500865 | 0.01467155 | -0.0005945752 | -0.2471094 | 0.4252161 | -0.2471094 | 0.4252161 | 0.4918046 | -16.75232 | 0.4918046 | -16.75232 | 7.947987e-16 | -7.21645e-16 | -3.330669e-16 | 0.3304038 | 0.5365822 | 0.8669861
720156555773.0 | 0.0029397 | 1.666119 | 0.01391402 | 4.200189 | 2.775759 | 0.04636484 | 0.01670348 | 1.661324 | 0.0143255 | 4.324399 | 2.759794 | 0.0475986 | 0.01724716 | 25.68246 | 0.004794537 | -0.0004114732 | -0.1242103 | 0.01596517 | -0.001233758 | -0.1447396 | 0.4753558 | -0.1447396 | 0.4753558 | 0.4969031 | -16.98319 | 0.4969031 | -16.98319 | 6.758924e-16 | -6.383782e-16 | -2.220446e-16 | 0.3304038 | 0.5365822 | 0.8669861
726418786692.8 | 0.0029397 | 1.665921 | 0.01501081 | 4.570675 | 2.775066 | 0.05001364 | 0.0180225 | 1.660891 | 0.0150568 | 4.584678 | 2.758333 | 0.0500154 | 0.01813248 | 26.13935 | 0.005029465 | -4.598675e-05 | -0.01400261 | 0.01673347 | -1.76526e-06 | -0.02858668 | 0.4774281 | -0.02858668 | 0.4774281 | 0.4782831 | -17.21895 | 0.4782831 | -17.21895 | 1.328866e-15 | -1.31839e-15 | -1.665335e-16 | 0.3304038 | 0.5365822 | 0.8669861
732681017612.5 | 0.0029397 | 1.665675 | 0.01418921 | 4.357751 | 2.774272 | 0.04726924 | 0.01703843 | 1.660906 | 0.01384629 | 4.252434 | 2.758415 | 0.04599477 | 0.01667434 | 25.92096 | 0.004769574 | 0.0003429214 | 0.1053171 | 0.01585676 | 0.001274473 | 0.09772404 | 0.4926191 | 0.09772404 | 0.4926191 | 0.5022186 | -17.47459 | 0.5022186 | -17.47459 | 1.834599e-15 | -1.804112e-15 | 3.330669e-16 | 0.3304038 | 0.5365822 | 0.8669861
738943248532.3 | 0.0029397 | 1.665548 | 0.01492428 | 4.622678 | 2.773828 | 0.04971421 | 0.0179226 | 1.661238 | 0.01471822 | 4.558851 | 2.759494 | 0.04890091 | 0.01772097 | 25.96465 | 0.004310478 | 0.0002060634 | 0.0638265 | 0.01433393 | 0.0008133019 | 0.215683 | 0.4288999 | 0.215683 | 0.4288999 | 0.4800773 | -17.7447 | 0.4800773 | -17.7447 | 1.347504e-15 | 1.137979e-15 | -7.21645e-16 | 0.3304038 | 0.5365822 | 0.8669861
745205479452.1 | 0.0029397 | 1.665675 | 0.01408607 | 4.400023 | 2.774274 | 0.04692561 | 0.01691455 | 1.661429 | 0.01431673 | 4.472073 | 2.760143 | 0.04757246 | 0.01723551 | 25.55146 | 0.00424538 | -0.0002306592 | -0.07205034 | 0.01413137 | -0.0006468466 | 0.3242049 | 0.362363 | 0.3242049 | 0.362363 | 0.486226 | -18.00864 | 0.486226 | -18.00864 | 1.770275e-15 | 1.332268e-15 | -1.165734e-15 | 0.3304038 | 0.5365822 | 0.8669861
751467710371.8 | 0.0029397 | 1.665613 | 0.01515598 | 4.774013 | 2.774036 | 0.050488 | 0.01820019 | 1.660996 | 0.01548206 | 4.876725 | 2.758667 | 0.05143128 | 0.01864353 | 24.47559 | 0.004617141 | -0.00032608 | -0.1027126 | 0.01536941 | -0.0009432804 | 0.3766432 | 0.2608989 | 0.3766432 | 0.2608989 | 0.4581793 | -18.24375 | 0.4581793 | -18.24375 | 5.4208e-15 | -3.108624e-15 | 4.440892e-15 | 0.3304038 | 0.5365822 | 0.8669861
757729941291.6 | 0.0029397 | 1.665975 | 0.01456134 | 4.624927 | 2.775262 | 0.04851766 | 0.01748219 | 1.66116 | 0.0145533 | 4.622374 | 2.759241 | 0.04835072 | 0.0175232 | 23.91117 | 0.004815464 | 8.036842e-06 | 0.002552637 | 0.01602147 | 0.0001669402 | 0.4478995 | 0.1600049 | 0.4478995 | 0.1600049 | 0.4756213 | -18.50645 | 0.4756213 | -18.50645 | 1.777224e-16 | -1.110223e-16 | 1.387779e-16 | 0.3304038 | 0.5365822 | 0.8669861
763992172211.4 | 0.0029397 | 1.665025 | 0.01533527 | 4.910994 | 2.772074 | 0.05106722 | 0.01842202 | 1.660494 | 0.01504886 | 4.819273 | 2.757015 | 0.04997708 | 0.01812724 | 25.4821 | 0.004531091 | 0.0002864116 | 0.09172098 | 0.01505953 | 0.001090141 | 0.4588124 | 0.0550193 | 0.4588124 | 0.0550193 | 0.4620995 | -18.73021 | 0.4620995 | -18.73021 | 1.556355e-15 | -2.220446e-16 | 1.540434e-15 | 0.3304038 | 0.5365822 | 0.8669861
770254403131.1 | 0.0029397 | 1.6656 | 0.01447637 | 4.673938 | 2.774014 | 0.04822368 | 0.01738408 | 1.66149 | 0.01432208 | 4.624124 | 2.760343 | 0.04759198 | 0.01724133 | 24.84525 | 0.004110365 | 0.0001542861 | 0.04981387 | 0.01367111 | 0.000631696 | 0.4675599 | -0.08639831 | 0.4675599 | -0.08639831 | 0.4754755 | -19.03228 | 0.4754755 | -19.03228 | 2.086843e-15 | 4.996004e-16 | 2.026157e-15 | 0.3304038 | 0.5365822 | 0.8669861
776516634050.9 | 0.0029397 | 1.665124 | 0.01524387 | 4.961753 | 2.772407 | 0.05076588 | 0.01831112 | 1.660985 | 0.01545468 | 5.03037 | 2.758633 | 0.05133999 | 0.01861066 | 25.0835 | 0.004139209 | -0.0002108084 | -0.06861638 | 0.01377394 | -0.0005741041 | 0.4101394 | -0.1801216 | 0.4101394 | -0.1801216 | 0.4479487 | -19.26337 | 0.4479487 | -19.26337 | 1.422862e-15 | -4.996004e-16 | -1.332268e-15 | 0.3304038 | 0.5365822 | 0.8669861
782778864970.6 | 0.0029397 | 1.665759 | 0.01484992 | 4.872505 | 2.774534 | 0.04947278 | 0.01783102 | 1.661287 | 0.01513553 | 4.96622 | 2.759645 | 0.05028892 | 0.01822297 | 24.43952 | 0.004472576 | -0.0002856145 | -0.09371486 | 0.01488903 | -0.0008161403 | 0.3506327 | -0.2855105 | 0.3506327 | -0.2855105 | 0.4521721 | -19.53294 | 0.4521721 | -19.53294 | 7.850462e-17 | 5.551115e-17 | 5.551115e-17 | 0.3304038 | 0.5365822 | 0.8669861
789041095890.4 | 0.0029397 | 1.664966 | 0.01552042 | 5.133247 | 2.771871 | 0.05168194 | 0.01864515 | 1.660386 | 0.01550102 | 5.126832 | 2.756642 | 0.05147536 | 0.01867321 | 24.48517 | 0.004579726 | 1.93969e-05 | 0.006415362 | 0.0152286 | 0.0002065712 | 0.2763686 | -0.3445334 | 0.2763686 | -0.3445334 | 0.4416819 | -19.7443 | 0.4416819 | -19.7443 | 1.110223e-16 | 0 | -1.110223e-16 | 0.3304038 | 0.5365822 | 0.8669861
795303326810.2 | 0.0029397 | 1.66546 | 0.01511641 | 5.039306 | 2.773529 | 0.05035156 | 0.01815433 | 1.661164 | 0.01483998 | 4.947151 | 2.759244 | 0.04930326 | 0.01786839 | 23.89053 | 0.004296372 | 0.0002764364 | 0.09215464 | 0.01428413 | 0.001048304 | 0.1695267 | -0.4205677 | 0.1695267 | -0.4205677 | 0.4534496 | -20.03718 | 0.4534496 | -20.03718 | 3.248707e-16 | 3.053113e-16 | 1.110223e-16 | 0.3304038 | 0.5365822 | 0.8669861
801565557729.9 | 0.0029397 | 1.664836 | 0.01537199 | 5.164857 | 2.771442 | 0.05118368 | 0.01846825 | 1.660854 | 0.01526215 | 5.127952 | 2.758204 | 0.05069642 | 0.01838022 | 23.72382 | 0.003981492 | 0.0001098401 | 0.03690532 | 0.01323785 | 0.0004872637 | 0.06308086 | -0.4370494 | 0.06308086 | -0.4370494 | 0.4415783 | -20.27701 | 0.4415783 | -20.27701 | 5.993212e-16 | 5.967449e-16 | 5.551115e-17 | 0.3304038 | 0.5365822 | 0.8669861
807827788649.7 | 0.0029397 | 1.665665 | 0.01525345 | 5.165067 | 2.774206 | 0.05081425 | 0.01831668 | 1.661635 | 0.0154811 | 5.242153 | 2.760791 | 0.05144786 | 0.01863519 | 23.59609 | 0.004029788 | -0.0002276516 | -0.07708655 | 0.01341531 | -0.0006336112 | -0.06508566 | -0.4292711 | -0.06508566 | -0.4292711 | 0.4341772 | -20.57083 | 0.4341772 | -20.57083 | 6.069847e-16 | 5.967449e-16 | -1.110223e-16 | 0.3304038 | 0.5365822 | 0.8669861
814090019569.5 | 0.0029397 | 1.664988 | 0.01572673 | 5.366609 | 2.771939 | 0.05236964 | 0.01889278 | 1.660689 | 0.01595672 | 5.445093 | 2.757632 | 0.0529983 | 0.01921877 | 23.10603 | 0.004299812 | -0.0002299967 | -0.07848438 | 0.01430707 | -0.0006286619 | -0.1478007 | -0.3947123 | -0.1478007 | -0.3947123 | 0.4214769 | -20.77864 | 0.4214769 | -20.77864 | 1.624353e-15 | -1.526557e-15 | 5.551115e-16 | 0.3304038 | 0.5365822 | 0.8669861
820352250489.2 | 0.0029397 | 1.665466 | 0.01580188 | 5.433732 | 2.773529 | 0.05263499 | 0.01897762 | 1.661093 | 0.01573818 | 5.411829 | 2.758983 | 0.05228517 | 0.01895088 | 23.14968 | 0.004373186 | 6.369661e-05 | 0.02190311 | 0.01454566 | 0.0003498211 | -0.2507611 | -0.3412999 | -0.2507611 | -0.3412999 | 0.4235171 | -21.054 | 0.4235171 | -21.054 | 2.332129e-15 | -1.831868e-15 | 1.44329e-15 | 0.3304038 | 0.5365822 | 0.8669861
826614481409.0 | 0.0029397 | 1.664733 | 0.01590262 | 5.510117 | 2.771083 | 0.05294722 | 0.01910705 | 1.660618 | 0.0156713 | 5.429968 | 2.757408 | 0.05204811 | 0.01887574 | 23.04505 | 0.004114515 | 0.0002313143 | 0.08014838 | 0.0136749 | 0.0008991128 | -0.3213737 | -0.2741479 | -0.3213737 | -0.2741479 | 0.4224194 | -21.28489 | 0.4224194 | -21.28489 | 7.850462e-17 | 5.551115e-17 | -5.551115e-17 | 0.3304038 | 0.5365822 | 0.8669861
832876712328.8 | 0.0029397 | 1.665321 | 0.01589079 | 5.547731 | 2.773041 | 0.05292653 | 0.01908609 | 1.661478 | 0.01583968 | 5.529888 | 2.760258 | 0.05263457 | 0.01906871 | 22.93543 | 0.003842932 | 5.110712e-05 | 0.01784232 | 0.01278304 | 0.0002919612 | -0.3821646 | -0.1648597 | -0.3821646 | -0.1648597 | 0.4162073 | -21.58388 | 0.4162073 | -21.58388 | 1.396908e-15 | 4.996004e-16 | -1.304512e-15 | 0.3304038 | 0.5365822 | 0.8669861
839138943248.5 | 0.0029397 | 1.664805 | 0.01610681 | 5.665428 | 2.771316 | 0.05362941 | 0.0193516 | 1.660891 | 0.01630441 | 5.734931 | 2.758292 | 0.05415969 | 0.01963523 | 22.94409 | 0.003914281 | -0.0001975976 | -0.06950319 | 0.01302411 | -0.0005302829 | -0.3971845 | -0.07326982 | -0.3971845 | -0.07326982 | 0.4038862 | -21.80873 | 0.4038862 | -21.80873 | 1.902877e-15 | -3.330669e-16 | 1.873501e-15 | 0.3304038 | 0.5365822 | 0.8669861
845401174168.3 | 0.0029397 | 1.665231 | 0.01627479 | 5.767231 | 2.772729 | 0.05420256 | 0.01954845 | 1.661073 | 0.01645134 | 5.829796 | 2.758894 | 0.05465377 | 0.01981003 | 22.93161 | 0.004157446 | -0.0001765546 | -0.06256493 | 0.01383471 | -0.0004512171 | -0.3969416 | 0.03265607 | -0.3969416 | 0.03265607 | 0.3982827 | -22.07323 | 0.3982827 | -22.07323 | 1.749606e-15 | 1.665335e-16 | 1.741662e-15 | 0.3304038 | 0.5365822 | 0.8669861
851663405088.1 | 0.0029397 | 1.664529 | 0.01648753 | 5.885898 | 2.770386 | 0.05488795 | 0.01981238 | 1.660347 | 0.01642561 | 5.863795 | 2.756483 | 0.05454444 | 0.0197877 | 22.99214 | 0.004182124 | 6.19142e-05 | 0.02210281 | 0.01390301 | 0.0003435039 | -0.3787506 | 0.116763 | -0.3787506 | 0.116763 | 0.3963403 | -22.29019 | 0.3963403 | -22.29019 | 4.355503e-16 | -1.665335e-16 | -4.024558e-16 | 0.3304038 | 0.5365822 | 0.8669861
857925636007.8 | 0.0029397 | 1.664837 | 0.0163766 | 5.889284 | 2.771414 | 0.05452873 | 0.01967542 | 1.660904 | 0.01617903 | 5.818236 | 2.758341 | 0.05374365 | 0.01948405 | 22.91569 | 0.003932631 | 0.0001975658 | 0.07104778 | 0.01307248 | 0.0007850819 | -0.3330075 | 0.2197342 | -0.3330075 | 0.2197342 | 0.39897 | -22.57442 | 0.39897 | -22.57442 | 1.332557e-15 | 7.771561e-16 | 1.082467e-15 | 0.3304038 | 0.5365822 | 0.8669861
864187866927.6 | 0.0029397 | 1.664314 | 0.01637802 | 5.932787 | 2.769673 | 0.05451635 | 0.01968331 | 1.660587 | 0.016342 | 5.919739 | 2.757281 | 0.05427461 | 0.01968411 | 22.95809 | 0.00372752 | 3.60222e-05 | 0.01304871 | 0.01239246 | 0.0002417348 | -0.2677801 | 0.2877605 | -0.2677801 | 0.2877605 | 0.3930805 | -22.8125 | 0.3930805 | -22.8125 | 3.925231e-16 | 2.775558e-16 | 2.775558e-16 | 0.3304038 | 0.5365822 | 0.8669861
870450097847.4 | 0.0029397 | 1.664997 | 0.01645672 | 6.004493 | 2.771945 | 0.05480079 | 0.0197698 | 1.661184 | 0.01664582 | 6.073489 | 2.759254 | 0.05530353 | 0.02004293 | 22.59031 | 0.003813632 | -0.0001891002 | -0.06899619 | 0.01269109 | -0.0005027407 | -0.1714752 | 0.3438808 | -0.1714752 | 0.3438808 | 0.3842626 | -23.09938 | 0.3842626 | -23.09938 | 7.711856e-16 | 6.661338e-16 | 3.885781e-16 | 0.3304038 | 0.5365822 | 0.8669861
876712328767.1 | 0.0029397 | 1.664199 | 0.01669271 | 6.134416 | 2.769281 | 0.05556001 | 0.02006297 | 1.660199 | 0.01684201 | 6.18928 | 2.755978 | 0.05592218 | 0.02029123 | 22.68331 | 0.004000139 | -0.0001492934 | -0.05486392 | 0.01330306 | -0.0003621672 | -0.09736255 | 0.3650737 | -0.09736255 | 0.3650737 | 0.3778336 | -23.30132 | 0.3778336 | -23.30132 | 2.181242e-15 | -2.109424e-15 | -5.551115e-16 | 0.3304038 | 0.5365822 | 0.8669861
882974559686.9 | 0.0029397 | 1.66478 | 0.01665716 | 6.165074 | 2.771214 | 0.055461 | 0.02001325 | 1.660774 | 0.01657414 | 6.134347 | 2.757894 | 0.05505179 | 0.01996153 | 22.17036 | 0.004006132 | 8.301801e-05 | 0.03072626 | 0.01331985 | 0.0004092098 | 0.00964994 | 0.3807417 | 0.00964994 | 0.3807417 | 0.380864 | -23.58728 | 0.380864 | -23.58728 | 2.360102e-15 | 2.357489e-15 | -1.110223e-16 | 0.3304038 | 0.5365822 | 0.8669861
889236790606.7 | 0.0029397 | 1.663913 | 0.01667004 | 6.2136 | 2.768327 | 0.05547499 | 0.02003917 | 1.660123 | 0.01649873 | 6.149745 | 2.755736 | 0.05477984 | 0.01987848 | 22.25447 | 0.00378975 | 0.000171312 | 0.06385491 | 0.01259158 | 0.0006951484 | 0.09204401 | 0.3687252 | 0.09204401 | 0.3687252 | 0.3800399 | -23.80657 | 0.3800399 | -23.80657 | 4.174885e-16 | 4.024558e-16 | -1.110223e-16 | 0.3304038 | 0.5365822 | 0.8669861
895499021526.4 | 0.0029397 | 1.664817 | 0.01659769 | 6.2302 | 2.77134 | 0.05526424 | 0.01994134 | 1.661208 | 0.01660104 | 6.231457 | 2.759335 | 0.05515555 | 0.01998871 | 21.77191 | 0.003609286 | -3.347524e-06 | -0.001256545 | 0.01200468 | 0.0001086898 | 0.1991641 | 0.3182613 | 0.1991641 | 0.3182613 | 0.3754419 | -24.12111 | 0.3754419 | -24.12111 | 1.110223e-16 | 0 | 1.110223e-16 | 0.3304038 | 0.5365822 | 0.8669861
901761252446.2 | 0.0029397 | 1.66402 | 0.01669747 | 6.311481 | 2.768683 | 0.05556982 | 0.02007085 | 1.660326 | 0.01686684 | 6.375505 | 2.756396 | 0.05600891 | 0.02031961 | 21.72519 | 0.003694205 | -0.0001693794 | -0.06402377 | 0.0122865 | -0.000439082 | 0.2546668 | 0.2651279 | 0.2546668 | 0.2651279 | 0.3676248 | -24.32722 | 0.3676248 | -24.32722 | 2.001483e-16 | 1.110223e-16 | -1.665335e-16 | 0.3304038 | 0.5365822 | 0.8669861
908023483365.9 | 0.0029397 | 1.664875 | 0.01705857 | 6.492754 | 2.771517 | 0.05680077 | 0.02049447 | 1.661001 | 0.01716281 | 6.532429 | 2.758628 | 0.05701488 | 0.02066784 | 21.15837 | 0.003874117 | -0.0001042391 | -0.03967498 | 0.0128884 | -0.0002141085 | 0.3129702 | 0.1762914 | 0.3129702 | 0.1762914 | 0.3592061 | -24.61976 | 0.3592061 | -24.61976 | 9.192922e-16 | -4.440892e-16 | 8.049117e-16 | 0.3304038 | 0.5365822 | 0.8669861
914285714285.7 | 0.0029397 | 1.663744 | 0.01681347 | 6.443599 | 2.767762 | 0.05594663 | 0.02021367 | 1.65989 | 0.01673677 | 6.414202 | 2.754953 | 0.05556237 | 0.02016817 | 21.08611 | 0.00385461 | 7.670581e-05 | 0.02939675 | 0.01280874 | 0.0003842651 | 0.3469435 | 0.1151819 | 0.3469435 | 0.1151819 | 0.3655635 | -24.8122 | 0.3655635 | -24.8122 | 7.947987e-16 | -3.330669e-16 | 7.21645e-16 | 0.3304038 | 0.5365822 | 0.8669861
920547945205.5 | 0.0029397 | 1.664824 | 0.01708981 | 6.594364 | 2.771345 | 0.05690305 | 0.02053264 | 1.661196 | 0.01695244 | 6.541355 | 2.759284 | 0.05632263 | 0.02041205 | 20.3515 | 0.003627832 | 0.0001373765 | 0.05300881 | 0.01206156 | 0.0005804165 | 0.3587128 | -0.002921536 | 0.3587128 | -0.002921536 | 0.3587247 | -25.14089 | 0.3587247 | -25.14089 | 1.099795e-15 | -1.110223e-16 | 1.094177e-15 | 0.3304038 | 0.5365822 | 0.8669861
926810176125.2 | 0.0029397 | 1.663853 | 0.0167089 | 6.491242 | 2.768129 | 0.05560231 | 0.02008661 | 1.660353 | 0.01671715 | 6.494446 | 2.756491 | 0.05551272 | 0.02013891 | 20.33025 | 0.003500802 | -8.248552e-06 | -0.003204481 | 0.01163766 | 8.959808e-05 | 0.3529267 | -0.07710911 | 0.3529267 | -0.07710911 | 0.3612521 | -25.34785 | 0.3612521 | -25.34785 | 2.167824e-15 | -5.551115e-16 | -2.095546e-15 | 0.3304038 | 0.5365822 | 0.8669861
933072407045.0 | 0.0029397 | 1.664986 | 0.01747299 | 6.833947 | 2.771874 | 0.05818456 | 0.02099106 | 1.66137 | 0.01762502 | 6.893411 | 2.75984 | 0.05856337 | 0.02121984 | 20.14854 | 0.00361614 | -0.0001520359 | -0.05946354 | 0.01203391 | -0.0003788064 | 0.2941722 | -0.1717211 | 0.2941722 | -0.1717211 | 0.340625 | -25.66112 | 0.340625 | -25.66112 | 4.868869e-15 | -2.331468e-15 | -4.274359e-15 | 0.3304038 | 0.5365822 | 0.8669861
939334637964.8 | 0.0029397 | 1.663931 | 0.01699522 | 6.691697 | 2.768378 | 0.05655775 | 0.02042992 | 1.660191 | 0.01708643 | 6.727611 | 2.755943 | 0.05673349 | 0.02058587 | 20.03013 | 0.003739754 | -9.121045e-05 | -0.0359132 | 0.01243451 | -0.0001757377 | 0.2635186 | -0.2289573 | 0.2635186 | -0.2289573 | 0.3490896 | -25.84808 | 0.3490896 | -25.84808 | 6.329245e-16 | -4.996004e-16 | -3.885781e-16 | 0.3304038 | 0.5365822 | 0.8669861
945596868884.5 | 0.0029397 | 1.664758 | 0.01787121 | 7.083522 | 2.771099 | 0.05950248 | 0.02147252 | 1.661073 | 0.01778404 | 7.04897 | 2.758846 | 0.05908118 | 0.02141518 | 19.76537 | 0.003684976 | 8.717191e-05 | 0.03455188 | 0.0122525 | 0.0004213078 | 0.1738519 | -0.2839444 | 0.1738519 | -0.2839444 | 0.3329398 | -26.15414 | 0.3329398 | -26.15414 | 8.514224e-16 | -8.049117e-16 | -2.775558e-16 | 0.3304038 | 0.5365822 | 0.8669861
951859099804.3 | 0.0029397 | 1.663846 | 0.01713612 | 6.837138 | 2.76809 | 0.05702373 | 0.02060039 | 1.660337 | 0.0170145 | 6.788611 | 2.756428 | 0.05649958 | 0.02049739 | 19.85779 | 0.00350939 | 0.0001216237 | 0.04852661 | 0.0116617 | 0.0005241471 | 0.1145621 | -0.3264476 | 0.1145621 | -0.3264476 | 0.345966 | -26.36603 | 0.345966 | -26.36603 | 9.226381e-16 | 8.604228e-16 | 3.330669e-16 | 0.3304038 | 0.5365822 | 0.8669861
958121330724.1 | 0.0029397 | 1.664752 | 0.01810168 | 7.269901 | 2.771072 | 0.06026961 | 0.02174956 | 1.661327 | 0.01813971 | 7.285176 | 2.759678 | 0.06027197 | 0.02184022 | 19.51737 | 0.00342532 | -3.803428e-05 | -0.01527513 | 0.01139426 | -2.366667e-06 | 0.00780634 | -0.321472 | 0.00780634 | -0.321472 | 0.3215667 | -26.67926 | 0.3215667 | -26.67926 | 4.041906e-16 | 4.041906e-16 | 0 | 0.3304038 | 0.5365822 | 0.8669861
964383561643.8 | 0.0029397 | 1.663849 | 0.01745966 | 7.057887 | 2.768087 | 0.05810045 | 0.02098939 | 1.660348 | 0.01759748 | 7.113599 | 2.756445 | 0.05843586 | 0.02119972 | 19.61191 | 0.003500891 | -0.0001378194 | -0.05571207 | 0.01164248 | -0.0003354076 | -0.05668011 | -0.3249211 | -0.05668011 | -0.3249211 | 0.3298278 | -26.87624 | 0.3298278 | -26.87624 | 5.865315e-16 | 5.759282e-16 | -1.110223e-16 | 0.3304038 | 0.5365822 | 0.8669861
970645792563.6 | 0.0029397 | 1.664427 | 0.0184593 | 7.510435 | 2.769977 | 0.06144831 | 0.02218369 | 1.66082 | 0.01851018 | 7.531139 | 2.757979 | 0.06148415 | 0.02229319 | 19.484 | 0.003607487 | -5.088507e-05 | -0.02070334 | 0.01199767 | -3.583851e-05 | -0.1365071 | -0.2785187 | -0.1365071 | -0.2785187 | 0.3101723 | -27.15925 | 0.3101723 | -27.15925 | 1.755417e-16 | 1.665335e-16 | 5.551115e-17 | 0.3304038 | 0.5365822 | 0.8669861
976908023483.4 | 0.0029397 | 1.663607 | 0.01762617 | 7.217734 | 2.767279 | 0.05864606 | 0.02119268 | 1.660045 | 0.01754525 | 7.184599 | 2.755441 | 0.05825182 | 0.02114065 | 19.26556 | 0.00356244 | 8.091739e-05 | 0.03313483 | 0.01183747 | 0.0003942374 | -0.201172 | -0.257058 | -0.201172 | -0.257058 | 0.3264184 | -27.36757 | 0.3264184 | -27.36757 | 3.554448e-16 | -2.775558e-16 | 2.220446e-16 | 0.3304038 | 0.5365822 | 0.8669861
983170254403.1 | 0.0029397 | 1.664104 | 0.01850717 | 7.627073 | 2.768899 | 0.0615957 | 0.02224556 | 1.660707 | 0.01842427 | 7.592907 | 2.75761 | 0.06119463 | 0.02219119 | 19.41411 | 0.003396228 | 8.290207e-05 | 0.03416514 | 0.01128875 | 0.0004010613 | -0.2515928 | -0.1765784 | -0.2515928 | -0.1765784 | 0.3073741 | -27.66237 | 0.3073741 | -27.66237 | 1.955537e-15 | -1.110223e-15 | 1.609823e-15 | 0.3304038 | 0.5365822 | 0.8669861
989432485322.9 | 0.0029397 | 1.663426 | 0.0174319 | 7.229698 | 2.766683 | 0.05799337 | 0.02096134 | 1.660113 | 0.01746598 | 7.243832 | 2.755669 | 0.057991 | 0.02104426 | 17.88472 | 0.00331357 | -3.4079e-05 | -0.0141339 | 0.01101397 | 2.373727e-06 | -0.298879 | -0.1240119 | -0.298879 | -0.1240119 | 0.3235855 | -27.88103 | 0.3235855 | -27.88103 | 4.062662e-16 | 5.551115e-17 | -4.024558e-16 | 0.3304038 | 0.5365822 | 0.8669861
995694716242.7 | 0.0029397 | 1.664031 | 0.01890686 | 7.891051 | 2.768641 | 0.06292321 | 0.02272711 | 1.660616 | 0.01901429 | 7.935885 | 2.757285 | 0.06315086 | 0.02290328 | 18.58557 | 0.003414605 | -0.000107422 | -0.0448341 | 0.01135643 | -0.0002276543 | -0.2905726 | -0.03142322 | -0.2905726 | -0.03142322 | 0.2922667 | -28.16661 | 0.2922667 | -28.16661 | 1.893505e-15 | 2.220446e-16 | -1.88044e-15 | 0.3304038 | 0.5365822 | 0.8669861
1001956947162.4 | 0.0029397 | 1.663338 | 0.0176542 | 7.414573 | 2.766381 | 0.05872978 | 0.02122982 | 1.659842 | 0.01770405 | 7.435511 | 2.754763 | 0.05877186 | 0.02133463 | 18.4239 | 0.003495541 | -4.985457e-05 | -0.02093838 | 0.01161808 | -4.20795e-05 | -0.3130564 | 0.03121461 | -0.3130564 | 0.03121461 | 0.3146088 | -28.37371 | 0.3146088 | -28.37371 | 1.773783e-15 | -1.665335e-16 | -1.765948e-15 | 0.3304038 | 0.5365822 | 0.8669861
1008219178082.2 | 0.0029397 | 1.663793 | 0.01904691 | 8.049495 | 2.767843 | 0.06338021 | 0.02289877 | 1.660367 | 0.01897732 | 8.020085 | 2.756459 | 0.06301864 | 0.02286217 | 18.42912 | 0.003425375 | 6.959028e-05 | 0.02940984 | 0.01138385 | 0.0003615765 | -0.2673793 | 0.1088393 | -0.2673793 | 0.1088393 | 0.2886826 | -28.66091 | 0.2886826 | -28.66091 | 6.497414e-16 | -2.220446e-16 | -6.106227e-16 | 0.3304038 | 0.5365822 | 0.8669861
1014481409002.0 | 0.0029397 | 1.663118 | 0.01743844 | 7.415509 | 2.765657 | 0.05800437 | 0.02097309 | 1.659834 | 0.01735314 | 7.379234 | 2.754747 | 0.05760665 | 0.02091178 | 17.80399 | 0.00328408 | 8.530349e-05 | 0.03627439 | 0.01090987 | 0.0003977177 | -0.2603709 | 0.18121 | -0.2603709 | 0.18121 | 0.3172224 | -28.88235 | 0.3172224 | -28.88235 | 3.956898e-15 | -2.220446e-15 | -3.275158e-15 | 0.3304038 | 0.5365822 | 0.8669861
1020743639921.7 | 0.0029397 | 1.664019 | 0.01908682 | 8.166565 | 2.768595 | 0.06352167 | 0.02294364 | 1.66077 | 0.01913155 | 8.185702 | 2.75779 | 0.06354618 | 0.02304243 | 17.60749 | 0.003249488 | -4.472643e-05 | -0.01913684 | 0.01080557 | -2.45158e-05 | -0.1703466 | 0.2243879 | -0.1703466 | 0.2243879 | 0.2817231 | -29.19579 | 0.2817231 | -29.19579 | 2.775558e-17 | 0 | -2.775558e-17 | 0.3304038 | 0.5365822 | 0.8669861
1027005870841.5 | 0.0029397 | 1.66338 | 0.01749078 | 7.529589 | 2.766528 | 0.05818764 | 0.02103273 | 1.660068 | 0.01760515 | 7.578822 | 2.755514 | 0.05845146 | 0.02121254 | 16.96696 | 0.003312663 | -0.0001143652 | -0.04923298 | 0.01101348 | -0.0002638259 | -0.1308784 | 0.2788546 | -0.1308784 | 0.2788546 | 0.3080407 | -29.40631 | 0.3080407 | -29.40631 | 3.677692e-15 | 3.358425e-15 | 1.498801e-15 | 0.3304038 | 0.5365822 | 0.8669861
1033268101761.3 | 0.0029397 | 1.66376 | 0.01940396 | 8.404127 | 2.767719 | 0.06456706 | 0.02332861 | 1.660387 | 0.0194266 | 8.413931 | 2.756508 | 0.06451135 | 0.02340329 | 17.11706 | 0.003372386 | -2.263482e-05 | -0.009803456 | 0.01121118 | 5.571018e-05 | -0.0444284 | 0.2687977 | -0.0444284 | 0.2687977 | 0.2724447 | -29.68133 | 0.2724447 | -29.68133 | 1.563208e-15 | -1.554312e-15 | -1.665335e-16 | 0.3304038 | 0.5365822 | 0.8669861
1039530332681.0 | 0.0029397 | 1.663457 | 0.0174128 | 7.587434 | 2.766786 | 0.05793089 | 0.02093797 | 1.660139 | 0.01732923 | 7.551021 | 2.755762 | 0.05753788 | 0.02087912 | 15.82904 | 0.003317913 | 8.356424e-05 | 0.03641219 | 0.0110245 | 0.0003930048 | 0.02320851 | 0.3084267 | 0.02320851 | 0.3084267 | 0.3092986 | -29.92024 | 0.3092986 | -29.92024 | 1.461391e-15 | -1.457168e-15 | 1.110223e-16 | 0.3304038 | 0.5365822 | 0.8669861
1045792563600.8 | 0.0029397 | 1.663379 | 0.01951496 | 8.554654 | 2.766448 | 0.06492155 | 0.02346748 | 1.660181 | 0.01946611 | 8.533241 | 2.755822 | 0.06463454 | 0.02345382 | 16.38326 | 0.003197737 | 4.884856e-05 | 0.02141344 | 0.01062597 | 0.0002870023 | 0.08738319 | 0.2530542 | 0.08738319 | 0.2530542 | 0.2677168 | -30.17762 | 0.2677168 | -30.17762 | 2.020636e-16 | -1.94289e-16 | 5.551115e-17 | 0.3304038 | 0.5365822 | 0.8669861
1052054794520.5 | 0.0029397 | 1.66397 | 0.01722916 | 7.597868 | 2.7685 | 0.05733764 | 0.02071072 | 1.66083 | 0.01729034 | 7.624845 | 2.758057 | 0.05743263 | 0.02082358 | 15.31577 | 0.003140329 | -6.117457e-05 | -0.0269773 | 0.01044308 | -9.499064e-05 | 0.1800593 | 0.2473281 | 0.1800593 | 0.2473281 | 0.305929 | -30.47441 | 0.305929 | -30.47441 | 1.856514e-15 | -1.582068e-15 | 9.714451e-16 | 0.3304038 | 0.5365822 | 0.8669861
1058317025440.3 | 0.0029397 | 1.663345 | 0.0199928 | 8.86908 | 2.766316 | 0.06650984 | 0.02404275 | 1.660117 | 0.02006875 | 8.902773 | 2.755585 | 0.06663294 | 0.02418105 | 15.82508 | 0.003227958 | -7.595119e-05 | -0.03369299 | 0.01073104 | -0.0001231038 | 0.1884337 | 0.1696714 | 0.1884337 | 0.1696714 | 0.2535658 | -30.68287 | 0.2535658 | -30.68287 | 3.063944e-15 | -2.081668e-15 | 2.248202e-15 | 0.3304038 | 0.5365822 | 0.8669861
1064579256360.1 | 0.0029397 | 1.664278 | 0.0177268 | 7.910382 | 2.769509 | 0.05900466 | 0.0213051 | 1.660995 | 0.01773247 | 7.912911 | 2.75859 | 0.05890708 | 0.02135405 | 14.93483 | 0.003283341 | -5.666345e-06 | -0.002528542 | 0.01091821 | 9.75827e-05 | 0.2676629 | 0.1197727 | 0.2676629 | 0.1197727 | 0.2932387 | -30.99517 | 0.2932387 | -30.99517 | 2.050205e-15 | -8.326673e-16 | 1.873501e-15 | 0.3304038 | 0.5365822 | 0.8669861
1070841487279.8 | 0.0029397 | 1.663032 | 0.02021496 | 9.073757 | 2.765268 | 0.06723625 | 0.02431455 | 1.659828 | 0.02016239 | 9.05016 | 2.754622 | 0.06693218 | 0.02429814 | 15.44976 | 0.00320461 | 5.256945e-05 | 0.02359651 | 0.01064635 | 0.0003040746 | 0.2408676 | 0.05964459 | 0.2408676 | 0.05964459 | 0.2481424 | -31.17319 | 0.2481424 | -31.17319 | 9.770791e-16 | -1.94289e-16 | 9.575674e-16 | 0.3304038 | 0.5365822 | 0.8669861
1077103718199.6 | 0.0029397 | 1.664278 | 0.01819656 | 8.215536 | 2.769489 | 0.06056824 | 0.02186983 | 1.661194 | 0.01815953 | 8.198818 | 2.759237 | 0.06033301 | 0.02186583 | 14.99912 | 0.003083055 | 3.702777e-05 | 0.01671761 | 0.01025127 | 0.0002352226 | 0.279686 | -0.02877796 | 0.279686 | -0.02877796 | 0.2811626 | -31.51846 | 0.2811626 | -31.51846 | 1.356407e-15 | -1.665335e-16 | -1.346145e-15 | 0.3304038 | 0.5365822 | 0.8669861
1083365949119.4 | 0.0029397 | 1.662977 | 0.02035101 | 9.241668 | 2.765079 | 0.06768654 | 0.02447906 | 1.659888 | 0.02039059 | 9.259639 | 2.754812 | 0.06769217 | 0.02457234 | 15.40504 | 0.003089387 | -3.957378e-05 | -0.01797099 | 0.01026723 | -5.631763e-06 | 0.2318719 | -0.06427774 | 0.2318719 | -0.06427774 | 0.2406163 | -31.68635 | 0.2406163 | -31.68635 | 5.389158e-16 | 1.110223e-16 | 5.273559e-16 | 0.3304038 | 0.5365822 | 0.8669861
1089628180039.1 | 0.0029397 | 1.663966 | 0.0184561 | 8.42961 | 2.768442 | 0.06142065 | 0.022186 | 1.660816 | 0.0185342 | 8.465278 | 2.757968 | 0.06156379 | 0.02232216 | 14.4979 | 0.003149384 | -7.80919e-05 | -0.03566756 | 0.0104739 | -0.0001431419 | 0.2250643 | -0.1498358 | 0.2250643 | -0.1498358 | 0.2703788 | -32.00329 | 0.2703788 | -32.00329 | 1.432575e-15 | -8.326673e-16 | -1.165734e-15 | 0.3304038 | 0.5365822 | 0.8669861
1095890410958.9 | 0.0029397 | 1.662986 | 0.02049239 | 9.413451 | 2.765101 | 0.06815709 | 0.02464904 | 1.659822 | 0.02049981 | 9.416861 | 2.75459 | 0.06805208 | 0.02470498 | 12.09668 | 0.003163321 | -7.422383e-06 | -0.00340957 | 0.01051141 | 0.0001050083 | 0.1679432 | -0.1645521 | 0.1679432 | -0.1645521 | 0.235122 | -32.19113 | 0.235122 | -32.19113 | 1.295921e-15 | 9.436896e-16 | 8.881784e-16 | 0.3304038 | 0.5365822 | 0.8669861
1102152641878.7 | 0.0029397 | 1.669878 | 0.02280735 | 10.53673 | 2.787973 | 0.07617099 | 0.02732128 | 1.66681 | 0.02278029 | 10.52423 | 2.777737 | 0.07594083 | 0.0273391 | 4.856186 | 0.003068027 | 2.70612e-05 | 0.01250195 | 0.01023582 | 0.0002301589 | 0.01326472 | -0.1991541 | 0.01326472 | -0.1991541 | 0.1995953 | -32.92022 | 0.1995953 | -32.92022 | 3.01787e-16 | 2.966377e-16 | 5.551115e-17 | 0.3304038 | 0.5365822 | 0.8669861
1108414872798.4 | 0.0029397 | 1.661988 | 0.02015887 | 9.366075 | 2.761796 | 0.06700757 | 0.02426232 | 1.658961 | 0.02012712 | 9.351326 | 2.751747 | 0.06678023 | 0.0242683 | 13.41572 | 0.003026279 | 3.174547e-05 | 0.01474937 | 0.01004884 | 0.0002273418 | 0.08035127 | -0.2234186 | 0.08035127 | -0.2234186 | 0.2374283 | -32.64148 | 0.2374283 | -32.64148 | 3.736709e-16 | -3.469447e-16 | -1.387779e-16 | 0.3304038 | 0.5365822 | 0.8669861
1114677103718.2 | 0.0029397 | 1.664716 | 0.01999845 | 9.34404 | 2.770879 | 0.06658349 | 0.02402974 | 1.661698 | 0.02005156 | 9.368853 | 2.760838 | 0.06663928 | 0.02413733 | 11.88903 | 0.003017794 | -5.310603e-05 | -0.02481316 | 0.01004056 | -5.578992e-05 | -0.02291559 | -0.2356088 | -0.02291559 | -0.2356088 | 0.2367205 | -33.08368 | 0.2367205 | -33.08368 | 1.504576e-15 | 1.502271e-15 | -8.326673e-17 | 0.3304038 | 0.5365822 | 0.8669861
1120939334638.0 | 0.0029397 | 1.661927 | 0.02026573 | 9.522118 | 2.76159 | 0.06736033 | 0.02439187 | 1.658877 | 0.02032465 | 9.549801 | 2.751459 | 0.06743218 | 0.02450779 | 13.28772 | 0.003049878 | -5.89163e-05 | -0.02768259 | 0.01013044 | -7.185377e-05 | -0.03615163 | -0.2277534 | -0.03615163 | -0.2277534 | 0.2306048 | -33.14414 | 0.2306048 | -33.14414 | 2.16889e-16 | 2.151057e-16 | -2.775558e-17 | 0.3304038 | 0.5365822 | 0.8669861
1127201565557.7 | 0.0029397 | 1.663641 | 0.02033193 | 9.606593 | 2.767287 | 0.06765006 | 0.02444635 | 1.66057 | 0.02032712 | 9.604318 | 2.757079 | 0.06750919 | 0.02448577 | 14.22751 | 0.003070932 | 4.815552e-06 | 0.00227529 | 0.01020823 | 0.0001408691 | -0.1154622 | -0.1974211 | -0.1154622 | -0.1974211 | 0.2287064 | -33.51593 | 0.2287064 | -33.51593 | 8.694409e-16 | 7.632783e-16 | -4.163336e-16 | 0.3304038 | 0.5365822 | 0.8669861
1133463796477.5 | 0.0029397 | 1.662082 | 0.02043563 | 9.709233 | 2.762098 | 0.06793138 | 0.02459413 | 1.659064 | 0.02039285 | 9.688906 | 2.752079 | 0.06766611 | 0.02458727 | 14.03066 | 0.00301717 | 4.278267e-05 | 0.0203266 | 0.01001872 | 0.000265274 | -0.1418778 | -0.1758284 | -0.1418778 | -0.1758284 | 0.2259313 | -33.66566 | 0.2259313 | -33.66566 | 6.684428e-16 | 4.996004e-16 | -4.440892e-16 | 0.3304038 | 0.5365822 | 0.8669861
1139726027397.3 | 0.0029397 | 1.663927 | 0.020155 | 9.628805 | 2.768248 | 0.06707291 | 0.02422937 | 1.660992 | 0.02014467 | 9.623871 | 2.758487 | 0.06692025 | 0.02425976 | 13.49731 | 0.002935828 | 1.032801e-05 | 0.004934082 | 0.009760976 | 0.0001526527 | -0.1998743 | -0.1097749 | -0.1998743 | -0.1097749 | 0.2280357 | -34.05528 | 0.2280357 | -34.05528 | 0 | 0 | 0 | 0.3304038 | 0.5365822 | 0.8669861
1145988258317.0 | 0.0029397 | 1.662257 | 0.02121874 | 10.19269 | 2.762649 | 0.07054202 | 0.0255342 | 1.659318 | 0.02125397 | 10.20962 | 2.752886 | 0.07053421 | 0.02562192 | 13.44806 | 0.00293877 | -3.522759e-05 | -0.01692202 | 0.009762842 | 7.806416e-06 | -0.1954637 | -0.07477031 | -0.1954637 | -0.07477031 | 0.2092765 | -34.19217 | 0.2092765 | -34.19217 | 5.620076e-16 | -1.94289e-16 | 5.273559e-16 | 0.3304038 | 0.5365822 | 0.8669861
1152250489236.8 | 0.0029397 | 1.664044 | 0.01980117 | 9.563722 | 2.768651 | 0.06590005 | 0.02380223 | 1.661058 | 0.01984775 | 9.586219 | 2.758721 | 0.06593654 | 0.02390113 | 11.37967 | 0.002985788 | -4.657792e-05 | -0.02249656 | 0.009929898 | -3.649308e-05 | -0.2292808 | 0.002876673 | -0.2292808 | 0.002876673 | 0.2292989 | -34.57007 | 0.2292989 | -34.57007 | 2.074048e-15 | 2.775558e-17 | -2.073862e-15 | 0.3304038 | 0.5365822 | 0.8669861
1158512720156.6 | 0.0029397 | 1.662083 | 0.02212821 | 10.74574 | 2.762031 | 0.07355783 | 0.02663179 | 1.659105 | 0.02212938 | 10.74631 | 2.752141 | 0.07342996 | 0.02668103 | 9.809038 | 0.002977672 | -1.178544e-06 | -0.0005723157 | 0.009889461 | 0.0001278704 | -0.1918207 | 0.02472858 | -0.1918207 | 0.02472858 | 0.1934081 | -34.68573 | 0.1934081 | -34.68573 | 1.120261e-15 | -8.326673e-17 | -1.117162e-15 | 0.3304038 | 0.5365822 | 0.8669861
1164774951076.3 | 0.0029397 | 1.665986 | 0.01455509 | 7.106342 | 2.775299 | 0.04849717 | 0.01747457 | 1.663118 | 0.01446089 | 7.060349 | 2.765751 | 0.04810032 | 0.01739141 | 1.535216 | 0.002868741 | 9.42009e-05 | 0.04599242 | 0.009547606 | 0.0003968439 | -0.2603585 | 0.2064573 | -0.2603585 | 0.2064573 | 0.3322817 | -35.22796 | 0.3322817 | -35.22796 | 3.342214e-16 | -2.220446e-16 | -2.498002e-16 | 0.3304038 | 0.5365822 | 0.8669861
1171037181996.1 | 0.0029397 | 1.659991 | 0.02098771 | 10.30208 | 2.755131 | 0.06967883 | 0.02529057 | 1.657115 | 0.02096528 | 10.29107 | 2.745589 | 0.06948372 | 0.0253074 | 7.642186 | 0.002876939 | 2.243065e-05 | 0.01101037 | 0.009542172 | 0.000195101 | -0.1822052 | 0.09792777 | -0.1822052 | 0.09792777 | 0.206854 | -35.05068 | 0.206854 | -35.05068 | 1.570092e-16 | 1.110223e-16 | 1.110223e-16 | 0.3304038 | 0.5365822 | 0.8669861
1177299412915.9 | 0.0029397 | 1.664405 | 0.0241124 | 11.89917 | 2.769664 | 0.08026562 | 0.02898027 | 1.661517 | 0.02414203 | 11.91379 | 2.760056 | 0.08022477 | 0.02906636 | 9.695465 | 0.00288845 | -2.962717e-05 | -0.01462064 | 0.00960819 | 4.084282e-05 | -0.07875630999 | 0.1425417 | -0.07875631 | 0.1425417 | 0.1628517 | -35.62354 | 0.1628517 | -35.62354 | 1.224081e-15 | 1.026956e-15 | 6.661338e-16 | 0.3304038 | 0.5365822 | 0.8669861
1183561643835.6 | 0.0029397 | 1.660218 | 0.02237378 | 11.09991 | 2.755823 | 0.0742907 | 0.02695772 | 1.65733 | 0.02241051 | 11.11813 | 2.746239 | 0.0742832 | 0.02704907 | 10.76722 | 0.002888207 | -3.67277e-05 | -0.01822107 | 0.009583408 | 7.500417e-06 | -0.09650247 | 0.1556874 | -0.09650247 | 0.1556874 | 0.1831701 | -35.57343 | 0.1831701 | -35.57343 | 8.777084e-17 | 8.326673e-17 | 2.775558e-17 | 0.3304038 | 0.5365822 | 0.8669861
1189823874755.4 | 0.0029397 | 1.662993 | 0.02529303 | 12.61458 | 2.764907 | 0.08412429 | 0.03042572 | 1.660104 | 0.02529048 | 12.6133 | 2.755306 | 0.08396965 | 0.03047562 | 10.81133 | 0.002889342 | 2.554978e-06 | 0.001274263 | 0.009601436 | 0.0001546435 | -0.01436418 | 0.146267 | -0.01436418 | 0.146267 | 0.1469706 | -36.03042 | 0.1469706 | -36.03042 | 1.411235e-15 | -1.406861e-15 | -1.110223e-16 | 0.3304038 | 0.5365822 | 0.8669861
1196086105675.1 | 0.0029397 | 1.658812 | 0.02253604 | 11.29872 | 2.751149 | 0.07476611 | 0.02717632 | 1.655948 | 0.02251524 | 11.28829 | 2.741656 | 0.07456813 | 0.02719821 | 11.33803 | 0.002864165 | 2.080005e-05 | 0.01042836 | 0.009493081 | 0.0001979815 | -0.02661095 | 0.1766898 | -0.02661095 | 0.1766898 | 0.1786825 | -35.97883 | 0.1786825 | -35.97883 | 3.890888e-16 | 3.851086e-16 | 5.551115e-17 | 0.3304038 | 0.5365822 | 0.8669861
1202348336594.9 | 0.0029397 | 1.661804 | 0.0248752 | 12.53678 | 2.760975 | 0.08267544 | 0.02994429 | 1.658985 | 0.02487338 | 12.53586 | 2.751611 | 0.08252909 | 0.02999301 | 10.70066 | 0.00281975 | 1.826952e-06 | 0.0009207603 | 0.009363703 | 0.0001463455 | 0.04797494 | 0.1407251 | 0.04797494 | 0.1407251 | 0.148678 | -36.45687 | 0.148678 | -36.45687 | 2.737128e-16 | 2.359224e-16 | -1.387779e-16 | 0.3304038 | 0.5365822 | 0.8669861
1208610567514.7 | 0.0029397 | 1.657692 | 0.02140878 | 10.84595 | 2.747485 | 0.07097834 | 0.02583393 | 1.654907 | 0.02142457 | 10.85395 | 2.738257 | 0.07091132 | 0.02589652 | 9.047673 | 0.002785388 | -1.578618e-05 | -0.007997469 | 0.009227549 | 6.701423e-05 | 0.05248847 | 0.1831175 | 0.05248847 | 0.1831175 | 0.1904916 | -36.40747 | 0.1904916 | -36.40747 | 1.144749e-15 | -1.103284e-15 | 3.053113e-16 | 0.3304038 | 0.5365822 | 0.8669861
1214872798434.4 | 0.0029397 | 1.659735 | 0.02588865 | 13.18346 | 2.754049 | 0.08593658 | 0.03120372 | 1.656917 | 0.02591002 | 13.19434 | 2.744703 | 0.08586151 | 0.03128263 | 9.238156 | 0.00281777 | -2.13737e-05 | -0.01088428 | 0.009346668 | 7.506761e-05 | 0.08513157 | 0.1047794 | 0.08513157 | 0.1047794 | 0.1350041 | -36.81062 | 0.1350041 | -36.81062 | 6.206335e-17 | 2.775558e-17 | -5.551115e-17 | 0.3304038 | 0.5365822 | 0.8669861
1221135029354.2 | 0.0029397 | 1.658686 | 0.02047276 | 10.47923 | 2.750818 | 0.06791573 | 0.02468928 | 1.655861 | 0.02048283 | 10.48438 | 2.741457 | 0.06783345 | 0.02474357 | 11.21484 | 0.002824144 | -1.007041e-05 | -0.005154659 | 0.009361169 | 8.228562e-05 | 0.1519182 | 0.1317602 | 0.1519182 | 0.1317602 | 0.2010968 | -36.98465 | 0.2010968 | -36.98465 | 6.479604e-16 | -4.718448e-16 | 4.440892e-16 | 0.3304038 | 0.5365822 | 0.8669861
1227397260274.0 | 0.0029397 | 1.660535 | 0.02470973 | 12.71283 | 2.756766 | 0.08206276 | 0.02976776 | 1.657751 | 0.02469561 | 12.70557 | 2.74753 | 0.08187836 | 0.02980072 | 10.18787 | 0.002783581 | 1.412605e-05 | 0.007267669 | 0.00923602 | 0.000184398 | 0.1377483 | 0.04541561 | 0.1377483 | 0.04541561 | 0.145042 | -37.38063 | 0.145042 | -37.38063 | 7.344746e-16 | -2.775558e-16 | 6.800116e-16 | 0.3304038 | 0.5365822 | 0.8669861
1233659491193.7 | 0.0029397 | 1.658776 | 0.01989574 | 10.28832 | 2.751143 | 0.06600516 | 0.0239919 | 1.656049 | 0.01987579 | 10.27801 | 2.742103 | 0.06583058 | 0.02400733 | 8.802969 | 0.002727246 | 1.994373e-05 | 0.01031314 | 0.009039551 | 0.0001745767 | 0.2033922 | 0.03998049 | 0.2033922 | 0.03998049 | 0.2072844 | -37.50502 | 0.2072844 | -37.50502 | 1.940559e-15 | 3.885781e-16 | -1.901257e-15 | 0.3304038 | 0.5365822 | 0.8669861
1239921722113.5 | 0.0029397 | 1.658251 | 0.02388226 | 12.41249 | 2.749225 | 0.07920556 | 0.02881014 | 1.655518 | 0.02389762 | 12.42047 | 2.740167 | 0.07912586 | 0.02887629 | 11.0793 | 0.00273319 | -1.535563e-05 | -0.007980886 | 0.009057894 | 7.970651e-05 | 0.1512738 | -0.002787579 | 0.1512738 | -0.002787579 | 0.1512995 | -37.71754 | 0.1512995 | -37.71754 | 4.103345e-16 | 2.775558e-17 | 4.093947e-16 | 0.3304038 | 0.5365822 | 0.8669861
1246183953033.3 | 0.0029397 | 1.659152 | 0.01964928 | 10.26403 | 2.752399 | 0.06520229 | 0.02368926 | 1.656409 | 0.01969114 | 10.2859 | 2.743303 | 0.06523318 | 0.02377906 | 10.89777 | 0.002742836 | -4.186189e-05 | -0.02186705 | 0.009095687 | -3.08913e-05 | 0.1951959 | -0.06900175 | 0.1951959 | -0.06900175 | 0.207033 | -38.0389 | 0.207033 | -38.0389 | 2.16173e-15 | -5.828671e-16 | -2.081668e-15 | 0.3304038 | 0.5365822 | 0.8669861
1252446183953.0 | 0.0029397 | 1.658749 | 0.02356434 | 12.37096 | 2.750892 | 0.07817463 | 0.02841792 | 1.656005 | 0.02356918 | 12.3735 | 2.741796 | 0.07806133 | 0.02847088 | 10.96139 | 0.002744231 | -4.842208e-06 | -0.002542095 | 0.009096677 | 0.0001132945 | 0.1289193 | -0.08115557 | 0.1289193 | -0.08115557 | 0.1523365 | -38.26095 | 0.1523365 | -38.26095 | 2.6074e-16 | -1.110223e-16 | -2.359224e-16 | 0.3304038 | 0.5365822 | 0.8669861
1258708414872.8 | 0.0029397 | 1.659379 | 0.01935921 | 10.21414 | 2.753165 | 0.06424855 | 0.02333625 | 1.65667 | 0.01932552 | 10.19637 | 2.744182 | 0.06403202 | 0.02333373 | 10.30684 | 0.00270921 | 3.369349e-05 | 0.01777708 | 0.008982572 | 0.0002165344 | 0.1358158 | -0.1598638 | 0.1358158 | -0.1598638 | 0.2097674 | -38.56566 | 0.2097674 | -38.56566 | 2.466501e-15 | 1.915135e-15 | 1.554312e-15 | 0.3304038 | 0.5365822 | 0.8669861
1264970645792.6 | 0.0029397 | 1.659038 | 0.02340593 | 12.41068 | 2.751861 | 0.07766267 | 0.02822188 | 1.65636 | 0.02340044 | 12.40777 | 2.742981 | 0.07751911 | 0.0282609 | 9.889219 | 0.002678229 | 5.488864e-06 | 0.002910396 | 0.00887914 | 0.000143556 | 0.06932125 | -0.1347812 | 0.06932125 | -0.1347812 | 0.1515632 | -38.79487 | 0.1515632 | -38.79487 | 1.750363e-15 | 1.554312e-15 | 8.049117e-16 | 0.3304038 | 0.5365822 | 0.8669861
1271232876712.3 | 0.0029397 | 1.659969 | 0.01926591 | 10.26606 | 2.755126 | 0.06396165 | 0.0232155 | 1.657318 | 0.01930063 | 10.28456 | 2.746332 | 0.06397458 | 0.02329456 | 9.318942 | 0.00265064 | -3.471564e-05 | -0.01849862 | 0.008794275 | -1.293572e-05 | 0.03027338 | -0.2048205 | 0.03027338 | -0.2048205 | 0.2070456 | -39.12317 | 0.2070456 | -39.12317 | 4.311058e-16 | 4.302114e-16 | 2.775558e-17 | 0.3304038 | 0.5365822 | 0.8669861
1277495107632.1 | 0.0029397 | 1.65866 | 0.02382535 | 12.75815 | 2.750585 | 0.07903629 | 0.02873436 | 1.655982 | 0.023847 | 12.76975 | 2.741709 | 0.07898044 | 0.02880701 | 8.54837 | 0.002677542 | -2.165724e-05 | -0.01159716 | 0.008876125 | 5.58587e-05 | -0.0002440978 | -0.1437179 | -0.0002440978 | -0.1437179 | 0.1437181 | -39.27161 | 0.1437181 | -39.27161 | 7.315333e-16 | -7.294241e-16 | 5.551115e-17 | 0.3304038 | 0.5365822 | 0.8669861
1283757338551.9 | 0.0029397 | 1.660257 | 0.0190553 | 10.25387 | 2.756089 | 0.06327338 | 0.02295767 | 1.657573 | 0.01904697 | 10.24939 | 2.747184 | 0.06314346 | 0.0229848 | 8.551792 | 0.002684261 | 8.332672e-06 | 0.004483905 | 0.008905601 | 0.0001299228 | -0.07730277 | -0.1932212 | -0.07730277 | -0.1932212 | 0.2081109 | -39.65048 | 0.2081109 | -39.65048 | 2.251668e-15 | 2.123302e-15 | -7.494005e-16 | 0.3304038 | 0.5365822 | 0.8669861
1290019569471.6 | 0.0029397 | 1.659471 | 0.02368612 | 12.80794 | 2.753283 | 0.07861284 | 0.02855241 | 1.656826 | 0.02367287 | 12.80078 | 2.744511 | 0.07844364 | 0.02858201 | 7.205972 | 0.002645077 | 1.324703e-05 | 0.007163149 | 0.008771233 | 0.0001691993 | -0.07778535 | -0.1200484 | -0.07778535 | -0.1200484 | 0.1430461 | -39.84484 | 0.1430461 | -39.84484 | 1.397322e-15 | -1.151856e-15 | 7.910339e-16 | 0.3304038 | 0.5365822 | 0.8669861
1296281800391.4 | 0.0029397 | 1.661564 | 0.01948542 | 10.58762 | 2.760415 | 0.06475255 | 0.02345754 | 1.658975 | 0.01948959 | 10.58989 | 2.751817 | 0.06466547 | 0.02349919 | 7.262669 | 0.002589142 | -4.165697e-06 | -0.002263478 | 0.008597506 | 8.707947e-05 | -0.1665328 | -0.106936 | -0.1665328 | -0.106936 | 0.1979103 | -40.26988 | 0.1979103 | -40.26988 | 7.776516e-16 | -4.440892e-16 | 6.383782e-16 | 0.3304038 | 0.5365822 | 0.8669861
1302544031311.2 | 0.0029397 | 1.658486 | 0.02492322 | 13.60773 | 2.749953 | 0.08266959 | 0.03006218 | 1.655874 | 0.02493767 | 13.61562 | 2.741298 | 0.0825873 | 0.03012708 | 6.790674 | 0.002611129 | -1.445301e-05 | -0.00789114 | 0.008654942 | 8.229075e-05 | -0.1071677 | -0.06799401 | -0.1071677 | -0.06799401 | 0.1269177 | -40.27533 | 0.1269177 | -40.27533 | 6.828379e-16 | 4.163336e-16 | -5.412337e-16 | 0.3304038 | 0.5365822 | 0.8669861
1308806262230.9 | 0.0029397 | 1.661625 | 0.02045531 | 11.22201 | 2.76058 | 0.06797811 | 0.02462458 | 1.659001 | 0.02047552 | 11.23309 | 2.751866 | 0.06793781 | 0.02468791 | 7.203875 | 0.002623925 | -2.020914e-05 | -0.01108696 | 0.008713904 | 4.029243e-05 | -0.1797301 | -0.01082923 | -0.1797301 | -0.01082923 | 0.180056 | -40.78052 | 0.180056 | -40.78052 | 8.209935e-16 | 2.775558e-17 | -8.205242e-16 | 0.3304038 | 0.5365822 | 0.8669861
1315068493150.7 | 0.0029397 | 1.657517 | 0.02462678 | 13.57517 | 2.746757 | 0.08163863 | 0.02972183 | 1.654908 | 0.02463065 | 13.5773 | 2.738113 | 0.08152292 | 0.0297734 | 7.475685 | 0.002609475 | -3.872303e-06 | -0.002134552 | 0.008643881 | 0.0001157093 | -0.1264466 | -0.01750845 | -0.1264466 | -0.01750845 | 0.127653 | -40.70311 | 0.127653 | -40.70311 | 2.457436e-16 | -5.551115e-17 | 2.393918e-16 | 0.3304038 | 0.5365822 | 0.8669861
1321330724070.4 | 0.0029397 | 1.661395 | 0.02093633 | 11.59582 | 2.759795 | 0.06956703 | 0.02520732 | 1.658828 | 0.02091745 | 11.58536 | 2.751271 | 0.06939689 | 0.02522357 | 7.489022 | 0.002567262 | 1.88808e-05 | 0.01045733 | 0.008523092 | 0.0001701381 | -0.1551095 | 0.07192658 | -0.1551095 | 0.07192658 | 0.1709748 | -41.27491 | 0.1709748 | -41.27491 | 9.440977e-16 | -3.885781e-16 | -8.604228e-16 | 0.3304038 | 0.5365822 | 0.8669861
1327592954990.2 | 0.0029397 | 1.656295 | 0.02484043 | 13.82334 | 2.742695 | 0.08228613 | 0.03000192 | 1.653733 | 0.02483615 | 13.82097 | 2.734216 | 0.08214473 | 0.03004325 | 7.198379 | 0.002561863 | 4.270911e-06 | 0.002376702 | 0.008479624 | 0.0001414014 | -0.1186656 | 0.03305539 | -0.1186656 | 0.03305539 | 0.1231835 | -41.11238 | 0.1231835 | -41.11238 | 1.551584e-17 | 1.387779e-17 | -6.938894e-18 | 0.3304038 | 0.5365822 | 0.8669861
1333855185910.0 | 0.0029397 | 1.661456 | 0.02152628 | 12.03558 | 2.759972 | 0.07152994 | 0.0259169 | 1.658907 | 0.02155215 | 12.05004 | 2.751507 | 0.07150602 | 0.02598795 | 7.53869 | 0.002549277 | -2.58707e-05 | -0.01446459 | 0.008465638 | 2.391875e-05 | -0.093005 | 0.1298051 | -0.093005 | 0.1298051 | 0.159685 | -41.78979 | 0.159685 | -41.78979 | 5.900916e-16 | -4.440892e-16 | -3.885781e-16 | 0.3304038 | 0.5365822 | 0.8669861
1340117416829.7 | 0.0029397 | 1.655728 | 0.02439236 | 13.70206 | 2.740842 | 0.08077426 | 0.0294706 | 1.65318 | 0.02440968 | 13.71179 | 2.732408 | 0.08070717 | 0.02953702 | 8.112074 | 0.002548534 | -1.731301e-05 | -0.009725335 | 0.00843371 | 6.70865e-05 | -0.09324702 | 0.08352654 | -0.09324702 | 0.08352654 | 0.1251866 | -41.57117 | 0.1251866 | -41.57117 | 7.561803e-16 | 5.134781e-16 | 5.551115e-16 | 0.3304038 | 0.5365822 | 0.8669861
1346379647749.5 | 0.0029397 | 1.661203 | 0.02158287 | 12.18052 | 2.75913 | 0.07170708 | 0.02598902 | 1.658658 | 0.02157291 | 12.1749 | 2.750682 | 0.07156419 | 0.02601689 | 7.910913 | 0.002544774 | 9.960544e-06 | 0.005621339 | 0.008447866 | 0.0001428893 | -0.02092431 | 0.1553843 | -0.02092431 | 0.1553843 | 0.1567869 | -42.27764 | 0.1567869 | -42.27764 | 7.367736e-16 | 7.320533e-16 | 8.326673e-17 | 0.3304038 | 0.5365822 | 0.8669861
1352641878669.3 | 0.0029397 | 1.655253 | 0.02438273 | 13.82465 | 2.739267 | 0.08071916 | 0.02946743 | 1.652724 | 0.024376 | 13.82084 | 2.730902 | 0.08057358 | 0.02950439 | 8.105128 | 0.002529078 | 6.730393e-06 | 0.003816036 | 0.008365804 | 0.0001455786 | -0.04504823 | 0.1146733 | -0.04504823 | 0.1146733 | 0.1232044 | -42.03718 | 0.1232044 | -42.03718 | 1.582311e-16 | -1.249001e-16 | -9.714451e-17 | 0.3304038 | 0.5365822 | 0.8669861
1358904109589.0 | 0.0029397 | 1.661315 | 0.02150998 | 12.25231 | 2.759505 | 0.07146972 | 0.02589947 | 1.658829 | 0.02151827 | 12.25703 | 2.751249 | 0.07139023 | 0.02594829 | 7.665745 | 0.002486579 | -8.283256e-06 | -0.004718229 | 0.008256156 | 7.949154e-05 | 0.05869762 | 0.1433496 | 0.05869762 | 0.1433496 | 0.1549017 | -42.80015 | 0.1549017 | -42.80015 | 1.138e-15 | 1.047773e-15 | -4.440892e-16 | 0.3304038 | 0.5365822 | 0.8669861
1365166340508.8 | 0.0029397 | 1.654866 | 0.02447338 | 14.00454 | 2.737983 | 0.08100034 | 0.02958395 | 1.652377 | 0.02448218 | 14.00957 | 2.729751 | 0.08090758 | 0.02963918 | 7.759704 | 0.002489086 | -8.79446e-06 | -0.005032501 | 0.008232443 | 9.276916e-05 | 0.01198809 | 0.1192387 | 0.01198809 | 0.1192387 | 0.1198398 | -42.5117 | 0.1198398 | -42.5117 | 1.339837e-15 | 1.334002e-15 | -1.249001e-16 | 0.3304038 | 0.5365822 | 0.8669861
1371428571428.6 | 0.0029397 | 1.661781 | 0.021244 | 12.21233 | 2.761065 | 0.07060575 | 0.02557193 | 1.659279 | 0.02125415 | 12.21817 | 2.752754 | 0.07053311 | 0.02562274 | 6.623886 | 0.002502259 | -1.01455e-05 | -0.005832245 | 0.008310583 | 7.264757e-05 | 0.125345 | 0.09249651 | 0.125345 | 0.09249651 | 0.1557786 | -43.34656 | 0.1557786 | -43.34656 | 4.44306e-16 | 2.775558e-16 | -3.469447e-16 | 0.3304038 | 0.5365822 | 0.8669861
1377690802348.3 | 0.0029397 | 1.654146 | 0.02384348 | 13.76926 | 2.73563 | 0.07888117 | 0.02883474 | 1.651658 | 0.02385132 | 13.77379 | 2.727405 | 0.07878844 | 0.0288877 | 6.333495 | 0.002488004 | -7.845699e-06 | -0.004530776 | 0.008225225 | 9.272849e-05 | 0.06406487 | 0.1062606 | 0.06406487 | 0.1062606 | 0.1240791 | -42.95405 | 0.1240791 | -42.95405 | 9.249314e-16 | 8.187895e-16 | -4.302114e-16 | 0.3304038 | 0.5365822 | 0.8669861
1383953033268.1 | 0.0029397 | 1.663477 | 0.02120068 | 12.29873 | 2.766708 | 0.0705337 | 0.02549373 | 1.661033 | 0.02119394 | 12.29482 | 2.758583 | 0.07040769 | 0.02552314 | 5.189973 | 0.00244408 | 6.736218e-06 | 0.003907749 | 0.008125084 | 0.0001260105 | 0.1539535 | -0.003482185 | 0.1539535 | -0.003482185 | 0.1539928 | -44.00491 | 0.1539928 | -44.00491 | 1.201711e-15 | 5.551115e-17 | 1.200429e-15 | 0.3304038 | 0.5365822 | 0.8669861
1390215264187.9 | 0.0029397 | 1.652549 | 0.02324086 | 13.54326 | 2.730379 | 0.07681332 | 0.02813284 | 1.650102 | 0.0232327 | 13.53851 | 2.722296 | 0.07667264 | 0.02816469 | 4.702205 | 0.002447497 | 8.155911e-06 | 0.004752736 | 0.008082848 | 0.00014068 | 0.1015991 | 0.07863453 | 0.1015991 | 0.07863453 | 0.1284748 | -43.32363 | 0.1284748 | -43.32363 | 1.316563e-16 | 4.163336e-17 | -1.249001e-16 | 0.3304038 | 0.5365822 | 0.8669861
1396477495107.6 | 0.0029397 | 1.664562 | 0.02120404 | 12.412 | 2.770318 | 0.07059087 | 0.02548115 | 1.662113 | 0.02122365 | 12.42348 | 2.76217 | 0.07055222 | 0.02554232 | 3.796659 | 0.002448982 | -1.961402e-05 | -0.01148127 | 0.008147799 | 3.865514536e-05 | 0.1224696 | -0.08847301 | 0.1224696 | -0.08847301 | 0.1510837 | -44.6079 | 0.1510837 | -44.6079 | 1.056901e-16 | -4.163336e-17 | -9.714451e-17 | 0.3304038 | 0.5365822 | 0.8669861
1402739726027.4 | 0.0029397 | 1.651369 | 0.02180974 | 12.8238 | 2.726544 | 0.07203186 | 0.02641874 | 1.648947 | 0.02182855 | 12.83486 | 2.71855 | 0.07198823 | 0.02648038 | 2.132497 | 0.00242209 | -1.880749e-05 | -0.01105852 | 0.007994484 | 4.362521e-05 | 0.137825 | 0.03619483 | 0.137825 | 0.03619483 | 0.1424984 | -43.72548 | 0.1424984 | -43.72548 | 4.108036e-16 | 1.110223e-16 | -3.95517e-16 | 0.3304038 | 0.5365822 | 0.8669861
1409001956947.2 | 0.0029397 | 1.668479 | 0.02020554 | 11.93359 | 2.783414 | 0.06742503 | 0.02422386 | 1.666078 | 0.02019297 | 11.92617 | 2.775408 | 0.06728611 | 0.02424368 | 1.300472 | 0.00240104 | 1.257414e-05 | 0.00742641 | 0.008005897 | 0.0001389276 | 0.01461395 | -0.161786 | 0.01461395 | -0.161786 | 0.1624447 | -45.46301 | 0.1624447 | -45.46301 | 1.297027e-15 | 1.295838e-15 | 5.551115e-17 | 0.3304038 | 0.5365822 | 0.8669861
1415264187866.9 | 0.0029397 | 1.653124 | -0.003355479 | -1.990587 | 2.732809 | -0.01109405 | -0.004059577 | 1.649859 | -0.004282514 | -2.540536 | 2.722016 | -0.01413109 | -0.005191405 | -16.1703 | 0.003265506 | 0.0009270347 | 0.5499493 | 0.01079299 | 0.003037038 | 1.294523 | -0.433959 | 1.294523 | -0.433959 | 1.365324 | -44.30575 | 1.365324 | -44.30575 | 4.899898e-11 | 2.560485e-11 | -4.177669e-11 | 0.3304038 | 0.5365822 | 0.8669861
1421526418786.7 | 0.0029397 | 1.649146 | 0.0423784 | 25.25159 | 2.717886 | 0.1397763 | 0.05142832 | 1.646715 | 0.04238126 | 25.25329 | 2.709873 | 0.1395797 | 0.05150783 | 1.278939 | 0.0024311 | -2.864055e-06 | -0.001706575 | 0.008012808 | 0.0001966197 | 0.02195538 | -0.006763137 | 0.02195538 | -0.006763137 | 0.02297343 | -44.28111 | 0.02297343 | -44.28111 | 1.99463e-16 | 5.20417e-17 | 1.925543e-16 | 0.3304038 | 0.5365822 | 0.8669861
1427788649706.5 | 0.0029397 | 1.657663 | 0.01809103 | 10.82721 | 2.747518 | 0.05997766 | 0.02182976 | 1.655296 | 0.01812045 | 10.84481 | 2.739678 | 0.05998944 | 0.02189653 | 1.99188 | 0.002366111 | -2.941929e-05 | -0.017607 | 0.007839893 | -1.178453e-05 | 0.05042354 | -0.1839506 | 0.05042354 | -0.1839506 | 0.1907364 | -45.28555 | 0.1907364 | -45.28555 | 1.259156e-15 | -1.214306e-15 | -3.330669e-16 | 0.3304038 | 0.5365822 | 0.8669861
1434050880626.2 | 0.0029397 | 1.657092 | 0.03718948 | 22.35495 | 2.74457 | 0.1232528 | 0.04490785 | 1.65469 | 0.03719362 | 22.35744 | 2.736615 | 0.1230878 | 0.04497812 | 3.843588 | 0.002402035 | -4.140229e-06 | -0.002488732 | 0.007955323 | 0.0001649593 | 0.002397161 | -0.03503908 | 0.002397161 | -0.03503908 | 0.03512098 | -45.48479 | 0.03512098 | -45.48479 | 8.239937e-17 | 8.239937e-17 | 0 | 0.3304038 | 0.5365822 | 0.8669861
1440313111546.0 | 0.0029397 | 1.656756 | 0.01966158 | 11.87038 | 2.744455 | 0.06514891 | 0.02373837 | 1.654375 | 0.01965827 | 11.86838 | 2.736571 | 0.06504431 | 0.02376855 | 3.69077 | 0.002381228 | 3.313285e-06 | 0.002000345 | 0.00788443 | 0.0001046003 | -0.02555803 | -0.1621149 | -0.02555803 | -0.1621149 | 0.1641172 | -45.70946 | 0.1641172 | -45.70946 | 2.775733e-15 | 2.744333e-15 | -4.163336e-16 | 0.3304038 | 0.5365822 | 0.8669861
1446575342465.8 | 0.0029397 | 1.656087 | 0.03491553 | 21.17137 | 2.741406 | 0.1156463 | 0.04218505 | 1.65371 | 0.03491759 | 21.17262 | 2.733539 | 0.1154872 | 0.04224823 | 3.929259 | 0.002376787 | -2.060805e-06 | -0.001249589 | 0.007866827 | 0.0001591576 | -0.01432005 | -0.03927945 | -0.01432005 | -0.03927945 | 0.04180837 | -45.90269 | 0.04180837 | -45.90269 | 2.356161e-16 | -2.289835e-16 | 5.551115e-17 | 0.3304038 | 0.5365822 | 0.8669861
1452837573385.5 | 0.0029397 | 1.656324 | 0.01994755 | 12.14775 | 2.743011 | 0.06607921 | 0.02409003 | 1.654001 | 0.01994532 | 12.14639 | 2.73532 | 0.06597913 | 0.02412117 | 4.470717 | 0.002323283 | 2.234555e-06 | 0.001360809 | 0.007690731 | 0.0001000795 | -0.09254124 | -0.1275133 | -0.09254124 | -0.1275133 | 0.1575548 | -46.18089 | 0.1575548 | -46.18089 | 8.16316e-16 | 6.661338e-16 | -4.718448e-16 | 0.3304038 | 0.5365822 | 0.8669861
1459099804305.3 | 0.0029397 | 1.655431 | 0.03190941 | 19.5161 | 2.739433 | 0.1056476 | 0.03856551 | 1.653081 | 0.03191446 | 19.51919 | 2.731658 | 0.1055144 | 0.03862649 | 3.922221 | 0.002349858 | -5.051744e-06 | -0.003089694 | 0.007774855 | 0.0001332633 | -0.03815099 | -0.03724249 | -0.03815099 | -0.03724249 | 0.05331511 | -46.35054 | 0.05331511 | -46.35054 | 4.857226e-17 | 0 | 4.857226e-17 | 0.3304038 | 0.5365822 | 0.8669861
1465362035225.0 | 0.0029397 | 1.656372 | 0.0197354 | 12.12216 | 2.743179 | 0.06537834 | 0.02383305 | 1.654039 | 0.019754 | 12.13358 | 2.735454 | 0.06534777 | 0.02388918 | 4.46362 | 0.00233322 | -1.859787e-05 | -0.01142345 | 0.00772465 | 3.057083e-05 | -0.1431572 | -0.06650459 | -0.1431572 | -0.06650459 | 0.1578507 | -46.689 | 0.1578507 | -46.689 | 5.003708e-17 | 2.775558e-17 | -4.163336e-17 | 0.3304038 | 0.5365822 | 0.8669861
1471624266144.8 | 0.0029397 | 1.655769 | 0.03200083 | 19.74001 | 2.740548 | 0.105972 | 0.03866817 | 1.653436 | 0.03200359 | 19.74171 | 2.732826 | 0.1058318 | 0.03872613 | 3.722957 | 0.002333423 | -2.765649e-06 | -0.001706016 | 0.007721954 | 0.0001401973 | -0.05015178 | -0.01212529 | -0.05015178 | -0.01212529 | 0.05159674 | -46.88667 | 0.05159674 | -46.88667 | 3.576224e-17 | -3.469447e-17 | 8.673617e-18 | 0.3304038 | 0.5365822 | 0.8669861
1477886497064.6 | 0.0029397 | 1.656175 | 0.01958213 | 12.13082 | 2.742531 | 0.06486284 | 0.02365072 | 1.653874 | 0.01956678 | 12.12131 | 2.734918 | 0.06472198 | 0.02366505 | 3.75862 | 0.002300168 | 1.535032e-05 | 0.009509282 | 0.007613067 | 0.0001408594 | -0.1579021 | 0.008664946 | -0.1579021 | 0.008664946 | 0.1581397 | -47.17871 | 0.1581397 | -47.17871 | 6.079581e-16 | 5.551115e-17 | 6.054185e-16 | 0.3304038 | 0.5365822 | 0.8669861
1484148727984.3 | 0.0029397 | 1.655581 | 0.03489998 | 21.7116 | 2.739731 | 0.1155595 | 0.04217914 | 1.653266 | 0.03490287 | 21.71339 | 2.732069 | 0.1154074 | 0.04224177 | 2.911261 | 0.002315458 | -2.889698e-06 | -0.001797708 | 0.007661697 | 0.000152064 | -0.03740216 | 0.009607465 | -0.03740216 | 0.009607465 | 0.03861639 | -47.37532 | 0.03861639 | -47.37532 | 2.442698e-16 | -4.857226e-17 | -2.393918e-16 | 0.3304038 | 0.5365822 | 0.8669861
1490410958904.1 | 0.0029397 | 1.656034 | 0.01872545 | 11.69843 | 2.742097 | 0.06201995 | 0.02261771 | 1.653764 | 0.0187471 | 11.71195 | 2.734585 | 0.06200657 | 0.02267495 | 2.418196 | 0.002269287 | -2.164779e-05 | -0.01352411 | 0.007511692 | 1.338613e-05 | -0.1432446 | 0.08768161 | -0.1432446 | 0.08768161 | 0.1679497 | -47.67317 | 0.1679497 | -47.67317 | 1.110223e-16 | -1.110223e-16 | 0 | 0.3304038 | 0.5365822 | 0.8669861
1496673189823.9 | 0.0029397 | 1.654287 | 0.03898961 | 24.46048 | 2.735146 | 0.129 | 0.04716385 | 1.651983 | 0.03899311 | 24.46268 | 2.727529 | 0.1288319 | 0.04723395 | 1.753376 | 0.00230394 | -3.498543e-06 | -0.002194842 | 0.007617723 | 0.0001681004 | -0.02072311 | 0.01534211 | -0.02072311 | 0.01534211 | 0.02578425 | -47.76118 | 0.02578425 | -47.76118 | 1.945676e-16 | 1.249001e-16 | 1.491862e-16 | 0.3304038 | 0.5365822 | 0.8669861
1502935420743.6 | 0.0029397 | 1.657195 | 0.01828795 | 11.52112 | 2.745961 | 0.0606134 | 0.02207366 | 1.654916 | 0.01827808 | 11.51489 | 2.738414 | 0.06049737 | 0.02209212 | 1.320126 | 0.002278749 | 9.874978e-06 | 0.006221078 | 0.007547108 | 0.0001160318 | -0.06895992 | 0.1585043 | -0.06895992 | 0.1585043 | 0.1728557 | -48.28432 | 0.1728557 | -48.28432 | 1.415058e-15 | 1.262879e-15 | 6.383782e-16 | 0.3304038 | 0.5365822 | 0.8669861