## Sheet1
freq_Hz | thickness_m | n_final | k_final | alpha_final | eps_r_final | eps_i_final | loss_tan_final | n_seed | k_seed | alpha_seed | eps_r_seed | eps_i_seed | loss_tan_seed | alpha_max | delta_n | delta_k | delta_alpha | delta_eps_r | delta_eps_i | H_meas_real | H_meas_imag | H_model_real | H_model_imag | H_meas_mag | H_meas_phi | H_model_mag | H_model_phi | error_abs | error_real | error_imag | TV_n | TV_k | TV_total
300587084148.7 | 0.0029397 | 1.667335 | 0.00731474 | 0.9216338 | 2.779953 | 0.02439225 | 0.008774337 | 1.651925 | 0.006203426 | 0.7816118 | 2.728819 | 0.02049519 | 0.007510647 | 29.51334 | 0.01540999 | 0.001111314 | 0.140022 | 0.05113474 | 0.003897055 | 0.8112958 | 0.2082394 | 0.8112958 | 0.2082394 | 0.8375945 | 0.2512511 | 0.8375945 | 0.2512511 | 2.103717e-09 | 1.979771e-09 | 7.114284e-10 | 0.3031523 | 0.3886752 | 0.6918274
306849315068.5 | 0.0029397 | 1.667948 | 0.008077578 | 1.038952 | 2.781987 | 0.02694597 | 0.009685871 | 1.655736 | 0.00576176 | 0.7410875 | 2.741429 | 0.01907991 | 0.006959841 | 29.71402 | 0.01221232 | 0.002315817 | 0.2978644 | 0.04055784 | 0.007866057 | 0.8399188 | -0.06085223 | 0.8399188 | -0.06085223 | 0.8421203 | -0.07232377 | 0.8421203 | -0.07232377 | 6.884449e-11 | 6.829359e-11 | -8.69186e-12 | 0.3031523 | 0.3886752 | 0.6918274
313111545988.3 | 0.0029397 | 1.667592 | 0.007066868 | 0.9275028 | 2.780814 | 0.02356931 | 0.008475687 | 1.657487 | 0.007087696 | 0.9302364 | 2.747212 | 0.02349553 | 0.008552497 | 29.08113 | 0.01010538 | -2.082837e-05 | -0.002733653 | 0.03360149 | 7.378134e-05 | 0.7665872 | -0.2877567 | 0.7665872 | -0.2877567 | 0.8188162 | -0.3590983 | 0.8188162 | -0.3590983 | 8.220517e-14 | 5.717649e-14 | 5.906386e-14 | 0.3031523 | 0.3886752 | 0.6918274
319373776908.0 | 0.0029397 | 1.668512 | 0.008151783 | 1.091292 | 2.783866 | 0.0272027 | 0.009771555 | 1.656802 | 0.01041111 | 1.393751 | 2.744883 | 0.03449827 | 0.01256821 | 29.59944 | 0.01171043 | -0.002259323 | -0.3024592 | 0.0389828 | -0.007295578 | 0.6316613 | -0.4314832 | 0.6316613 | -0.4314832 | 0.7649666 | -0.5992884 | 0.7649666 | -0.5992884 | 5.662774e-12 | -4.578893e-12 | 3.331779e-12 | 0.3031523 | 0.3886752 | 0.6918274
325636007827.8 | 0.0029397 | 1.66807 | 0.007834635 | 1.0694 | 2.782397 | 0.02613745 | 0.009393859 | 1.654122 | 0.009238315 | 1.260998 | 2.736035 | 0.0305626 | 0.0111704 | 29.28598 | 0.01394815 | -0.00140368 | -0.1915974 | 0.0463624 | -0.004425158 | 0.5442673 | -0.559215 | 0.5442673 | -0.559215 | 0.7803514 | -0.7989433 | 0.7803514 | -0.7989433 | 1.770239e-10 | -9.8761e-11 | 1.46914e-10 | 0.3031523 | 0.3886752 | 0.6918274
331898238747.6 | 0.0029397 | 1.667845 | 0.008904295 | 1.238778 | 2.781629 | 0.02970198 | 0.01067791 | 1.654269 | 0.007660427 | 1.06573 | 2.736547 | 0.02534481 | 0.009261603 | 29.42064 | 0.0135764 | 0.001243868 | 0.1730487 | 0.04508174 | 0.004357161 | 0.3965614 | -0.6983104 | 0.3965614 | -0.6983104 | 0.8030556 | -1.054324 | 0.8030556 | -1.054324 | 6.955899e-10 | 3.629215e-10 | -5.934082e-10 | 0.3031523 | 0.3886752 | 0.6918274
338160469667.3 | 0.0029397 | 1.667831 | 0.008174835 | 1.158753 | 2.781592 | 0.02726848 | 0.009803191 | 1.657037 | 0.006249656 | 0.8858662 | 2.745732 | 0.02071182 | 0.007543279 | 28.88794 | 0.01079397 | 0.001925179 | 0.2728871 | 0.03586074 | 0.006556661 | 0.1688954 | -0.8067391 | 0.1688954 | -0.8067391 | 0.8242291 | -1.364421 | 0.8242291 | -1.364421 | 1.333726e-11 | 1.977918e-12 | -1.318978e-11 | 0.3031523 | 0.3886752 | 0.6918274
344422700587.1 | 0.0029397 | 1.667528 | 0.008409525 | 1.214094 | 2.780579 | 0.02804624 | 0.01008647 | 1.658126 | 0.008735915 | 1.261216 | 2.749306 | 0.0289705 | 0.01053739 | 29.50777 | 0.00940198 | -0.0003263905 | -0.04712143 | 0.03127333 | -0.000924261 | -0.05473654 | -0.7779373 | -0.05473654 | -0.7779373 | 0.7798606 | -1.641042 | 0.7798606 | -1.641042 | 1.91844e-14 | 1.906808e-14 | -2.109424e-15 | 0.3031523 | 0.3886752 | 0.6918274
350684931506.8 | 0.0029397 | 1.668279 | 0.008493775 | 1.248553 | 2.783084 | 0.02833998 | 0.01018294 | 1.657315 | 0.01051531 | 1.545712 | 2.746582 | 0.03485437 | 0.01269009 | 29.14061 | 0.01096456 | -0.002021538 | -0.2971585 | 0.03650211 | -0.006514387 | -0.2257903 | -0.7131209 | -0.2257903 | -0.7131209 | 0.7480125 | -1.877433 | 0.7480125 | -1.877433 | 5.708129e-12 | 1.657119e-12 | 5.462297e-12 | 0.3031523 | 0.3886752 | 0.6918274
356947162426.6 | 0.0029397 | 1.667691 | 0.009017062 | 1.349143 | 2.781112 | 0.03007534 | 0.01081414 | 1.654949 | 0.009973065 | 1.492182 | 2.738758 | 0.03300984 | 0.01205285 | 29.20108 | 0.01274151 | -0.0009560031 | -0.1430383 | 0.04235362 | -0.002934491 | -0.3670093 | -0.6588645 | -0.3670093 | -0.6588645 | 0.7541871 | -2.079023 | 0.7541871 | -2.079023 | 7.051558e-11 | 5.99244e-11 | 3.716871e-11 | 0.3031523 | 0.3886752 | 0.6918274
363209393346.4 | 0.0029397 | 1.667703 | 0.009138836 | 1.391352 | 2.78115 | 0.03048173 | 0.01096012 | 1.655552 | 0.007839382 | 1.193516 | 2.740791 | 0.02595701 | 0.009470627 | 29.26917 | 0.01215083 | 0.001299454 | 0.1978368 | 0.04035824 | 0.004524716 | -0.5510173 | -0.5632622 | -0.5510173 | -0.5632622 | 0.7879622 | -2.345206 | 0.7879622 | -2.345206 | 3.070586e-10 | -2.192916e-10 | -2.14933e-10 | 0.3031523 | 0.3886752 | 0.6918274
369471624266.1 | 0.0029397 | 1.667179 | 0.008752597 | 1.355524 | 2.779409 | 0.02918429 | 0.01050018 | 1.657458 | 0.007198874 | 1.114897 | 2.747116 | 0.02386366 | 0.008686806 | 29.50318 | 0.009720775 | 0.001553723 | 0.2406268 | 0.03229327 | 0.005320627 | -0.6993145 | -0.3820983 | -0.6993145 | -0.3820983 | 0.7968939 | -2.641525 | 0.7968939 | -2.641525 | 2.840436e-12 | -2.561951e-12 | -1.226574e-12 | 0.3031523 | 0.3886752 | 0.6918274
375733855185.9 | 0.0029397 | 1.667805 | 0.009293739 | 1.463727 | 2.781486 | 0.03100028 | 0.01114522 | 1.658983 | 0.009851898 | 1.551634 | 2.752129 | 0.03268827 | 0.01187745 | 28.79546 | 0.008821162 | -0.000558159 | -0.08790779 | 0.02935682 | -0.00168799 | -0.7305893 | -0.1565577 | -0.7305893 | -0.1565577 | 0.7471754 | -2.930496 | 0.7471754 | -2.930496 | 8.150126e-15 | 7.438494e-15 | -3.330669e-15 | 0.3031523 | 0.3886752 | 0.6918274
381996086105.7 | 0.0029397 | 1.667626 | 0.008759109 | 1.402517 | 2.780898 | 0.02921383 | 0.01050518 | 1.65734 | 0.01054774 | 1.688914 | 2.746665 | 0.03496239 | 0.01272904 | 29.19421 | 0.01028549 | -0.001788634 | -0.2863977 | 0.03423342 | -0.005748567 | -0.7324222 | 0.003281917 | -0.7324222 | 0.003281917 | 0.7324296 | -3.146074 | 0.7324296 | -3.146074 | 5.013554e-12 | 5.009881e-12 | 1.918526e-13 | 0.3031523 | 0.3886752 | 0.6918274
388258317025.4 | 0.0029397 | 1.667444 | 0.009866242 | 1.60569 | 2.780273 | 0.03290281 | 0.01183438 | 1.655743 | 0.01047061 | 1.704049 | 2.741375 | 0.03467328 | 0.01264814 | 29.29608 | 0.01170121 | -0.0006043706 | -0.09835881 | 0.03889759 | -0.001770471 | -0.7133748 | 0.1594448 | -0.7133748 | 0.1594448 | 0.7309763 | -3.361486 | 0.7309763 | -3.361486 | 3.301959e-11 | 1.358302e-11 | -3.009643e-11 | 0.3031523 | 0.3886752 | 0.6918274
394520547945.2 | 0.0029397 | 1.667464 | 0.00910331 | 1.505421 | 2.780354 | 0.03035888 | 0.01091907 | 1.656502 | 0.007791037 | 1.28841 | 2.743939 | 0.02581174 | 0.009406821 | 28.86899 | 0.01096191 | 0.001312273 | 0.2170115 | 0.03641485 | 0.004547144 | -0.6850229 | 0.3665734 | -0.6850229 | 0.3665734 | 0.7769379 | -3.632944 | 0.7769379 | -3.632944 | 1.333167e-10 | -1.142187e-10 | 6.875628e-11 | 0.3031523 | 0.3886752 | 0.6918274
400782778865.0 | 0.0029397 | 1.667013 | 0.009843472 | 1.653661 | 2.778836 | 0.03281839 | 0.01181012 | 1.658157 | 0.008665462 | 1.455761 | 2.74941 | 0.0287374 | 0.0104522 | 29.12861 | 0.00885595 | 0.00117801 | 0.1979006 | 0.02942574 | 0.004080997 | -0.5358359 | 0.5359579 | -0.5358359 | 0.5359579 | 0.7578726 | -3.927105 | 0.7578726 | -3.927105 | 5.368545e-13 | -3.672618e-13 | 3.915757e-13 | 0.3031523 | 0.3886752 | 0.6918274
407045009784.7 | 0.0029397 | 1.667798 | 0.008953329 | 1.527623 | 2.78147 | 0.02986469 | 0.01073702 | 1.65954 | 0.009676073 | 1.650938 | 2.753978 | 0.03211565 | 0.01166155 | 28.87164 | 0.00825835 | -0.0007227442 | -0.1233151 | 0.02749178 | -0.002250966 | -0.350847 | 0.6473219 | -0.350847 | 0.6473219 | 0.7362875 | -4.21571 | 0.7362875 | -4.21571 | 2.618368e-14 | 1.826317e-14 | -1.876277e-14 | 0.3031523 | 0.3886752 | 0.6918274
413307240704.5 | 0.0029397 | 1.666872 | 0.01006125 | 1.743066 | 2.778361 | 0.03354162 | 0.01207245 | 1.657192 | 0.01155464 | 2.001791 | 2.74615 | 0.03829651 | 0.01394553 | 29.02778 | 0.009680292 | -0.001493396 | -0.2587243 | 0.03221019 | -0.004754897 | -0.2080619 | 0.6678661 | -0.2080619 | 0.6678661 | 0.6995248 | -4.410386 | 0.6995248 | -4.410386 | 3.155147e-12 | 1.116857e-12 | -2.950862e-12 | 0.3031523 | 0.3886752 | 0.6918274
419569471624.3 | 0.0029397 | 1.667891 | 0.009860543 | 1.734179 | 2.781764 | 0.03289263 | 0.01182438 | 1.657048 | 0.01015415 | 1.785815 | 2.745706 | 0.03365182 | 0.01225616 | 29.21027 | 0.01084295 | -0.0002936031 | -0.05163613 | 0.03605805 | -0.0007591944 | -0.0376358 | 0.7211216 | -0.0376358 | 0.7211216 | 0.722103 | -4.660246 | 0.722103 | -4.660246 | 2.057287e-11 | -1.946107e-11 | -6.671552e-12 | 0.3031523 | 0.3886752 | 0.6918274
425831702544.0 | 0.0029397 | 1.666442 | 0.01016547 | 1.81449 | 2.776927 | 0.03388033 | 0.01220066 | 1.656482 | 0.008982117 | 1.603267 | 2.743852 | 0.02975743 | 0.01084513 | 28.83534 | 0.009960198 | 0.001183351 | 0.2112227 | 0.03307433 | 0.004122898 | 0.1375493 | 0.7289392 | 0.1375493 | 0.7289392 | 0.7418033 | -4.898894 | 0.7418033 | -4.898894 | 3.505396e-11 | 8.45457e-12 | 3.401912e-11 | 0.3031523 | 0.3886752 | 0.6918274
432093933463.8 | 0.0029397 | 1.66758 | 0.009975488 | 1.806764 | 2.780722 | 0.03326984 | 0.01196446 | 1.659505 | 0.009106023 | 1.649286 | 2.753874 | 0.03022298 | 0.01097472 | 28.7664 | 0.008074616 | 0.0008694652 | 0.1574779 | 0.02684834 | 0.00304686 | 0.3661074 | 0.6390255 | 0.3661074 | 0.6390255 | 0.7364701 | -5.232655 | 0.7364701 | -5.232655 | 1.030857e-13 | 5.362377e-14 | 8.804069e-14 | 0.3031523 | 0.3886752 | 0.6918274
438356164383.6 | 0.0029397 | 1.666265 | 0.00992258 | 1.823228 | 2.776342 | 0.0330673 | 0.01191039 | 1.658434 | 0.01061909 | 1.951208 | 2.750289 | 0.03522211 | 0.01280669 | 28.50017 | 0.007831753 | -0.0006965083 | -0.1279801 | 0.02605253 | -0.002154803 | 0.4781167 | 0.517577 | 0.4781167 | 0.517577 | 0.7046144 | -5.458177 | 0.7046144 | -5.458177 | 2.248887e-14 | -6.827872e-15 | -2.14273e-14 | 0.3031523 | 0.3886752 | 0.6918274
444618395303.3 | 0.0029397 | 1.667971 | 0.01048861 | 1.954765 | 2.782016 | 0.03498938 | 0.01257699 | 1.658722 | 0.01175008 | 2.189865 | 2.75122 | 0.03898022 | 0.01416834 | 28.55107 | 0.009248798 | -0.001261469 | -0.2351002 | 0.03079596 | -0.003990837 | 0.5752722 | 0.3631324 | 0.5752722 | 0.3631324 | 0.6802965 | -5.720114 | 0.6802965 | -5.720114 | 2.871774e-12 | -2.294498e-12 | -1.726952e-12 | 0.3031523 | 0.3886752 | 0.6918274
450880626223.1 | 0.0029397 | 1.666346 | 0.01022201 | 1.93191 | 2.776603 | 0.03406679 | 0.01226923 | 1.656321 | 0.01039209 | 1.964056 | 2.743292 | 0.03442529 | 0.0125489 | 28.55657 | 0.01002449 | -0.000170088 | -0.03214581 | 0.03331153 | -0.0003584999 | 0.6544613 | 0.2580743 | 0.6544613 | 0.2580743 | 0.7035068 | -5.907576 | 0.7035068 | -5.907576 | 1.047302e-11 | -5.51148e-12 | 8.905487e-12 | 0.3031523 | 0.3886752 | 0.6918274
457142857142.9 | 0.0029397 | 1.667193 | 0.0109818 | 2.104334 | 2.779412 | 0.03661756 | 0.01317457 | 1.658178 | 0.009873294 | 1.891922 | 2.749457 | 0.03274336 | 0.01190903 | 28.33291 | 0.009015193 | 0.001108505 | 0.2124119 | 0.02995574 | 0.003874203 | 0.7090633 | 0.04977941 | 0.7090633 | 0.04977941 | 0.7108085 | -6.213096 | 0.7108085 | -6.213096 | 8.580375e-12 | 8.580359e-12 | 1.650763e-14 | 0.3031523 | 0.3886752 | 0.6918274
463405088062.6 | 0.0029397 | 1.666097 | 0.009901336 | 1.923285 | 2.775781 | 0.03299317 | 0.01188609 | 1.658583 | 0.009184995 | 1.78414 | 2.750813 | 0.03046815 | 0.01107605 | 28.24731 | 0.007513964 | 0.0007163403 | 0.1391456 | 0.02496785 | 0.002525016 | 0.7083709 | -0.1402186 | 0.7083709 | -0.1402186 | 0.7221154 | -6.478604 | 0.7221154 | -6.478604 | 4.159356e-14 | 4.019007e-14 | -1.071365e-14 | 0.3031523 | 0.3886752 | 0.6918274
469667318982.4 | 0.0029397 | 1.667263 | 0.01110774 | 2.186781 | 2.779643 | 0.03703906 | 0.01332511 | 1.659706 | 0.01188116 | 2.339044 | 2.754483 | 0.03943846 | 0.01431792 | 28.35848 | 0.007557153 | -0.0007734181 | -0.1522628 | 0.0251602 | -0.002399408 | 0.5896247 | -0.3084778 | 0.5896247 | -0.3084778 | 0.6654441 | -6.765202 | 0.6654441 | -6.765202 | 3.117652e-14 | -2.953193e-14 | 9.992007e-15 | 0.3031523 | 0.3886752 | 0.6918274
475929549902.2 | 0.0029397 | 1.666476 | 0.009963365 | 1.987641 | 2.777045 | 0.03320743 | 0.01195783 | 1.657774 | 0.01110175 | 2.214743 | 2.748091 | 0.03680839 | 0.01339416 | 28.14518 | 0.008702469 | -0.001138385 | -0.2271021 | 0.02895317 | -0.003600959 | 0.5271694 | -0.4262083 | 0.5271694 | -0.4262083 | 0.6779093 | -6.963078 | 0.6779093 | -6.963078 | 2.186775e-12 | -1.824096e-12 | 1.206091e-12 | 0.3031523 | 0.3886752 | 0.6918274
482191780821.9 | 0.0029397 | 1.666695 | 0.01165754 | 2.356221 | 2.777738 | 0.03885915 | 0.01398949 | 1.657449 | 0.01161858 | 2.348345 | 2.747003 | 0.0385144 | 0.01402052 | 28.40832 | 0.009246232 | 3.896542e-05 | 0.007875684 | 0.0307349 | 0.0003447431 | 0.4005906 | -0.5305013 | 0.4005906 | -0.5305013 | 0.664759 | -7.207214 | 0.664759 | -7.207214 | 4.500959e-12 | 3.597067e-12 | 2.705502e-12 | 0.3031523 | 0.3886752 | 0.6918274
488454011741.7 | 0.0029397 | 1.666283 | 0.01034808 | 2.118715 | 2.776393 | 0.03448566 | 0.01242103 | 1.657954 | 0.009285624 | 1.901183 | 2.748727 | 0.03079028 | 0.01120165 | 28.62901 | 0.008328907 | 0.001062453 | 0.2175317 | 0.02766641 | 0.003695374 | 0.2619193 | -0.659778 | 0.2619193 | -0.659778 | 0.7098653 | -7.476081 | 0.7098653 | -7.476081 | 4.332918e-12 | 1.281308e-12 | -4.139133e-12 | 0.3031523 | 0.3886752 | 0.6918274
494716242661.4 | 0.0029397 | 1.666383 | 0.01152966 | 2.390901 | 2.776699 | 0.03842564 | 0.0138386 | 1.659304 | 0.01109254 | 2.300258 | 2.753167 | 0.03681181 | 0.01337071 | 28.15406 | 0.007078861 | 0.0004371111 | 0.09064361 | 0.02353219 | 0.001613834 | 0.05542514 | -0.6669899 | 0.05542514 | -0.6669899 | 0.6692888 | -7.771075 | 0.6692888 | -7.771075 | 1.136846e-14 | -3.295975e-15 | -1.088019e-14 | 0.3031523 | 0.3886752 | 0.6918274
500978473581.2 | 0.0029397 | 1.666496 | 0.01021762 | 2.145645 | 2.777105 | 0.03405523 | 0.01226285 | 1.65935 | 0.01102335 | 2.314844 | 2.75332 | 0.03658318 | 0.01328693 | 28.44507 | 0.007146203 | -0.000805731 | -0.1691992 | 0.02378429 | -0.002527945 | -0.1148847 | -0.6578953 | -0.1148847 | -0.6578953 | 0.6678508 | -8.026863 | 0.6678508 | -8.026863 | 3.731342e-14 | -8.604228e-16 | 3.730349e-14 | 0.3031523 | 0.3886752 | 0.6918274
507240704501.0 | 0.0029397 | 1.666238 | 0.0118334 | 2.516012 | 2.776211 | 0.03943453 | 0.01420444 | 1.658003 | 0.01270193 | 2.700678 | 2.748812 | 0.04211966 | 0.01532286 | 28.63508 | 0.008235719 | -0.0008685261 | -0.1846657 | 0.02739883 | -0.002685124 | -0.23714 | -0.5849132 | -0.23714 | -0.5849132 | 0.6311567 | -8.239158 | 0.6311567 | -8.239158 | 9.409871e-13 | 3.222977e-13 | 8.840706e-13 | 0.3031523 | 0.3886752 | 0.6918274
513502935420.7 | 0.0029397 | 1.666508 | 0.01089812 | 2.345761 | 2.777131 | 0.03632361 | 0.01307955 | 1.657845 | 0.0107263 | 2.308777 | 2.748334 | 0.03556507 | 0.01294059 | 28.78249 | 0.008663687 | 0.0001718224 | 0.03698383 | 0.02879744 | 0.0007585456 | -0.3960837 | -0.5386461 | -0.3960837 | -0.5386461 | 0.668597 | -8.488029 | 0.668597 | -8.488029 | 2.659939e-12 | 1.619649e-12 | -2.109979e-12 | 0.3031523 | 0.3886752 | 0.6918274
519765166340.5 | 0.0029397 | 1.665681 | 0.01181261 | 2.573607 | 2.774354 | 0.03935208 | 0.01418423 | 1.657979 | 0.01092679 | 2.380614 | 2.748776 | 0.03623279 | 0.01318143 | 28.49936 | 0.007701778 | 0.0008858178 | 0.1929926 | 0.02557795 | 0.003119291 | -0.5149842 | -0.4152762 | -0.5149842 | -0.4152762 | 0.6615611 | -8.746155 | 0.6615611 | -8.746155 | 9.570307e-13 | -7.844836e-13 | -5.481726e-13 | 0.3031523 | 0.3886752 | 0.6918274
526027397260.3 | 0.0029397 | 1.666283 | 0.01078546 | 2.378134 | 2.776383 | 0.03594327 | 0.01294608 | 1.659684 | 0.01049423 | 2.313918 | 2.754441 | 0.0348342 | 0.01264656 | 28.53485 | 0.006599228 | 0.0002912371 | 0.06421614 | 0.02194262 | 0.001109075 | -0.6228278 | -0.2412201 | -0.6228278 | -0.2412201 | 0.6679084 | -9.055269 | 0.6679084 | -9.055269 | 6.605652e-15 | -5.440093e-15 | 3.747003e-15 | 0.3031523 | 0.3886752 | 0.6918274
532289628180.0 | 0.0029397 | 1.665774 | 0.01179912 | 2.632612 | 2.774664 | 0.03930935 | 0.01416725 | 1.658883 | 0.01251528 | 2.792402 | 2.751735 | 0.04152277 | 0.01508967 | 28.29676 | 0.006891491 | -0.0007161601 | -0.1597892 | 0.02292925 | -0.002213424 | -0.6164203 | -0.08766495 | -0.6164203 | -0.08766495 | 0.6226228 | -9.283509 | 0.6226228 | -9.283509 | 2.564784e-14 | 2.509104e-14 | 5.315193e-15 | 0.3031523 | 0.3886752 | 0.6918274
538551859099.8 | 0.0029397 | 1.666515 | 0.01124654 | 2.538841 | 2.777145 | 0.03748504 | 0.01349769 | 1.658643 | 0.01198275 | 2.705036 | 2.750954 | 0.03975021 | 0.01444961 | 28.39884 | 0.007871298 | -0.0007362095 | -0.1661951 | 0.02619041 | -0.002265168 | -0.6272182 | 0.06610576 | -0.6272182 | 0.06610576 | 0.6306922 | -9.529785 | 0.6306922 | -9.529785 | 7.975634e-13 | 7.928103e-13 | -8.694434e-14 | 0.3031523 | 0.3886752 | 0.6918274
544814090019.6 | 0.0029397 | 1.665268 | 0.01205611 | 2.753245 | 2.772972 | 0.04015332 | 0.01448025 | 1.657217 | 0.01185973 | 2.708397 | 2.746226 | 0.03930828 | 0.01431356 | 27.57858 | 0.008051519 | 0.0001963836 | 0.04484796 | 0.02674635 | 0.0008450403 | -0.6002227 | 0.1930854 | -0.6002227 | 0.1930854 | 0.6305151 | -9.736013 | 0.6305151 | -9.736013 | 1.090421e-12 | -6.566969e-13 | -8.704981e-13 | 0.3031523 | 0.3886752 | 0.6918274
551076320939.3 | 0.0029397 | 1.665983 | 0.01144853 | 2.644544 | 2.775369 | 0.03814613 | 0.01374453 | 1.658864 | 0.01062463 | 2.454226 | 2.751716 | 0.03524962 | 0.01281005 | 27.72222 | 0.007119317 | 0.0008239055 | 0.1903173 | 0.02365245 | 0.002896505 | -0.5322847 | 0.3805965 | -0.5322847 | 0.3805965 | 0.6543552 | -10.04552 | 0.6543552 | -10.04552 | 3.490617e-13 | -2.667866e-13 | 2.250977e-13 | 0.3031523 | 0.3886752 | 0.6918274
557338551859.1 | 0.0029397 | 1.665061 | 0.0117011 | 2.733599 | 2.77229 | 0.03896607 | 0.01405555 | 1.658755 | 0.01150502 | 2.687791 | 2.751337 | 0.03816802 | 0.01387253 | 24.50868 | 0.006305138 | 0.0001960795 | 0.04580791 | 0.02095257 | 0.00079805 | -0.4071214 | 0.4837696 | -0.4071214 | 0.4837696 | 0.6322823 | -10.296 | 0.6322823 | -10.296 | 2.054663e-15 | -1.276756e-15 | 1.609823e-15 | 0.3031523 | 0.3886752 | 0.6918274
563600782778.9 | 0.0029397 | 1.666424 | 0.01175261 | 2.776484 | 2.776831 | 0.03916968 | 0.01410589 | 1.659772 | 0.01247988 | 2.948296 | 2.754687 | 0.04142749 | 0.01503891 | 26.52934 | 0.006652233 | -0.0007272617 | -0.1718112 | 0.02214425 | -0.002257815 | -0.2425925 | 0.5579828 | -0.2425925 | 0.5579828 | 0.6084373 | -10.58546 | 0.6084373 | -10.58546 | 3.365867e-14 | 1.904032e-14 | -2.775558e-14 | 0.3031523 | 0.3886752 | 0.6918274
569863013698.6 | 0.0029397 | 1.665339 | 0.01213272 | 2.89813 | 2.773206 | 0.04041018 | 0.01457165 | 1.657909 | 0.01272813 | 3.040354 | 2.748499 | 0.04220414 | 0.01535534 | 26.93947 | 0.007430013 | -0.000595407 | -0.1422242 | 0.02470657 | -0.001793968 | -0.131602 | 0.5858271 | -0.131602 | 0.5858271 | 0.600427 | -10.7746 | 0.600427 | -10.7746 | 3.719893e-13 | 3.466671e-14 | -3.703704e-13 | 0.3031523 | 0.3886752 | 0.6918274
576125244618.4 | 0.0029397 | 1.665918 | 0.01226517 | 2.961963 | 2.775132 | 0.04086553 | 0.01472562 | 1.658397 | 0.01195886 | 2.88799 | 2.750139 | 0.03966507 | 0.01442293 | 27.40603 | 0.007520341 | 0.0003063145 | 0.07397306 | 0.02499256 | 0.001200459 | 0.03081592 | 0.6132067 | 0.03081592 | 0.6132067 | 0.6139805 | -11.04579 | 0.6139805 | -11.04579 | 5.525089e-13 | -3.775973e-13 | 4.03344e-13 | 0.3031523 | 0.3886752 | 0.6918274
582387475538.2 | 0.0029397 | 1.664941 | 0.01202847 | 2.936376 | 2.771885 | 0.04005341 | 0.01444988 | 1.658252 | 0.01132119 | 2.763715 | 2.74967 | 0.03754677 | 0.01365501 | 27.07978 | 0.006689861 | 0.0007072822 | 0.1726609 | 0.02221519 | 0.002506641 | 0.184199 | 0.5975671 | 0.184199 | 0.5975671 | 0.6253125 | -11.29458 | 0.6253125 | -11.29458 | 1.270975e-13 | 4.518608e-14 | 1.187939e-13 | 0.3031523 | 0.3886752 | 0.6918274
588649706457.9 | 0.0029397 | 1.665748 | 0.01219234 | 3.008383 | 2.774567 | 0.04061873 | 0.01463966 | 1.659742 | 0.01215605 | 2.999429 | 2.754596 | 0.04035182 | 0.0146489 | 27.37257 | 0.006005656 | 3.629026e-05 | 0.008954393 | 0.01997086 | 0.0002669109 | 0.3444776 | 0.4959953 | 0.3444776 | 0.4959953 | 0.6038842 | -11.60261 | 0.6038842 | -11.60261 | 7.237769e-16 | 6.106227e-16 | -3.885781e-16 | 0.3031523 | 0.3886752 | 0.6918274
594911937377.7 | 0.0029397 | 1.665184 | 0.0120592 | 3.007186 | 2.772693 | 0.04016158 | 0.01448468 | 1.658824 | 0.01271866 | 3.171636 | 2.751534 | 0.04219604 | 0.01533546 | 26.93293 | 0.006360758 | -0.0006594644 | -0.1644497 | 0.02115955 | -0.002034459 | 0.4337161 | 0.3983214 | 0.4337161 | 0.3983214 | 0.5888714 | -11.82349 | 0.5888714 | -11.82349 | 2.427063e-14 | -1.659783e-14 | -1.770806e-14 | 0.3031523 | 0.3886752 | 0.6918274
601174168297.5 | 0.0029397 | 1.665708 | 0.01278272 | 3.221164 | 2.774419 | 0.04258456 | 0.015349 | 1.658626 | 0.0132194 | 3.331204 | 2.750867 | 0.04385209 | 0.01594119 | 27.46834 | 0.00708122 | -0.0004366763 | -0.1100396 | 0.0235517 | -0.001267531 | 0.5059188 | 0.2737599 | 0.5059188 | 0.2737599 | 0.5752376 | -12.07038 | 0.5752376 | -12.07038 | 1.971126e-13 | -1.952882e-13 | -2.675637e-14 | 0.3031523 | 0.3886752 | 0.6918274
607436399217.2 | 0.0029397 | 1.66481 | 0.01242983 | 3.164866 | 2.771437 | 0.04138662 | 0.01493327 | 1.657734 | 0.0121204 | 3.086078 | 2.747936 | 0.0401848 | 0.01462363 | 27.17405 | 0.007075678 | 0.0003094342 | 0.07878768 | 0.02350166 | 0.001201818 | 0.5739661 | 0.1621128 | 0.5739661 | 0.1621128 | 0.5964207 | -12.2911 | 0.5964207 | -12.2911 | 2.978895e-13 | 1.598721e-13 | 2.513545e-13 | 0.3031523 | 0.3886752 | 0.6918274
613698630137.0 | 0.0029397 | 1.665276 | 0.01285669 | 3.3073 | 2.77298 | 0.0428199 | 0.01544184 | 1.659019 | 0.01227909 | 3.158715 | 2.752194 | 0.04074249 | 0.01480364 | 27.63035 | 0.006257151 | 0.0005776055 | 0.1485852 | 0.0207861 | 0.00207741 | 0.5897572 | -0.01597656 | 0.5897572 | -0.01597656 | 0.5899736 | -12.59345 | 0.5899736 | -12.59345 | 3.319763e-14 | 3.319567e-14 | -3.608225e-16 | 0.3031523 | 0.3886752 | 0.6918274
619960861056.8 | 0.0029397 | 1.664694 | 0.01242859 | 3.229797 | 2.771051 | 0.04137959 | 0.01493281 | 1.658948 | 0.01243664 | 3.23189 | 2.751955 | 0.0412635 | 0.01499425 | 27.51456 | 0.005745571 | -8.055675e-06 | -0.002093415 | 0.01909642 | 0.0001160908 | 0.561156 | -0.1605385 | 0.561156 | -0.1605385 | 0.5836683 | -12.84501 | 0.5836683 | -12.84501 | 3.238851e-15 | -9.992007e-16 | -3.080869e-15 | 0.3031523 | 0.3886752 | 0.6918274
626223091976.5 | 0.0029397 | 1.665295 | 0.01296226 | 3.402506 | 2.77304 | 0.04317197 | 0.01556846 | 1.659137 | 0.01355212 | 3.557341 | 2.752552 | 0.04496965 | 0.01633744 | 27.71152 | 0.006158155 | -0.0005898621 | -0.1548349 | 0.02048801 | -0.001797677 | 0.4771732 | -0.2861376 | 0.4771732 | -0.2861376 | 0.5563893 | -13.10653 | 0.5563893 | -13.10653 | 1.993662e-14 | -1.770806e-14 | 9.15934e-15 | 0.3031523 | 0.3886752 | 0.6918274
632485322896.3 | 0.0029397 | 1.66469 | 0.01282833 | 3.401024 | 2.771028 | 0.04271039 | 0.01541319 | 1.657962 | 0.01319155 | 3.49732 | 2.748663 | 0.04374216 | 0.01591398 | 27.41298 | 0.00672833 | -0.0003632181 | -0.09629575 | 0.02236535 | -0.001031777 | 0.4112897 | -0.3821401 | 0.4112897 | -0.3821401 | 0.5614181 | -13.31505 | 0.5614181 | -13.31505 | 1.228829e-13 | -3.591571e-14 | 1.175171e-13 | 0.3031523 | 0.3886752 | 0.6918274
638747553816.0 | 0.0029397 | 1.66485 | 0.01335372 | 3.575369 | 2.771547 | 0.0444639 | 0.01604299 | 1.658226 | 0.01302684 | 3.487848 | 2.749543 | 0.04320288 | 0.01571275 | 27.59725 | 0.006624257 | 0.0003268837 | 0.08752089 | 0.02200428 | 0.001261011 | 0.2976064 | -0.4769431 | 0.2976064 | -0.4769431 | 0.5621781 | -13.5793 | 0.5621781 | -13.5793 | 1.274369e-13 | 1.175171e-13 | -4.92939e-14 | 0.3031523 | 0.3886752 | 0.6918274
645009784735.8 | 0.0029397 | 1.66426 | 0.01282083 | 3.466344 | 2.769596 | 0.04267439 | 0.01540816 | 1.658331 | 0.01230922 | 3.328021 | 2.749911 | 0.04082553 | 0.01484613 | 27.05334 | 0.005928634 | 0.0005116128 | 0.1383238 | 0.01968557 | 0.001848867 | 0.169927 | -0.5498747 | 0.169927 | -0.5498747 | 0.5755322 | -13.83745 | 0.5755322 | -13.83745 | 1.576519e-14 | 5.52336e-15 | -1.476597e-14 | 0.3031523 | 0.3886752 | 0.6918274
651272015655.6 | 0.0029397 | 1.664732 | 0.01320488 | 3.604841 | 2.771158 | 0.04396518 | 0.01586527 | 1.659193 | 0.01329 | 3.628078 | 2.752743 | 0.04410134 | 0.01602087 | 27.36232 | 0.005539546 | -8.511825e-05 | -0.02323669 | 0.01841529 | -0.000136157 | 0.006143178 | -0.5505955 | 0.006143178 | -0.5505955 | 0.5506298 | -14.12601 | 0.5506298 | -14.12601 | 3.864598e-15 | -3.850219e-15 | 3.330669e-16 | 0.3031523 | 0.3886752 | 0.6918274
657534246575.3 | 0.0029397 | 1.664361 | 0.01290782 | 3.557627 | 2.769932 | 0.04296656 | 0.01551177 | 1.658456 | 0.0134519 | 3.707586 | 2.750295 | 0.04461878 | 0.01622327 | 26.69232 | 0.005905451 | -0.0005440822 | -0.1499588 | 0.01963708 | -0.00165222 | -0.1152378 | -0.5319532 | -0.1152378 | -0.5319532 | 0.5442921 | -14.3505 | 0.5442921 | -14.3505 | 1.654514e-14 | 3.053113e-16 | 1.654232e-14 | 0.3031523 | 0.3886752 | 0.6918274
663796477495.1 | 0.0029397 | 1.664672 | 0.01363664 | 3.794299 | 2.770948 | 0.04540108 | 0.01638468 | 1.658271 | 0.01388742 | 3.864076 | 2.74967 | 0.04605821 | 0.01675045 | 26.77972 | 0.00640134 | -0.000250777 | -0.06977694 | 0.02127819 | -0.000657127 | -0.2360627 | -0.4766802 | -0.2360627 | -0.4766802 | 0.5319301 | -14.59699 | 0.5319301 | -14.59699 | 6.827513e-14 | 6.636358e-14 | 1.604272e-14 | 0.3031523 | 0.3886752 | 0.6918274
670058708414.9 | 0.0029397 | 1.663989 | 0.01314109 | 3.690909 | 2.768687 | 0.04373326 | 0.01579567 | 1.657713 | 0.01281318 | 3.59881 | 2.747849 | 0.04248115 | 0.01545979 | 26.40256 | 0.006276062 | 0.0003279091 | 0.09209912 | 0.0208387 | 0.001252107 | -0.3524127 | -0.4263256 | -0.3524127 | -0.4263256 | 0.5531258 | -14.82793 | 0.5531258 | -14.82793 | 7.661766e-14 | -1.670886e-14 | -7.477352e-14 | 0.3031523 | 0.3886752 | 0.6918274
676320939334.6 | 0.0029397 | 1.664326 | 0.01357125 | 3.847352 | 2.769797 | 0.04517398 | 0.01630949 | 1.658713 | 0.01316659 | 3.732633 | 2.751155 | 0.04367919 | 0.01587667 | 26.50297 | 0.005613164 | 0.0004046621 | 0.1147188 | 0.01864194 | 0.001494792 | -0.4522166 | -0.2992628 | -0.4522166 | -0.2992628 | 0.5422712 | -15.12336 | 0.5422712 | -15.12336 | 5.424493e-15 | -5.162537e-15 | -1.665335e-15 | 0.3031523 | 0.3886752 | 0.6918274
682583170254.4 | 0.0029397 | 1.663992 | 0.01297327 | 3.711881 | 2.768701 | 0.04317483 | 0.01559389 | 1.658684 | 0.01308908 | 3.745016 | 2.751063 | 0.04342129 | 0.01578346 | 25.86252 | 0.005307584 | -0.0001158081 | -0.03313474 | 0.0176384 | -0.0002464647 | -0.5117899 | -0.1762472 | -0.5117899 | -0.1762472 | 0.5412874 | -15.37631 | 0.5412874 | -15.37631 | 3.824332e-15 | -9.992007e-16 | 3.691492e-15 | 0.3031523 | 0.3886752 | 0.6918274
688845401174.2 | 0.0029397 | 1.664499 | 0.01380337 | 3.98562 | 2.770367 | 0.04595138 | 0.01658675 | 1.65878 | 0.01427246 | 4.121067 | 2.751347 | 0.04734973 | 0.01720966 | 26.32011 | 0.005719225 | -0.000469093 | -0.1354472 | 0.01901975 | -0.001398355 | -0.5107914 | -0.0375931 | -0.5107914 | -0.0375931 | 0.5121729 | -15.6345 | 0.5121729 | -15.6345 | 1.260219e-14 | 1.199041e-14 | 3.878842e-15 | 0.3031523 | 0.3886752 | 0.6918274
695107632093.9 | 0.0029397 | 1.664023 | 0.01334021 | 3.886904 | 2.768796 | 0.04439683 | 0.01603471 | 1.657907 | 0.01353789 | 3.944501 | 2.748472 | 0.04488911 | 0.01633239 | 25.70665 | 0.006116543 | -0.0001976782 | -0.05759701 | 0.02032404 | -0.0004922721 | -0.5203178 | 0.07508576 | -0.5203178 | 0.07508576 | 0.5257076 | -15.85128 | 0.5257076 | -15.85128 | 5.043791e-14 | 2.04281e-14 | -4.611589e-14 | 0.3031523 | 0.3886752 | 0.6918274
701369863013.7 | 0.0029397 | 1.664158 | 0.01417523 | 4.167411 | 2.769221 | 0.04717964 | 0.01703715 | 1.658254 | 0.01385967 | 4.074638 | 2.749614 | 0.04596569 | 0.01671714 | 26.15248 | 0.005903978 | 0.0003155637 | 0.09277337 | 0.0196066 | 0.00121395 | -0.472533 | 0.2065922 | -0.472533 | 0.2065922 | 0.5157206 | -16.12012 | 0.5157206 | -16.12012 | 2.879445e-14 | -2.864375e-14 | 2.942091e-15 | 0.3031523 | 0.3886752 | 0.6918274
707632093933.5 | 0.0029397 | 1.663803 | 0.01336963 | 3.965664 | 2.768062 | 0.04448885 | 0.0160722 | 1.658466 | 0.01301837 | 3.861477 | 2.750341 | 0.04318107 | 0.01570026 | 25.71754 | 0.00533691 | 0.0003512524 | 0.1041876 | 0.01772138 | 0.001307785 | -0.4153012 | 0.3326775 | -0.4153012 | 0.3326775 | 0.5321178 | -16.38334 | 0.5321178 | -16.38334 | 3.525286e-15 | -3.497203e-15 | 4.440892e-16 | 0.3031523 | 0.3886752 | 0.6918274
713894324853.2 | 0.0029397 | 1.66409 | 0.01420594 | 4.251018 | 2.768995 | 0.04727992 | 0.01707476 | 1.658927 | 0.01435947 | 4.296962 | 2.751833 | 0.04764263 | 0.01731305 | 26.07698 | 0.005163214 | -0.0001535328 | -0.04594353 | 0.01716184 | -0.000362703 | -0.2904308 | 0.4058827 | -0.2904308 | 0.4058827 | 0.49909 | -16.65767 | 0.49909 | -16.65767 | 6.955527e-16 | 3.330669e-16 | -6.106227e-16 | 0.3031523 | 0.3886752 | 0.6918274
720156555773.0 | 0.0029397 | 1.663999 | 0.0135632 | 4.094287 | 2.768708 | 0.0451383 | 0.01630302 | 1.65849 | 0.01399765 | 4.225433 | 2.750392 | 0.04642992 | 0.0168812 | 25.68246 | 0.005509214 | -0.000434452 | -0.1311468 | 0.01831628 | -0.001291623 | -0.1900224 | 0.4672351 | -0.1900224 | 0.4672351 | 0.5043978 | -16.89249 | 0.5043978 | -16.89249 | 1.079902e-14 | 3.164136e-15 | -1.032507e-14 | 0.3031523 | 0.3886752 | 0.6918274
726418786692.8 | 0.0029397 | 1.663875 | 0.01467443 | 4.468249 | 2.768263 | 0.04883281 | 0.01764023 | 1.658066 | 0.01479108 | 4.503769 | 2.748963 | 0.04904916 | 0.01784279 | 26.13935 | 0.005809115 | -0.0001166533 | -0.03552003 | 0.01930097 | -0.0002163468 | -0.07292764 | 0.478686 | -0.07292764 | 0.478686 | 0.4842094 | -17.12757 | 0.4842094 | -17.12757 | 2.839416e-14 | -2.566003e-14 | -1.215694e-14 | 0.3031523 | 0.3886752 | 0.6918274
732681017612.5 | 0.0029397 | 1.663701 | 0.01395406 | 4.285532 | 2.767707 | 0.04643078 | 0.0167759 | 1.65809 | 0.01364037 | 4.189193 | 2.749076 | 0.04523393 | 0.01645423 | 25.92096 | 0.005611095 | 0.0003136885 | 0.09633913 | 0.01863023 | 0.001196843 | 0.05255282 | 0.5043917 | 0.05255282 | 0.5043917 | 0.5071221 | -17.38258 | 0.5071221 | -17.38258 | 1.880091e-14 | -5.828671e-15 | 1.787459e-14 | 0.3031523 | 0.3886752 | 0.6918274
738943248532.3 | 0.0029397 | 1.66345 | 0.01473302 | 4.563435 | 2.76685 | 0.04901528 | 0.01771519 | 1.658326 | 0.01447699 | 4.484134 | 2.749836 | 0.04801515 | 0.0174611 | 25.96465 | 0.005124287 | 0.000256023 | 0.0793011 | 0.01701426 | 0.001000132 | 0.1749057 | 0.4529963 | 0.1749057 | 0.4529963 | 0.48559 | -17.64723 | 0.48559 | -17.64723 | 6.352875e-15 | 6.245005e-15 | -1.165734e-15 | 0.3031523 | 0.3886752 | 0.6918274
745205479452.1 | 0.0029397 | 1.663589 | 0.013863 | 4.330343 | 2.767336 | 0.04612465 | 0.01666753 | 1.658622 | 0.01403763 | 4.384894 | 2.750829 | 0.04656624 | 0.01692808 | 25.55146 | 0.004967074 | -0.0001746353 | -0.0545503 | 0.01650654 | -0.0004415907 | 0.2926755 | 0.3963555 | 0.2926755 | 0.3963555 | 0.4927034 | -17.91481 | 0.4927034 | -17.91481 | 6.106227e-16 | -6.106227e-16 | 0 | 0.3031523 | 0.3886752 | 0.6918274
751467710371.8 | 0.0029397 | 1.663407 | 0.0149375 | 4.705192 | 2.766699 | 0.04969428 | 0.01796157 | 1.658097 | 0.01528549 | 4.814805 | 2.749053 | 0.05068964 | 0.01843895 | 24.47559 | 0.005309704 | -0.0003479875 | -0.1096133 | 0.01764672 | -0.0009953667 | 0.3523203 | 0.2997336 | 0.3523203 | 0.2997336 | 0.4625687 | -18.14463 | 0.4625687 | -18.14463 | 6.097136e-15 | -5.107026e-15 | -3.330669e-15 | 0.3031523 | 0.3886752 | 0.6918274
757729941291.6 | 0.0029397 | 1.663869 | 0.01417421 | 4.501968 | 2.768258 | 0.04716805 | 0.01703889 | 1.658295 | 0.01423775 | 4.522149 | 2.749739 | 0.04722077 | 0.01717282 | 23.91117 | 0.005573774 | -6.353883e-05 | -0.02018101 | 0.01851879 | -5.272457e-05 | 0.4365254 | 0.206458 | 0.4365254 | 0.206458 | 0.4828865 | -18.40778 | 0.4828865 | -18.40778 | 2.123082e-14 | -1.24345e-14 | 1.720846e-14 | 0.3031523 | 0.3886752 | 0.6918274
763992172211.4 | 0.0029397 | 1.662951 | 0.01506485 | 4.824394 | 2.765178 | 0.05010419 | 0.0181197 | 1.657615 | 0.01479926 | 4.739343 | 2.747469 | 0.04906296 | 0.01785751 | 25.4821 | 0.005335599 | 0.0002655851 | 0.08505147 | 0.01770928 | 0.001041236 | 0.4565085 | 0.1019852 | 0.4565085 | 0.1019852 | 0.4677617 | -18.62976 | 0.4677617 | -18.62976 | 7.181363e-15 | 7.160939e-15 | 5.412337e-16 | 0.3031523 | 0.3886752 | 0.6918274
770254403131.1 | 0.0029397 | 1.663463 | 0.01426396 | 4.605358 | 2.766906 | 0.04745513 | 0.01715098 | 1.658578 | 0.01405322 | 4.537319 | 2.750685 | 0.04661675 | 0.01694732 | 24.84525 | 0.004884516 | 0.0002107327 | 0.06803857 | 0.0162206 | 0.0008383784 | 0.4802631 | -0.03833431 | 0.4802631 | -0.03833431 | 0.4817906 | -18.92921 | 0.4817906 | -18.92921 | 4.608852e-15 | 2.775558e-16 | -4.600487e-15 | 0.3031523 | 0.3886752 | 0.6918274
776516634050.9 | 0.0029397 | 1.662883 | 0.0149962 | 4.881138 | 2.764955 | 0.04987385 | 0.01803785 | 1.658054 | 0.01515931 | 4.934228 | 2.748912 | 0.05026988 | 0.01828719 | 25.0835 | 0.00482944 | -0.0001631083 | -0.0530904 | 0.01604318 | -0.0003960382 | 0.4330458 | -0.1380666 | 0.4330458 | -0.1380666 | 0.4545229 | -19.15819 | 0.4545229 | -19.15819 | 6.004449e-16 | -3.330669e-16 | 4.996004e-16 | 0.3031523 | 0.3886752 | 0.6918274
782778864970.6 | 0.0029397 | 1.663531 | 0.01451978 | 4.764181 | 2.767126 | 0.04830821 | 0.0174579 | 1.658391 | 0.01483923 | 4.868997 | 2.750042 | 0.04921849 | 0.01789736 | 24.43952 | 0.005140001 | -0.0003194488 | -0.1048165 | 0.01708406 | -0.0009102789 | 0.3841309 | -0.251024 | 0.3841309 | -0.251024 | 0.4588786 | -19.42838 | 0.4588786 | -19.42838 | 5.619802e-15 | -4.163336e-15 | 3.774758e-15 | 0.3031523 | 0.3886752 | 0.6918274
789041095890.4 | 0.0029397 | 1.662742 | 0.01517955 | 5.020508 | 2.764479 | 0.05047933 | 0.01825998 | 1.657433 | 0.01522462 | 5.035413 | 2.746853 | 0.05046757 | 0.01837287 | 24.48517 | 0.005308378 | -4.506689e-05 | -0.01490549 | 0.01762611 | 1.176685e-05 | 0.3164067 | -0.3169549 | 0.3164067 | -0.3169549 | 0.4478544 | -19.63582 | 0.4478544 | -19.63582 | 1.47409e-14 | 9.436896e-15 | 1.132427e-14 | 0.3031523 | 0.3886752 | 0.6918274
795303326810.2 | 0.0029397 | 1.663242 | 0.01481162 | 4.937698 | 2.766154 | 0.04927061 | 0.01781195 | 1.658166 | 0.01454487 | 4.848774 | 2.749303 | 0.04823563 | 0.01754468 | 23.89053 | 0.005075876 | 0.0002667442 | 0.08892359 | 0.01685122 | 0.001034976 | 0.2186282 | -0.4050199 | 0.2186282 | -0.4050199 | 0.4602602 | -19.92538 | 0.4602602 | -19.92538 | 5.53388e-15 | -1.276756e-15 | -5.384582e-15 | 0.3031523 | 0.3886752 | 0.6918274
801565557729.9 | 0.0029397 | 1.66249 | 0.0150354 | 5.051765 | 2.763645 | 0.04999239 | 0.01808929 | 1.65777 | 0.01486833 | 4.995632 | 2.747981 | 0.04929656 | 0.01793919 | 23.72382 | 0.004719216 | 0.0001670681 | 0.05613344 | 0.01566403 | 0.0006958316 | 0.1160539 | -0.4352517 | 0.1160539 | -0.4352517 | 0.4504581 | -20.15978 | 0.4504581 | -20.15978 | 1.842979e-15 | -1.471046e-15 | -1.110223e-15 | 0.3031523 | 0.3886752 | 0.6918274
807827788649.7 | 0.0029397 | 1.663307 | 0.01485628 | 5.030581 | 2.766371 | 0.04942114 | 0.01786497 | 1.658627 | 0.01504728 | 5.095256 | 2.750818 | 0.04991566 | 0.01814575 | 23.59609 | 0.004680249 | -0.0001909967 | -0.0646746 | 0.01555319 | -0.0004945224 | -0.01591344 | -0.4435679 | -0.01591344 | -0.4435679 | 0.4438532 | -20.45621 | 0.4438532 | -20.45621 | 1.653238e-15 | -1.592476e-15 | 4.440892e-16 | 0.3031523 | 0.3886752 | 0.6918274
814090019569.5 | 0.0029397 | 1.662502 | 0.01523468 | 5.198701 | 2.763682 | 0.05065537 | 0.01832894 | 1.657559 | 0.01550337 | 5.29039 | 2.747262 | 0.0513955 | 0.0187079 | 23.10603 | 0.004943314 | -0.0002686925 | -0.09168899 | 0.01642036 | -0.0007401279 | -0.1010279 | -0.4193751 | -0.1010279 | -0.4193751 | 0.4313724 | -20.65675 | 0.4313724 | -20.65675 | 3.569182e-15 | 1.651457e-15 | 3.164136e-15 | 0.3031523 | 0.3886752 | 0.6918274
820352250489.2 | 0.0029397 | 1.663148 | 0.01517662 | 5.218728 | 2.76583 | 0.05048194 | 0.018252 | 1.658057 | 0.0151719 | 5.217105 | 2.748922 | 0.05031175 | 0.01830236 | 23.14968 | 0.005091125 | 4.721514e-06 | 0.001623569 | 0.01690852 | 0.0001701892 | -0.214848 | -0.3794029 | -0.214848 | -0.3794029 | 0.4360117 | -20.93561 | 0.4360117 | -20.93561 | 8.896344e-15 | 7.771561e-15 | -4.32987e-15 | 0.3031523 | 0.3886752 | 0.6918274
826614481409.0 | 0.0029397 | 1.662367 | 0.01535079 | 5.318912 | 2.763229 | 0.05103729 | 0.01847016 | 1.657504 | 0.01511924 | 5.238682 | 2.74709 | 0.05012038 | 0.0182449 | 23.04505 | 0.004863567 | 0.0002315513 | 0.08023047 | 0.01613936 | 0.0009169133 | -0.2934061 | -0.3206997 | -0.2934061 | -0.3206997 | 0.434667 | -21.16134 | 0.434667 | -21.16134 | 2.939471e-15 | -2.88658e-15 | -5.551115e-16 | 0.3031523 | 0.3886752 | 0.6918274
832876712328.8 | 0.0029397 | 1.662972 | 0.0152174 | 5.31264 | 2.765243 | 0.05061221 | 0.01830299 | 1.65844 | 0.01510704 | 5.274111 | 2.750193 | 0.05010822 | 0.01821989 | 22.93543 | 0.004532145 | 0.0001103615 | 0.03852897 | 0.01504977 | 0.0005039906 | -0.3734467 | -0.2178604 | -0.3734467 | -0.2178604 | 0.4323489 | -21.46304 | 0.4323489 | -21.46304 | 3.053618e-15 | 1.387779e-15 | -2.720046e-15 | 0.3031523 | 0.3886752 | 0.6918274
839138943248.5 | 0.0029397 | 1.662455 | 0.01541344 | 5.421539 | 2.763519 | 0.0512483 | 0.01854458 | 1.657917 | 0.01558676 | 5.482503 | 2.748446 | 0.05168311 | 0.01880448 | 22.94409 | 0.004537856 | -0.0001733186 | -0.06096328 | 0.01507274 | -0.000434808 | -0.4004768 | -0.1243536 | -0.4004768 | -0.1243536 | 0.4193394 | -21.69007 | 0.4193394 | -21.69007 | 4.997931e-16 | 4.996004e-16 | -1.387779e-17 | 0.3031523 | 0.3886752 | 0.6918274
845401174168.3 | 0.0029397 | 1.662966 | 0.01547945 | 5.48539 | 2.765216 | 0.05148359 | 0.01861829 | 1.658172 | 0.01570235 | 5.564378 | 2.749288 | 0.05207439 | 0.01894105 | 22.93161 | 0.004793974 | -0.000222899 | -0.07898781 | 0.0159284 | -0.0005907936 | -0.4140685 | -0.01406522 | -0.4140685 | -0.01406522 | 0.4143073 | -21.95719 | 0.4143073 | -21.95719 | 3.638466e-15 | 2.498002e-15 | -2.645453e-15 | 0.3031523 | 0.3886752 | 0.6918274
851663405088.1 | 0.0029397 | 1.662301 | 0.01574522 | 5.620901 | 2.762998 | 0.05234661 | 0.01894559 | 1.657426 | 0.0157316 | 5.616039 | 2.746812 | 0.05214792 | 0.01898489 | 22.99214 | 0.004875766 | 1.362171e-05 | 0.004862826 | 0.01618578 | 0.000198694 | -0.4045151 | 0.07395048 | -0.4045151 | 0.07395048 | 0.4112191 | -22.17196 | 0.4112191 | -22.17196 | 5.776695e-15 | -1.498801e-15 | -5.578871e-15 | 0.3031523 | 0.3886752 | 0.6918274
857925636007.8 | 0.0029397 | 1.66263 | 0.01564756 | 5.627112 | 2.764092 | 0.0520322 | 0.01882434 | 1.657984 | 0.01543686 | 5.551338 | 2.748672 | 0.05118812 | 0.01862285 | 22.91569 | 0.004645583 | 0.0002107084 | 0.07577408 | 0.01541963 | 0.0008440864 | -0.371227 | 0.1857688 | -0.371227 | 0.1857688 | 0.4151139 | -22.45513 | 0.4151139 | -22.45513 | 4.559355e-15 | -3.053113e-15 | -3.38618e-15 | 0.3031523 | 0.3886752 | 0.6918274
864187866927.6 | 0.0029397 | 1.662042 | 0.01571211 | 5.691566 | 2.762137 | 0.05222836 | 0.01890868 | 1.657653 | 0.01562483 | 5.659951 | 2.74757 | 0.0518011 | 0.01885343 | 22.95809 | 0.004388833 | 8.727527e-05 | 0.03161466 | 0.01456685 | 0.0004272599 | -0.3124211 | 0.2632755 | -0.3124211 | 0.2632755 | 0.4085595 | -22.69139 | 0.4085595 | -22.69139 | 7.468262e-16 | 5.551115e-16 | 4.996004e-16 | 0.3031523 | 0.3886752 | 0.6918274
870450097847.4 | 0.0029397 | 1.662708 | 0.01570168 | 5.729005 | 2.764352 | 0.05221463 | 0.01888856 | 1.658293 | 0.01587849 | 5.793516 | 2.749685 | 0.05266238 | 0.01915215 | 22.59031 | 0.004414708 | -0.0001768054 | -0.06451023 | 0.01466684 | -0.0004477538 | -0.220358 | 0.3345229 | -0.220358 | 0.3345229 | 0.4005786 | -22.97946 | 0.4005786 | -22.97946 | 1.609823e-15 | -1.165734e-15 | -1.110223e-15 | 0.3031523 | 0.3886752 | 0.6918274
876712328767.1 | 0.0029397 | 1.661925 | 0.01600579 | 5.881978 | 2.761739 | 0.05320085 | 0.01926353 | 1.657309 | 0.01619561 | 5.951735 | 2.74641 | 0.05368225 | 0.01954634 | 22.68331 | 0.004616388 | -0.0001898196 | -0.06975691 | 0.01532898 | -0.0004814014 | -0.1458 | 0.3632604 | -0.1458 | 0.3632604 | 0.3914278 | -23.18026 | 0.3914278 | -23.18026 | 2.573497e-15 | 2.470246e-15 | -7.21645e-16 | 0.3031523 | 0.3886752 | 0.6918274
882974559686.9 | 0.0029397 | 1.662473 | 0.01590113 | 5.885255 | 2.763564 | 0.0528704 | 0.01913124 | 1.657792 | 0.01585967 | 5.86991 | 2.748022 | 0.05258405 | 0.01913524 | 22.17036 | 0.004681419 | 4.146066e-05 | 0.01534523 | 0.01554224 | 0.000286346 | -0.04025647 | 0.3940846 | -0.04025647 | 0.3940846 | 0.3961354 | -23.46015 | 0.3961354 | -23.46015 | 1.637711e-15 | 1.519618e-15 | 6.106227e-16 | 0.3031523 | 0.3886752 | 0.6918274
889236790606.7 | 0.0029397 | 1.661633 | 0.01601244 | 5.968484 | 2.760769 | 0.0532136 | 0.01927492 | 1.657158 | 0.01582928 | 5.900214 | 2.745921 | 0.05246322 | 0.01910588 | 22.25447 | 0.004475672 | 0.0001831573 | 0.06827014 | 0.01484799 | 0.0007503738 | 0.04613903 | 0.3917042 | 0.04613903 | 0.3917042 | 0.3944122 | -23.6792 | 0.3944122 | -23.6792 | 7.27261e-16 | -9.020562e-17 | 7.21645e-16 | 0.3031523 | 0.3886752 | 0.6918274
895499021526.4 | 0.0029397 | 1.662351 | 0.01588485 | 5.962624 | 2.76316 | 0.05281241 | 0.01911305 | 1.658113 | 0.01583709 | 5.944697 | 2.749089 | 0.05251938 | 0.01910429 | 21.77191 | 0.004238177 | 4.775844e-05 | 0.01792687 | 0.0140712 | 0.0002930234 | 0.1610138 | 0.3571705 | 0.1610138 | 0.3571705 | 0.3917859 | -23.98547 | 0.3917859 | -23.98547 | 1.171009e-15 | -9.992007e-16 | 6.106227e-16 | 0.3031523 | 0.3886752 | 0.6918274
901761252446.2 | 0.0029397 | 1.661556 | 0.01591695 | 6.016455 | 2.760514 | 0.05289381 | 0.01916086 | 1.657282 | 0.01607452 | 6.076013 | 2.746326 | 0.05328002 | 0.01940047 | 21.72519 | 0.00427348 | -0.0001575631 | -0.05955732 | 0.01418803 | -0.0003862113 | 0.2268281 | 0.3102731 | 0.2268281 | 0.3102731 | 0.3843441 | -24.19321 | 0.3843441 | -24.19321 | 2.080743e-15 | 1.498801e-15 | -1.44329e-15 | 0.3031523 | 0.3886752 | 0.6918274
908023483365.9 | 0.0029397 | 1.662378 | 0.01613336 | 6.140604 | 2.763241 | 0.05363949 | 0.01941181 | 1.6579 | 0.01628591 | 6.198668 | 2.748368 | 0.05400085 | 0.01964833 | 21.15837 | 0.004477778 | -0.0001525544 | -0.05806455 | 0.01487242 | -0.0003613569 | 0.3001672 | 0.228828 | 0.3001672 | 0.228828 | 0.3774422 | -24.48139 | 0.3774422 | -24.48139 | 1.511341e-15 | -1.498801e-15 | -1.94289e-16 | 0.3031523 | 0.3886752 | 0.6918274
914285714285.7 | 0.0029397 | 1.661344 | 0.01597249 | 6.1213 | 2.75981 | 0.0530716 | 0.01923017 | 1.656836 | 0.01593483 | 6.106867 | 2.744853 | 0.0528028 | 0.01923703 | 21.08611 | 0.004507966 | 3.766046e-05 | 0.014433 | 0.01495704 | 0.0002688013 | 0.3432888 | 0.1689937 | 0.3432888 | 0.1689937 | 0.3826304 | -24.67529 | 0.3826304 | -24.67529 | 2.517662e-15 | -6.106227e-16 | 2.442491e-15 | 0.3031523 | 0.3886752 | 0.6918274
920547945205.5 | 0.0029397 | 1.662234 | 0.01618315 | 6.244514 | 2.76276 | 0.05380037 | 0.01947341 | 1.657946 | 0.01602007 | 6.181588 | 2.748529 | 0.05312084 | 0.01932701 | 20.3515 | 0.004287925 | 0.0001630778 | 0.06292606 | 0.01423143 | 0.0006795328 | 0.3746291 | 0.05320555 | 0.3746291 | 0.05320555 | 0.3783884 | -24.99166 | 0.3783884 | -24.99166 | 4.632459e-16 | 4.440892e-16 | -1.31839e-16 | 0.3031523 | 0.3886752 | 0.6918274
926810176125.2 | 0.0029397 | 1.66132 | 0.01577949 | 6.130177 | 2.759736 | 0.05242958 | 0.01899804 | 1.657217 | 0.01573799 | 6.114053 | 2.746121 | 0.05216253 | 0.01899499 | 20.33025 | 0.004103084 | 4.150349e-05 | 0.01612369 | 0.01361493 | 0.0002670497 | 0.381238 | -0.02716715 | 0.381238 | -0.02716715 | 0.3822048 | -25.20388 | 0.3822048 | -25.20388 | 4.885026e-16 | 3.330669e-16 | 3.57353e-16 | 0.3031523 | 0.3886752 | 0.6918274
933072407045.0 | 0.0029397 | 1.662317 | 0.01635248 | 6.3957 | 2.763031 | 0.05436601 | 0.01967622 | 1.658145 | 0.01650896 | 6.456902 | 2.749171 | 0.05474848 | 0.01991454 | 20.14854 | 0.004172638 | -0.0001564815 | -0.06120229 | 0.01386023 | -0.0003824721 | 0.3377149 | -0.1341161 | 0.3377149 | -0.1341161 | 0.363371 | -25.51077 | 0.363371 | -25.51077 | 8.67556e-16 | 1.110223e-16 | 8.604228e-16 | 0.3031523 | 0.3886752 | 0.6918274
939334637964.8 | 0.0029397 | 1.661414 | 0.01588728 | 6.255457 | 2.760043 | 0.05279069 | 0.01912676 | 1.657087 | 0.01602757 | 6.310694 | 2.745682 | 0.05311816 | 0.01934608 | 20.03013 | 0.004326407 | -0.0001402882 | -0.05523705 | 0.01436166 | -0.0003274698 | 0.3124622 | -0.2006195 | 0.3124622 | -0.2006195 | 0.3713231 | -25.70351 | 0.3713231 | -25.70351 | 2.304381e-15 | 5.551115e-17 | 2.303713e-15 | 0.3031523 | 0.3886752 | 0.6918274
945596868884.5 | 0.0029397 | 1.66211 | 0.01659659 | 6.578306 | 2.762333 | 0.0551707 | 0.0199725 | 1.657783 | 0.01653453 | 6.553707 | 2.74797 | 0.05482131 | 0.01994975 | 19.76537 | 0.004326848 | 6.205993e-05 | 0.02459838 | 0.01436261 | 0.0003493856 | 0.2324325 | -0.2726224 | 0.2324325 | -0.2726224 | 0.3582566 | -25.99755 | 0.3582566 | -25.99755 | 3.179316e-15 | 2.63678e-15 | 1.776357e-15 | 0.3031523 | 0.3886752 | 0.6918274
951859099804.3 | 0.0029397 | 1.661418 | 0.01591851 | 6.351323 | 2.760056 | 0.05289459 | 0.01916432 | 1.657277 | 0.01576658 | 6.290703 | 2.746317 | 0.05225915 | 0.01902881 | 19.85779 | 0.004141173 | 0.0001519328 | 0.06061966 | 0.01373847 | 0.0006354321 | 0.1725903 | -0.3299974 | 0.1725903 | -0.3299974 | 0.3724053 | -26.22166 | 0.3724053 | -26.22166 | 3.560511e-15 | -3.053113e-15 | -1.831868e-15 | 0.3031523 | 0.3886752 | 0.6918274
958121330724.1 | 0.0029397 | 1.662133 | 0.01679119 | 6.74359 | 2.762403 | 0.05581837 | 0.02020645 | 1.65814 | 0.01679081 | 6.743437 | 2.749146 | 0.05568302 | 0.02025466 | 19.51737 | 0.003992876 | 3.793893e-07 | 0.0001523683 | 0.01325742 | 0.0001353484 | 0.06145588 | -0.3429219 | 0.06145588 | -0.3429219 | 0.3483852 | -26.52621 | 0.3483852 | -26.52621 | 3.171462e-16 | -3.122502e-16 | 5.551115e-17 | 0.3031523 | 0.3886752 | 0.6918274
964383561643.8 | 0.0029397 | 1.661458 | 0.01616341 | 6.533893 | 2.760181 | 0.05370966 | 0.01945875 | 1.657414 | 0.01631048 | 6.593345 | 2.746756 | 0.05406646 | 0.01968375 | 19.61191 | 0.004043436 | -0.0001470695 | -0.05945131 | 0.01342442 | -0.0003567986 | -0.01192888 | -0.3559952 | -0.01192888 | -0.3559952 | 0.356195 | -26.73703 | 0.356195 | -26.73703 | 1.222498e-15 | -1.202163e-15 | 2.220446e-16 | 0.3031523 | 0.3886752 | 0.6918274
970645792563.6 | 0.0029397 | 1.661861 | 0.01714315 | 6.97494 | 2.761489 | 0.05697907 | 0.02063346 | 1.657674 | 0.01723761 | 7.013372 | 2.747587 | 0.05714867 | 0.02079959 | 19.484 | 0.004187167 | -9.445796e-05 | -0.0384316 | 0.0139027 | -0.0001695986 | -0.09981348 | -0.3196343 | -0.09981348 | -0.3196343 | 0.3348565 | -27.00622 | 0.3348565 | -27.00622 | 3.080369e-15 | -2.803313e-15 | 1.276756e-15 | 0.3031523 | 0.3886752 | 0.6918274
976908023483.4 | 0.0029397 | 1.66123 | 0.01627571 | 6.664733 | 2.759419 | 0.05407539 | 0.01959665 | 1.657048 | 0.01621424 | 6.639563 | 2.745544 | 0.05373554 | 0.01957191 | 19.26556 | 0.004182173 | 6.146666e-05 | 0.02516996 | 0.01387561 | 0.000339842 | -0.1754009 | -0.3072636 | -0.1754009 | -0.3072636 | 0.3538028 | -27.22225 | 0.3538028 | -27.22225 | 2.480672e-15 | 1.887379e-15 | -1.609823e-15 | 0.3031523 | 0.3886752 | 0.6918274
983170254403.1 | 0.0029397 | 1.661611 | 0.01722565 | 7.09894 | 2.760653 | 0.05724465 | 0.02073591 | 1.657613 | 0.0171132 | 7.052599 | 2.747389 | 0.05673414 | 0.0206502 | 19.41411 | 0.003997382 | 0.0001124481 | 0.04634149 | 0.01326435 | 0.0005105059 | -0.2403319 | -0.2304036 | -0.2403319 | -0.2304036 | 0.3329343 | -27.51002 | 0.3329343 | -27.51002 | 8.851374e-16 | -6.661338e-16 | 5.828671e-16 | 0.3031523 | 0.3886752 | 0.6918274
989432485322.9 | 0.0029397 | 1.660929 | 0.01619143 | 6.715224 | 2.758422 | 0.05378561 | 0.01949869 | 1.657064 | 0.01618813 | 6.713855 | 2.7456 | 0.05364954 | 0.01954019 | 17.88472 | 0.003864438 | 3.299872e-06 | 0.001368587 | 0.01282207 | 0.0001360778 | -0.2994305 | -0.1811437 | -0.2994305 | -0.1811437 | 0.3499595 | -27.73027 | 0.3499595 | -27.73027 | 9.436896e-16 | 4.440892e-16 | -8.326673e-16 | 0.3031523 | 0.3886752 | 0.6918274
995694716242.7 | 0.0029397 | 1.66139 | 0.01752759 | 7.315393 | 2.75991 | 0.05824035 | 0.02110226 | 1.657445 | 0.01764787 | 7.365592 | 2.746811 | 0.05850073 | 0.02129769 | 18.58557 | 0.003945644 | -0.000120276 | -0.05019891 | 0.01309917 | -0.0002603863 | -0.3066879 | -0.08395883 | -0.3066879 | -0.08395883 | 0.3179726 | -28.00712 | 0.3179726 | -28.00712 | 2.884978e-15 | -5.551115e-16 | 2.831069e-15 | 0.3031523 | 0.3886752 | 0.6918274
1001956947162.4 | 0.0029397 | 1.660776 | 0.01631949 | 6.85401 | 2.75791 | 0.05420602 | 0.01965475 | 1.656719 | 0.01641416 | 6.893771 | 2.744448 | 0.05438729 | 0.01981721 | 18.4239 | 0.004057018 | -9.467025e-05 | -0.03976049 | 0.01346223 | -0.0001812671 | -0.3402635 | -0.01987885 | -0.3402635 | -0.01987885 | 0.3408437 | -28.21598 | 0.3408437 | -28.21598 | 3.189628e-15 | 4.996004e-16 | -3.150258e-15 | 0.3031523 | 0.3886752 | 0.6918274
1008219178082.2 | 0.0029397 | 1.661173 | 0.01758409 | 7.431286 | 2.759187 | 0.05842043 | 0.02117306 | 1.65715 | 0.01752658 | 7.406983 | 2.745838 | 0.05808834 | 0.02115505 | 18.42912 | 0.004023239 | 5.750699e-05 | 0.02430327 | 0.01334839 | 0.0003320854 | -0.3083155 | 0.06952797 | -0.3083155 | 0.06952797 | 0.3160579 | -28.49613 | 0.3160579 | -28.49613 | 1.054712e-15 | 0 | 1.054712e-15 | 0.3031523 | 0.3886752 | 0.6918274
1014481409002.0 | 0.0029397 | 1.660581 | 0.01619815 | 6.888088 | 2.757267 | 0.05379668 | 0.01951087 | 1.656711 | 0.01608148 | 6.838474 | 2.744433 | 0.05328473 | 0.01941557 | 17.80399 | 0.00386982 | 0.0001166736 | 0.04961418 | 0.01283356 | 0.0005119568 | -0.3097267 | 0.1488221 | -0.3097267 | 0.1488221 | 0.3436257 | -28.72226 | 0.3436257 | -28.72226 | 2.956327e-15 | -1.221245e-15 | -2.692291e-15 | 0.3031523 | 0.3886752 | 0.6918274
1020743639921.7 | 0.0029397 | 1.66114 | 0.01764131 | 7.548083 | 2.759075 | 0.05860937 | 0.0212424 | 1.657361 | 0.01765696 | 7.554779 | 2.746535 | 0.05852793 | 0.02130973 | 17.60749 | 0.003778648 | -1.565145e-05 | -0.006696693 | 0.01254 | 8.144037e-05 | -0.2279188 | 0.2090272 | -0.2279188 | 0.2090272 | 0.3092561 | -29.01652 | 0.3092561 | -29.01652 | 2.219926e-15 | -1.498801e-15 | -1.637579e-15 | 0.3031523 | 0.3886752 | 0.6918274
1027005870841.5 | 0.0029397 | 1.66063 | 0.01606605 | 6.916257 | 2.757435 | 0.05335954 | 0.01935115 | 1.65681 | 0.01619656 | 6.972439 | 2.744756 | 0.05366922 | 0.01955337 | 16.96696 | 0.003820835 | -0.0001305079 | -0.05618221 | 0.0126796 | -0.000309682 | -0.1929811 | 0.2761771 | -0.1929811 | 0.2761771 | 0.3369207 | -29.23524 | 0.3369207 | -29.23524 | 9.777687e-16 | 9.714451e-16 | 1.110223e-16 | 0.3031523 | 0.3886752 | 0.6918274
1033268101761.3 | 0.0029397 | 1.660766 | 0.01774568 | 7.685902 | 2.757829 | 0.05894285 | 0.02137292 | 1.656842 | 0.01780896 | 7.713309 | 2.74481 | 0.05901328 | 0.02149995 | 17.11706 | 0.003923566 | -6.327822e-05 | -0.02740668 | 0.0130191 | -7.04314e-05 | -0.1048532 | 0.2833805 | -0.1048532 | 0.2833805 | 0.3021567 | -29.49074 | 0.3021567 | -29.49074 | 9.719407e-16 | 9.575674e-16 | 1.665335e-16 | 0.3031523 | 0.3886752 | 0.6918274
1039530332681.0 | 0.0029397 | 1.660649 | 0.0157089 | 6.844978 | 2.757508 | 0.05217393 | 0.01892068 | 1.656739 | 0.01563523 | 6.812877 | 2.74454 | 0.05180699 | 0.01887638 | 15.82904 | 0.003909654 | 7.367131e-05 | 0.03210145 | 0.01296753 | 0.000366941 | -0.03703278 | 0.3429258 | -0.03703278 | 0.3429258 | 0.3449196 | -29.73756 | 0.3449196 | -29.73756 | 3.972539e-15 | -3.969047e-15 | -1.665335e-16 | 0.3031523 | 0.3886752 | 0.6918274
1045792563600.8 | 0.0029397 | 1.660614 | 0.01764469 | 7.734794 | 2.757327 | 0.05860204 | 0.02125321 | 1.656861 | 0.01756254 | 7.698782 | 2.74488 | 0.05819737 | 0.02120216 | 16.38326 | 0.003752787 | 8.215179e-05 | 0.03601237 | 0.01244689 | 0.0004046618 | 0.0463472 | 0.2992338 | 0.0463472 | 0.2992338 | 0.3028018 | -29.9988 | 0.3028018 | -29.9988 | 6.220284e-16 | -4.857226e-16 | 3.885781e-16 | 0.3031523 | 0.3886752 | 0.6918274
1052054794520.5 | 0.0029397 | 1.6612 | 0.01563332 | 6.894116 | 2.759342 | 0.05194014 | 0.01882338 | 1.657559 | 0.01566578 | 6.908434 | 2.747255 | 0.0519339 | 0.01890392 | 15.31577 | 0.003641813 | -3.246601e-05 | -0.01431715 | 0.01208732 | 6.238581e-06 | 0.1486256 | 0.3058696 | 0.1486256 | 0.3058696 | 0.3400673 | -30.29744 | 0.3400673 | -30.29744 | 1.167055e-15 | -1.054712e-15 | 4.996004e-16 | 0.3031523 | 0.3886752 | 0.6918274
1058317025440.3 | 0.0029397 | 1.660468 | 0.01794939 | 7.962595 | 2.756831 | 0.05960876 | 0.0216222 | 1.656737 | 0.0180469 | 8.005854 | 2.744451 | 0.05979794 | 0.02178867 | 15.82508 | 0.003730952 | -9.751502e-05 | -0.043259 | 0.01237984 | -0.0001891768 | 0.1757279 | 0.2299947 | 0.1757279 | 0.2299947 | 0.289444 | -30.49756 | 0.289444 | -30.49756 | 6.894342e-16 | 4.440892e-16 | -5.273559e-16 | 0.3031523 | 0.3886752 | 0.6918274
1064579256360.1 | 0.0029397 | 1.661561 | 0.01585853 | 7.076687 | 2.760535 | 0.05269983 | 0.01909044 | 1.65773 | 0.01590669 | 7.098178 | 2.747814 | 0.05273797 | 0.0191927 | 14.93483 | 0.003831845 | -4.816155e-05 | -0.02149154 | 0.01272054 | -3.814283e-05 | 0.2729684 | 0.1866933 | 0.2729684 | 0.1866933 | 0.3307056 | -30.81606 | 0.3307056 | -30.81606 | 6.004449e-16 | -4.996004e-16 | 3.330669e-16 | 0.3031523 | 0.3886752 | 0.6918274
1070841487279.8 | 0.0029397 | 1.660373 | 0.01794577 | 8.055203 | 2.756516 | 0.05959334 | 0.02161908 | 1.656607 | 0.01789189 | 8.031017 | 2.744027 | 0.05927966 | 0.02160316 | 15.44976 | 0.003765943 | 5.388222e-05 | 0.02418576 | 0.01248963 | 0.0003136888 | 0.2632992 | 0.1176314 | 0.2632992 | 0.1176314 | 0.288381 | -30.99577 | 0.288381 | -30.99577 | 2.144197e-15 | -7.771561e-16 | 1.998401e-15 | 0.3031523 | 0.3886752 | 0.6918274
1077103718199.6 | 0.0029397 | 1.661766 | 0.0163287 | 7.37222 | 2.7612 | 0.05426896 | 0.01965412 | 1.658155 | 0.01625375 | 7.338382 | 2.749213 | 0.05390248 | 0.01960651 | 14.99912 | 0.003611324 | 7.494575e-05 | 0.03383714 | 0.01198687 | 0.0003664798 | 0.3185574 | 0.02044719 | 0.3185574 | 0.02044719 | 0.319213 | -31.35183 | 0.319213 | -31.35183 | 6.338747e-16 | -5.551115e-17 | 6.314393e-16 | 0.3031523 | 0.3886752 | 0.6918274
1083365949119.4 | 0.0029397 | 1.660392 | 0.01827371 | 8.298338 | 2.756568 | 0.06068306 | 0.02201399 | 1.656809 | 0.01829888 | 8.309769 | 2.744681 | 0.0606355 | 0.02209201 | 15.40504 | 0.003583387 | -2.517035e-05 | -0.01143019 | 0.01188774 | 4.755865e-05 | 0.2754133 | -0.02763056 | 0.2754133 | -0.02763056 | 0.2767958 | -31.51592 | 0.2767958 | -31.51592 | 2.530616e-15 | -2.775558e-16 | -2.515349e-15 | 0.3031523 | 0.3886752 | 0.6918274
1089628180039.1 | 0.0029397 | 1.661513 | 0.01689843 | 7.718161 | 2.76034 | 0.05615392 | 0.02034312 | 1.657868 | 0.01700105 | 7.765031 | 2.748238 | 0.056371 | 0.02051169 | 14.4979 | 0.003644761 | -0.0001026205 | -0.04687073 | 0.01210183 | -0.0002170812 | 0.2732093 | -0.1234915 | 0.2732093 | -0.1234915 | 0.2998224 | -31.84045 | 0.2998224 | -31.84045 | 2.831069e-15 | -1.332268e-15 | -2.498002e-15 | 0.3031523 | 0.3886752 | 0.6918274
1095890410958.9 | 0.0029397 | 1.659926 | 0.01929025 | 8.861232 | 2.754982 | 0.06404076 | 0.02324544 | 1.656242 | 0.01932609 | 8.877695 | 2.742765 | 0.06401736 | 0.02334045 | 12.09668 | 0.003683717 | -3.583979e-05 | -0.01646348 | 0.01221721 | 2.340088e-05 | 0.2145875 | -0.1371079 | 0.2145875 | -0.1371079 | 0.2546495 | -31.98449 | 0.2546495 | -31.98449 | 1.000742e-16 | -8.326673e-17 | -5.551115e-17 | 0.3031523 | 0.3886752 | 0.6918274
1102152641878.7 | 0.0029397 | 1.664718 | 0.01883468 | 8.701399 | 2.770932 | 0.06270885 | 0.02263096 | 1.661112 | 0.01877137 | 8.67215 | 2.758942 | 0.0623627 | 0.02260384 | 4.856186 | 0.003605608 | 6.331179e-05 | 0.0292493 | 0.01198926 | 0.000346157 | 0.1065423 | -0.239654 | 0.1065423 | -0.239654 | 0.2622695 | -32.5684 | 0.2622695 | -32.5684 | 3.390301e-15 | -2.983724e-15 | -1.609823e-15 | 0.3031523 | 0.3886752 | 0.6918274
1108414872798.4 | 0.0029397 | 1.659714 | 0.01776438 | 8.253566 | 2.754334 | 0.05896758 | 0.02140902 | 1.656176 | 0.01770323 | 8.225154 | 2.742606 | 0.05863934 | 0.02138088 | 13.41572 | 0.003537438 | 6.115228e-05 | 0.02841216 | 0.01172759 | 0.0003282387 | 0.1344654 | -0.2459258 | 0.1344654 | -0.2459258 | 0.2802863 | -32.48636 | 0.2802863 | -32.48636 | 1.566408e-15 | 1.360023e-15 | 7.771561e-16 | 0.3031523 | 0.3886752 | 0.6918274
1114677103718.2 | 0.0029397 | 1.661706 | 0.01818726 | 8.497783 | 2.760935 | 0.06044377 | 0.0218925 | 1.658211 | 0.01823143 | 8.518419 | 2.749331 | 0.06046312 | 0.02199193 | 11.88903 | 0.003494795 | -4.41656e-05 | -0.02063585 | 0.01160404 | -1.935026e-05 | 0.02877954 | -0.2668321 | 0.02877954 | -0.2668321 | 0.2683796 | -32.87928 | 0.2683796 | -32.87928 | 4.923315e-16 | 4.89192e-16 | 5.551115e-17 | 0.3031523 | 0.3886752 | 0.6918274
1120939334638.0 | 0.0029397 | 1.659569 | 0.01776722 | 8.348161 | 2.753855 | 0.05897188 | 0.0214143 | 1.656036 | 0.01785089 | 8.387473 | 2.742138 | 0.05912345 | 0.02156108 | 13.28772 | 0.003533076 | -8.366655e-05 | -0.03931182 | 0.01171727 | -0.0001515638 | 0.001005906 | -0.2736821 | 0.001005906 | -0.2736821 | 0.273684 | -32.98305 | 0.273684 | -32.98305 | 6.481324e-16 | -6.457508e-16 | 5.551115e-17 | 0.3031523 | 0.3886752 | 0.6918274
1127201565557.7 | 0.0029397 | 1.661029 | 0.01837412 | 8.681551 | 2.75868 | 0.06103989 | 0.02212649 | 1.657441 | 0.01839236 | 8.690167 | 2.746771 | 0.06096848 | 0.02219642 | 14.22751 | 0.003588258 | -1.823523e-05 | -0.008615927 | 0.0119082 | 7.141454e-05 | -0.08899768 | -0.2461229 | -0.08899768 | -0.2461229 | 0.2617194 | -33.33369 | 0.2617194 | -33.33369 | 1.733613e-15 | 1.651457e-15 | -5.273559e-16 | 0.3031523 | 0.3886752 | 0.6918274
1133463796477.5 | 0.0029397 | 1.659524 | 0.01829962 | 8.694385 | 2.753684 | 0.06073731 | 0.02205674 | 1.655982 | 0.01825259 | 8.672042 | 2.741943 | 0.06045192 | 0.02204711 | 14.03066 | 0.003541871 | 4.70283e-05 | 0.02234375 | 0.01174137 | 0.0002853858 | -0.125549 | -0.2305004 | -0.125549 | -0.2305004 | 0.2624748 | -33.48547 | 0.2624748 | -33.48547 | 2.000328e-15 | 1.748601e-15 | -9.714451e-16 | 0.3031523 | 0.3886752 | 0.6918274
1139726027397.3 | 0.0029397 | 1.660885 | 0.01832442 | 8.754266 | 2.758203 | 0.06086949 | 0.02206853 | 1.657453 | 0.01828577 | 8.735802 | 2.746816 | 0.06061559 | 0.02206759 | 13.49731 | 0.003431889 | 3.864893e-05 | 0.01846405 | 0.01138675 | 0.0002538923 | -0.1961902 | -0.170568 | -0.1961902 | -0.170568 | 0.2599693 | -33.84187 | 0.2599693 | -33.84187 | 8.441529e-16 | -7.494005e-16 | 3.885781e-16 | 0.3031523 | 0.3886752 | 0.6918274
1145988258317.0 | 0.0029397 | 1.659439 | 0.01893747 | 9.096857 | 2.75338 | 0.06285117 | 0.02282692 | 1.656033 | 0.01896391 | 9.109558 | 2.742085 | 0.06280973 | 0.02290583 | 13.44806 | 0.003406465 | -2.644164e-05 | -0.01270158 | 0.01129504 | 4.144323e-05 | -0.2082342 | -0.1312096 | -0.2082342 | -0.1312096 | 0.2461248 | -33.99526 | 0.2461248 | -33.99526 | 4.594365e-16 | 1.94289e-16 | -4.163336e-16 | 0.3031523 | 0.3886752 | 0.6918274
1152250489236.8 | 0.0029397 | 1.66063 | 0.01825733 | 8.818068 | 2.757358 | 0.06063734 | 0.02199111 | 1.657173 | 0.01832797 | 8.852185 | 2.745888 | 0.06074526 | 0.02212226 | 11.37967 | 0.003456226 | -7.063773e-05 | -0.03411715 | 0.01146966 | -0.000107915 | -0.248947 | -0.05780786 | -0.248947 | -0.05780786 | 0.2555706 | -34.32935 | 0.2555706 | -34.32935 | 1.482148e-15 | 4.163336e-16 | -1.422473e-15 | 0.3031523 | 0.3886752 | 0.6918274
1158512720156.6 | 0.0029397 | 1.658616 | 0.0193523 | 9.39772 | 2.750634 | 0.06419607 | 0.02333865 | 1.655139 | 0.01937904 | 9.410708 | 2.73911 | 0.06415003 | 0.02342003 | 9.809038 | 0.003477283 | -2.674679e-05 | -0.01298858 | 0.0115239 | 4.60475e-05 | -0.2338107 | -0.02815061 | -0.2338107 | -0.02815061 | 0.2354992 | -34.4377 | 0.2354992 | -34.4377 | 8.121767e-17 | 2.775558e-17 | -7.632783e-17 | 0.3031523 | 0.3886752 | 0.6918274
1164774951076.3 | 0.0029397 | 1.661149 | 0.01490878 | 7.279024 | 2.759195 | 0.04953141 | 0.0179514 | 1.657719 | 0.01481897 | 7.235177 | 2.747814 | 0.04913138 | 0.01788017 | 1.535216 | 0.003429884 | 8.980848e-05 | 0.04384787 | 0.01138067 | 0.0004000253 | -0.3078503 | 0.1013786 | -0.3078503 | 0.1013786 | 0.3241133 | -34.87565 | 0.3241133 | -34.87565 | 8.34977e-16 | 2.220446e-16 | 8.049117e-16 | 0.3031523 | 0.3886752 | 0.6918274
1171037181996.1 | 0.0029397 | 1.658809 | 0.0172221 | 8.453685 | 2.751351 | 0.05713636 | 0.02076666 | 1.655466 | 0.017172 | 8.429093 | 2.740273 | 0.05685534 | 0.02074806 | 7.642186 | 0.003342961 | 5.009927e-05 | 0.02459185 | 0.01107777 | 0.0002810209 | -0.2495664 | 0.1082648 | -0.2495664 | 0.1082648 | 0.272038 | -34.96683 | 0.272038 | -34.96683 | 2.085366e-15 | 9.436896e-16 | 1.859624e-15 | 0.3031523 | 0.3886752 | 0.6918274
1177299412915.9 | 0.0029397 | 1.661822 | 0.0198798 | 9.810429 | 2.761258 | 0.06607338 | 0.02392872 | 1.658483 | 0.0199205 | 9.830514 | 2.750167 | 0.06607559 | 0.02402602 | 9.695465 | 0.003339849 | -4.06995e-05 | -0.02008469 | 0.01109094 | -2.207793e-06 | -0.140828 | 0.1707033 | -0.140828 | 0.1707033 | 0.2212965 | -35.43852 | 0.2212965 | -35.43852 | 1.669262e-15 | 1.221245e-15 | 1.137979e-15 | 0.3031523 | 0.3886752 | 0.6918274
1183561643835.6 | 0.0029397 | 1.659053 | 0.01890871 | 9.380847 | 2.752098 | 0.06274111 | 0.02279755 | 1.655694 | 0.0189685 | 9.410509 | 2.740963 | 0.06281208 | 0.02291606 | 10.76722 | 0.003358613 | -5.978932e-05 | -0.02966222 | 0.01113521 | -7.097154e-05 | -0.140456 | 0.1890134 | -0.140456 | 0.1890134 | 0.2354866 | -35.48924 | 0.2354866 | -35.48924 | 2.559088e-15 | -2.053913e-15 | -1.526557e-15 | 0.3031523 | 0.3886752 | 0.6918274
1189823874755.4 | 0.0029397 | 1.661323 | 0.0217083 | 10.82674 | 2.759522 | 0.07212897 | 0.02613821 | 1.657947 | 0.02170978 | 10.82748 | 2.748316 | 0.07198732 | 0.02619325 | 10.81133 | 0.003375986 | -1.486871e-06 | -0.000741558 | 0.01120587 | 0.0001416435 | -0.04189214 | 0.1865003 | -0.04189214 | 0.1865003 | 0.1911474 | -35.90736 | 0.1911474 | -35.90736 | 1.831921e-15 | -1.790235e-15 | -3.885781e-16 | 0.3031523 | 0.3886752 | 0.6918274
1196086105675.1 | 0.0029397 | 1.657815 | 0.01991264 | 9.983445 | 2.747955 | 0.06602296 | 0.02402621 | 1.654468 | 0.01988428 | 9.969225 | 2.736869 | 0.06579579 | 0.02404054 | 11.33803 | 0.003347378 | 2.83634e-05 | 0.01422034 | 0.01108633 | 0.0002271629 | -0.04807875 | 0.211566 | -0.04807875 | 0.211566 | 0.2169603 | -35.90486 | 0.2169603 | -35.90486 | 2.300073e-15 | -2.262079e-15 | -4.163336e-16 | 0.3031523 | 0.3886752 | 0.6918274
1202348336594.9 | 0.0029397 | 1.660026 | 0.02219772 | 11.18737 | 2.755194 | 0.07369759 | 0.02674861 | 1.656744 | 0.02218605 | 11.18149 | 2.744308 | 0.07351321 | 0.02678753 | 10.70066 | 0.003282246 | 1.166568e-05 | 0.005879354 | 0.01088594 | 0.0001843709 | 0.03563624 | 0.1779551 | 0.03563624 | 0.1779551 | 0.1814882 | -36.32596 | 0.1814882 | -36.32596 | 2.154781e-15 | -2.102485e-15 | 4.718448e-16 | 0.3031523 | 0.3886752 | 0.6918274
1208610567514.7 | 0.0029397 | 1.656349 | 0.01927773 | 9.766333 | 2.743122 | 0.06386132 | 0.02328053 | 1.653111 | 0.01928907 | 9.772074 | 2.732404 | 0.06377394 | 0.02333986 | 9.047673 | 0.00323827 | -1.133286e-05 | -0.005741366 | 0.01071736 | 8.738404e-05 | 0.04010842 | 0.2197543 | 0.04010842 | 0.2197543 | 0.2233845 | -36.30884 | 0.2233845 | -36.30884 | 8.2829e-16 | 7.979728e-16 | -2.220446e-16 | 0.3031523 | 0.3886752 | 0.6918274
1214872798434.4 | 0.0029397 | 1.657908 | 0.02323732 | 11.8333 | 2.74812 | 0.07705068 | 0.0280376 | 1.654631 | 0.02326877 | 11.84932 | 2.737264 | 0.07700248 | 0.02813119 | 9.238156 | 0.0032769 | -3.145698e-05 | -0.01601906 | 0.01085632 | 4.819331e-05 | 0.08550019 | 0.140618 | 0.08550019 | 0.140618 | 0.1645713 | -36.67462 | 0.1645713 | -36.67462 | 1.031167e-15 | 9.020562e-16 | -4.996004e-16 | 0.3031523 | 0.3886752 | 0.6918274
1221135029354.2 | 0.0029397 | 1.656924 | 0.0188155 | 9.630936 | 2.745045 | 0.06235171 | 0.02271428 | 1.65363 | 0.01884024 | 9.6436 | 2.734138 | 0.06230957 | 0.02278947 | 11.21484 | 0.003294092 | -2.473976e-05 | -0.01266334 | 0.0109062 | 4.21391e-05 | 0.1507018 | 0.1705939 | 0.1507018 | 0.1705939 | 0.2276253 | -36.85188 | 0.2276253 | -36.85188 | 2.355139e-16 | 1.665335e-16 | -1.665335e-16 | 0.3031523 | 0.3886752 | 0.6918274
1227397260274.0 | 0.0029397 | 1.657569 | 0.02245293 | 11.55174 | 2.747032 | 0.07443459 | 0.02709636 | 1.654314 | 0.02243634 | 11.5432 | 2.736252 | 0.0742335 | 0.02712963 | 10.18787 | 0.003255375 | 1.659229e-05 | 0.008536516 | 0.01078068 | 0.0002010832 | 0.1473611 | 0.08900274 | 0.1473611 | 0.08900274 | 0.1721534 | -37.15577 | 0.1721534 | -37.15577 | 7.738033e-16 | 4.163336e-16 | -6.52256e-16 | 0.3031523 | 0.3886752 | 0.6918274
1233659491193.7 | 0.0029397 | 1.656805 | 0.01769737 | 9.151519 | 2.74469 | 0.05864218 | 0.02136569 | 1.65362 | 0.01765752 | 9.130912 | 2.734147 | 0.05839765 | 0.02135863 | 8.802969 | 0.003184976 | 3.985021e-05 | 0.02060702 | 0.01054221 | 0.0002445256 | 0.2310917 | 0.08269394 | 0.2310917 | 0.08269394 | 0.2454418 | -37.35547 | 0.2454418 | -37.35547 | 7.37484e-16 | -2.498002e-16 | 6.938894e-16 | 0.3031523 | 0.3886752 | 0.6918274
1239921722113.5 | 0.0029397 | 1.656118 | 0.02140971 | 11.12741 | 2.742267 | 0.07091399 | 0.02585962 | 1.652942 | 0.02142125 | 11.13341 | 2.731758 | 0.07081616 | 0.0259233 | 11.0793 | 0.003175854 | -1.154383e-05 | -0.005999755 | 0.01050958 | 9.782562e-05 | 0.181005 | 0.026112 | 0.181005 | 0.026112 | 0.1828788 | -37.55584 | 0.1828788 | -37.55584 | 1.977016e-15 | -3.053113e-16 | 1.953299e-15 | 0.3031523 | 0.3886752 | 0.6918274
1246183953033.3 | 0.0029397 | 1.656907 | 0.01783533 | 9.316496 | 2.745023 | 0.05910298 | 0.02153096 | 1.653724 | 0.01789275 | 9.346489 | 2.734484 | 0.05917936 | 0.02164188 | 10.89777 | 0.003182862 | -5.741851e-05 | -0.02999323 | 0.01053933 | -7.637393e-05 | 0.2344063 | -0.03992948 | 0.2344063 | -0.03992948 | 0.2377828 | -37.86784 | 0.2377828 | -37.86784 | 2.371437e-16 | -8.326673e-17 | 2.220446e-16 | 0.3031523 | 0.3886752 | 0.6918274
1252446183953.0 | 0.0029397 | 1.656072 | 0.02098427 | 11.01646 | 2.742133 | 0.06950292 | 0.02534629 | 1.652871 | 0.02100261 | 11.02609 | 2.73154 | 0.06942918 | 0.0254176 | 10.96139 | 0.003201249 | -1.833793e-05 | -0.009627166 | 0.01059352 | 7.37313e-05 | 0.1741991 | -0.06459136 | 0.1741991 | -0.06459136 | 0.1857885 | -38.05419 | 0.1857885 | -38.05419 | 1.590869e-15 | 6.383782e-16 | 1.457168e-15 | 0.3031523 | 0.3886752 | 0.6918274
1258708414872.8 | 0.0029397 | 1.656831 | 0.01762093 | 9.297008 | 2.74478 | 0.05838983 | 0.02127305 | 1.653652 | 0.0175843 | 9.277682 | 2.734256 | 0.05815664 | 0.02126964 | 10.30684 | 0.003179286 | 3.662968e-05 | 0.01932624 | 0.01052368 | 0.0002331895 | 0.1886361 | -0.1487066 | 0.1886361 | -0.1487066 | 0.2402025 | -38.36669 | 0.2402025 | -38.36669 | 5.474255e-16 | 4.718448e-16 | 2.775558e-16 | 0.3031523 | 0.3886752 | 0.6918274
1264970645792.6 | 0.0029397 | 1.655686 | 0.02050866 | 10.87444 | 2.740874 | 0.06791179 | 0.02477742 | 1.652561 | 0.02048652 | 10.8627 | 2.730538 | 0.06771044 | 0.02479748 | 9.889219 | 0.003124688 | 2.214167e-05 | 0.01174032 | 0.01033633 | 0.0002013473 | 0.1277724 | -0.1410436 | 0.1277724 | -0.1410436 | 0.1903131 | -38.53384 | 0.1903131 | -38.53384 | 7.065416e-16 | -4.996004e-16 | -4.996004e-16 | 0.3031523 | 0.3886752 | 0.6918274
1271232876712.3 | 0.0029397 | 1.657141 | 0.01724211 | 9.187653 | 2.74582 | 0.05714521 | 0.02081171 | 1.65407 | 0.01727029 | 9.20267 | 2.735649 | 0.05713252 | 0.02088445 | 9.318942 | 0.003071448 | -2.818007e-05 | -0.01501607 | 0.01017118 | 1.269286e-05 | 0.08693541 | -0.2267566 | 0.08693541 | -0.2267566 | 0.2428504 | -38.90381 | 0.2428504 | -38.90381 | 1.601968e-15 | -1.512679e-15 | -5.273559e-16 | 0.3031523 | 0.3886752 | 0.6918274
1277495107632.1 | 0.0029397 | 1.655615 | 0.02028461 | 10.86213 | 2.740651 | 0.06716701 | 0.02450769 | 1.652509 | 0.02032194 | 10.88212 | 2.730372 | 0.06716435 | 0.02459897 | 8.54837 | 0.003106599 | -3.732814e-05 | -0.01998871 | 0.01027853 | 2.662141e-06 | 0.04448684 | -0.1844841 | 0.04448684 | -0.1844841 | 0.1897722 | -39.03328 | 0.1897722 | -39.03328 | 8.097127e-16 | -7.702172e-16 | -2.498002e-16 | 0.3031523 | 0.3886752 | 0.6918274
1283757338551.9 | 0.0029397 | 1.657737 | 0.01729951 | 9.309063 | 2.747792 | 0.05735608 | 0.02087351 | 1.654598 | 0.01730781 | 9.313526 | 2.737396 | 0.05727493 | 0.02092315 | 8.551792 | 0.00313863 | -8.293123e-06 | -0.004462623 | 0.01039648 | 8.114998e-05 | -0.04286674 | -0.2350293 | -0.04286674 | -0.2350293 | 0.2389066 | -39.45031 | 0.2389066 | -39.45031 | 1.09821e-15 | 1.089406e-15 | -1.387779e-16 | 0.3031523 | 0.3886752 | 0.6918274
1290019569471.6 | 0.0029397 | 1.655815 | 0.02012734 | 10.88358 | 2.741317 | 0.06665428 | 0.02431469 | 1.652717 | 0.02010778 | 10.87301 | 2.73107 | 0.06646497 | 0.0243366 | 7.205972 | 0.003097487 | 1.955174e-05 | 0.01057234 | 0.01024735 | 0.0001893154 | -0.05314567 | -0.1824373 | -0.05314567 | -0.1824373 | 0.1900206 | -39.55337 | 0.1900206 | -39.55337 | 3.103168e-17 | 1.387779e-17 | -2.775558e-17 | 0.3031523 | 0.3886752 | 0.6918274
1296281800391.4 | 0.0029397 | 1.658575 | 0.01721504 | 9.353984 | 2.750573 | 0.05710485 | 0.02076107 | 1.655559 | 0.01719709 | 9.344232 | 2.740581 | 0.05694162 | 0.02077721 | 7.262669 | 0.003015241 | 1.794668e-05 | 0.009751529 | 0.009992297 | 0.0001632386 | -0.1642164 | -0.171989 | -0.1642164 | -0.171989 | 0.2377967 | -40.03219 | 0.2377967 | -40.03219 | 8.777084e-17 | 8.326673e-17 | -2.775558e-17 | 0.3031523 | 0.3886752 | 0.6918274
1302544031311.2 | 0.0029397 | 1.656218 | 0.02034193 | 11.10641 | 2.742644 | 0.06738134 | 0.02456802 | 1.653195 | 0.02035897 | 11.11572 | 2.732639 | 0.06731471 | 0.02463359 | 6.790674 | 0.003022947 | -1.704279e-05 | -0.009305127 | 0.01000487 | 6.663504e-05 | -0.134736 | -0.1243493 | -0.134736 | -0.1243493 | 0.1833481 | -40.09537 | 0.1833481 | -40.09537 | 7.850462e-16 | 5.551115e-16 | -5.551115e-16 | 0.3031523 | 0.3886752 | 0.6918274
1308806262230.9 | 0.0029397 | 1.658988 | 0.01809718 | 9.928313 | 2.751912 | 0.060046 | 0.02181974 | 1.655935 | 0.01813753 | 9.950449 | 2.741791 | 0.06006914 | 0.02190872 | 7.203875 | 0.00305267 | -4.034873e-05 | -0.02213576 | 0.01012083 | -2.314027e-05 | -0.2094939 | -0.05851394 | -0.2094939 | -0.05851394 | 0.2175123 | -40.56833 | 0.2175123 | -40.56833 | 4.093947e-16 | 0 | 4.093947e-16 | 0.3031523 | 0.3886752 | 0.6918274
1315068493150.7 | 0.0029397 | 1.655977 | 0.02049864 | 11.29958 | 2.74184 | 0.06789054 | 0.02476094 | 1.65293 | 0.02050981 | 11.30575 | 2.731756 | 0.06780256 | 0.02482014 | 7.475685 | 0.003047386 | -1.117904e-05 | -0.00616229 | 0.01008397 | 8.797818e-05 | -0.1721834 | -0.04631936 | -0.1721834 | -0.04631936 | 0.1783048 | -40.57791 | 0.1783048 | -40.57791 | 1.226929e-15 | -3.608225e-16 | 1.172673e-15 | 0.3031523 | 0.3886752 | 0.6918274
1321330724070.4 | 0.0029397 | 1.659172 | 0.01875982 | 10.39033 | 2.752498 | 0.06225152 | 0.02261637 | 1.656169 | 0.01872949 | 10.37353 | 2.742543 | 0.06203838 | 0.02262075 | 7.489022 | 0.003003032 | 3.033171e-05 | 0.01679955 | 0.009954934 | 0.0002131415 | -0.1978941 | 0.05112236 | -0.1978941 | 0.05112236 | 0.2043907 | -41.09351 | 0.2043907 | -41.09351 | 2.296271e-15 | -4.996004e-16 | -2.241263e-15 | 0.3031523 | 0.3886752 | 0.6918274
1327592954990.2 | 0.0029397 | 1.654864 | 0.02150204 | 11.96558 | 2.738113 | 0.0711659 | 0.02599086 | 1.651882 | 0.02148889 | 11.95826 | 2.728253 | 0.07099424 | 0.02602187 | 7.198379 | 0.002981781 | 1.314422e-05 | 0.007314573 | 0.009859428 | 0.0001716541 | -0.1600715 | 0.02507354 | -0.1600715 | 0.02507354 | 0.1620233 | -40.99608 | 0.1620233 | -40.99608 | 2.01855e-16 | 8.326673e-17 | 1.838807e-16 | 0.3031523 | 0.3886752 | 0.6918274
1333855185910.0 | 0.0029397 | 1.658794 | 0.01936358 | 10.82639 | 2.751223 | 0.0642404 | 0.02334976 | 1.655836 | 0.01939378 | 10.84327 | 2.741418 | 0.06422585 | 0.02342797 | 7.53869 | 0.002957984 | -3.019813e-05 | -0.0168841 | 0.009805795 | 1.4548e-05 | -0.1419189 | 0.1274756 | -0.1419189 | 0.1274756 | 0.1907643 | -41.57254 | 0.1907643 | -41.57254 | 3.21258e-15 | -2.053913e-15 | -2.470246e-15 | 0.3031523 | 0.3886752 | 0.6918274
1340117416829.7 | 0.0029397 | 1.654598 | 0.02113111 | 11.8701 | 2.737249 | 0.06992699 | 0.02554645 | 1.651634 | 0.02115869 | 11.88559 | 2.727446 | 0.06989282 | 0.02562574 | 8.112074 | 0.002964561 | -2.758407e-05 | -0.01549496 | 0.009802694 | 3.417137e-05 | -0.1315659 | 0.09752332 | -0.1315659 | 0.09752332 | 0.1637693 | -41.47858 | 0.1637693 | -41.47858 | 1.327996e-15 | -7.494005e-16 | -1.096345e-15 | 0.3031523 | 0.3886752 | 0.6918274
1346379647749.5 | 0.0029397 | 1.658694 | 0.01953776 | 11.02634 | 2.750883 | 0.0648143 | 0.02356127 | 1.655717 | 0.01953327 | 11.02381 | 2.741018 | 0.06468314 | 0.02359821 | 7.910913 | 0.002976208 | 4.48836e-06 | 0.002533054 | 0.009864201 | 0.0001311598 | -0.06243345 | 0.1749666 | -0.06243345 | 0.1749666 | 0.185772 | -42.06875 | 0.185772 | -42.06875 | 1.241267e-16 | 1.110223e-16 | -5.551115e-17 | 0.3031523 | 0.3886752 | 0.6918274
1352641878669.3 | 0.0029397 | 1.654006 | 0.02117601 | 12.00649 | 2.735289 | 0.07005051 | 0.02560991 | 1.651054 | 0.02116508 | 12.0003 | 2.725532 | 0.0698894 | 0.02564248 | 8.105128 | 0.00295231 | 1.092577e-05 | 0.006194753 | 0.0097571 | 0.0001611143 | -0.07413555 | 0.1429668 | -0.07413555 | 0.1429668 | 0.1610452 | -41.93312 | 0.1610452 | -41.93312 | 1.010318e-16 | -9.714451e-17 | -2.775558e-17 | 0.3031523 | 0.3886752 | 0.6918274
1358904109589.0 | 0.0029397 | 1.658515 | 0.01972489 | 11.23551 | 2.750284 | 0.06542807 | 0.02378957 | 1.655619 | 0.01972269 | 11.23425 | 2.740686 | 0.06530655 | 0.02382854 | 7.665745 | 0.002896032 | 2.198491e-06 | 0.001252284 | 0.009597754 | 0.0001215276 | 0.02781025 | 0.1779563 | 0.02781025 | 0.1779563 | 0.1801162 | -42.56652 | 0.1801162 | -42.56652 | 5.882222e-16 | -5.447032e-16 | 2.220446e-16 | 0.3031523 | 0.3886752 | 0.6918274
1365166340508.8 | 0.0029397 | 1.653198 | 0.0208237 | 11.91606 | 2.732632 | 0.06885141 | 0.02519601 | 1.65031 | 0.02083118 | 11.92034 | 2.723088 | 0.06875579 | 0.0252492 | 7.759704 | 0.002888923 | -7.480663e-06 | -0.0042807 | 0.009543892 | 9.56253e-05 | -0.006292364 | 0.1628456 | -0.006292364 | 0.1628456 | 0.1629672 | -42.37288 | 0.1629672 | -42.37288 | 1.5345e-15 | -1.533496e-15 | -5.551115e-17 | 0.3031523 | 0.3886752 | 0.6918274
1371428571428.6 | 0.0029397 | 1.659282 | 0.01933459 | 11.11469 | 2.752842 | 0.06416308 | 0.02330794 | 1.656366 | 0.01935794 | 11.12811 | 2.743175 | 0.06412767 | 0.02337718 | 6.623886 | 0.002915439 | -2.334467e-05 | -0.01341993 | 0.009667472 | 3.540299e-05 | 0.1211765 | 0.137036 | 0.1211765 | 0.137036 | 0.1829279 | -43.13556 | 0.1829279 | -43.13556 | 1.816241e-15 | 1.415534e-15 | -1.137979e-15 | 0.3031523 | 0.3886752 | 0.6918274
1377690802348.3 | 0.0029397 | 1.652236 | 0.02082659 | 12.02705 | 2.729449 | 0.06882087 | 0.0252142 | 1.649335 | 0.0208438 | 12.03699 | 2.719871 | 0.06875683 | 0.02527944 | 6.333495 | 0.00290072 | -1.72118e-05 | -0.009939564 | 0.009577651 | 6.404817e-05 | 0.05949857 | 0.1487628 | 0.05949857 | 0.1487628 | 0.16022 | -42.79197 | 0.16022 | -42.79197 | 2.087443e-16 | -7.632783e-17 | 1.94289e-16 | 0.3031523 | 0.3886752 | 0.6918274
1383953033268.1 | 0.0029397 | 1.659873 | 0.0194823 | 11.30188 | 2.754797 | 0.06467627 | 0.02347769 | 1.657013 | 0.01946279 | 11.29056 | 2.745314 | 0.06450021 | 0.02349466 | 5.189973 | 0.002859378 | 1.950654e-05 | 0.01131594 | 0.009483469 | 0.0001760597 | 0.1713852 | 0.05023037 | 0.1713852 | 0.05023037 | 0.1785944 | -43.6972 | 0.1785944 | -43.6972 | 2.242025e-16 | 8.326673e-17 | -2.081668e-16 | 0.3031523 | 0.3886752 | 0.6918274
1390215264187.9 | 0.0029397 | 1.651338 | 0.01945199 | 11.33536 | 2.726538 | 0.06424362 | 0.02356234 | 1.648487 | 0.01943199 | 11.3237 | 2.717132 | 0.06406675 | 0.02357882 | 4.702205 | 0.002850934 | 2.000449e-05 | 0.01165732 | 0.009406805 | 0.000176867 | 0.1287522 | 0.122841 | 0.1287522 | 0.122841 | 0.1779524 | -43.22039 | 0.1779524 | -43.22039 | 4.61319e-16 | 3.330669e-16 | -3.191891e-16 | 0.3031523 | 0.3886752 | 0.6918274
1396477495107.6 | 0.0029397 | 1.660858 | 0.01926232 | 11.27539 | 2.758077 | 0.06398394 | 0.02319875 | 1.658016 | 0.01929311 | 11.29341 | 2.748645 | 0.06397656 | 0.02327567 | 3.796659 | 0.002841528 | -3.078779e-05 | -0.01802194 | 0.00943186 | 7.375557e-06 | 0.1700839 | -0.05414049 | 0.1700839 | -0.05414049 | 0.1784929 | -44.29047 | 0.1784929 | -44.29047 | 2.375495e-16 | 2.775558e-17 | 2.359224e-16 | 0.3031523 | 0.3886752 | 0.6918274
1402739726027.4 | 0.0029397 | 1.651112 | 0.01779777 | 10.46482 | 2.725855 | 0.05877223 | 0.02156102 | 1.648299 | 0.01783145 | 10.48463 | 2.716572 | 0.05878313 | 0.02163872 | 2.132497 | 0.002813325 | -3.368307e-05 | -0.01980514 | 0.009283516 | -1.089776e-05 | 0.1936012 | 0.05519686 | 0.1936012 | 0.05519686 | 0.201316 | -43.70456 | 0.201316 | -43.70456 | 7.049383e-16 | 2.498002e-16 | -6.591949e-16 | 0.3031523 | 0.3886752 | 0.6918274
1409001956947.2 | 0.0029397 | 1.665119 | 0.01918527 | 11.33101 | 2.772252 | 0.0638915 | 0.02304678 | 1.662304 | 0.01916443 | 11.3187 | 2.762889 | 0.06371424 | 0.02306073 | 1.300472 | 0.002814323 | 2.083822e-05 | 0.01230726 | 0.009363645 | 0.000177266 | 0.06634487 | -0.1648684 | 0.06634487 | -0.1648684 | 0.1777167 | -45.17051 | 0.1777167 | -45.17051 | 2.786258e-15 | 2.567391e-15 | 1.082467e-15 | 0.3031523 | 0.3886752 | 0.6918274
1415264187866.9 | 0.0029397 | 1.653691 | -0.003789878 | -2.248288 | 2.734681 | -0.01253458 | -0.004583562 | 1.650054 | -0.004888678 | -2.900134 | 2.722653 | -0.01613316 | -0.00592553 | -16.1703 | 0.00363777 | 0.0010988 | 0.6518463 | 0.0120278 | 0.003598583 | 1.339092 | -0.5278954 | 1.339092 | -0.5278954 | 1.439389 | -44.35781 | 1.439389 | -44.35781 | 1.485821e-09 | -1.339318e-09 | -6.433438e-10 | 0.3031523 | 0.3886752 | 0.6918274
1421526418786.7 | 0.0029397 | 1.651092 | 0.02893548 | 17.24149 | 2.725268 | 0.0955503 | 0.03506088 | 1.648285 | 0.02893565 | 17.24159 | 2.716005 | 0.09538837 | 0.03512084 | 1.278939 | 0.002807742 | -1.690929e-07 | -0.0001007557 | 0.009263808 | 0.0001619293 | 0.06643533 | -0.03386241 | 0.06643533 | -0.03386241 | 0.07456753 | -44.45368 | 0.07456753 | -44.45368 | 1.809442e-16 | 1.387779e-17 | 1.804112e-16 | 0.3031523 | 0.3886752 | 0.6918274
1427788649706.5 | 0.0029397 | 1.657353 | 0.01544236 | 9.242016 | 2.746582 | 0.05118689 | 0.01863658 | 1.654603 | 0.01548623 | 9.268271 | 2.737473 | 0.05124713 | 0.0187206 | 1.99188 | 0.00275007 | -4.38691e-05 | -0.02625499 | 0.009109469 | -6.02368e-05 | 0.06956208 | -0.2302211 | 0.06956208 | -0.2302211 | 0.2405008 | -45.25966 | 0.2405008 | -45.25966 | 3.576729e-15 | -3.400058e-15 | -1.110223e-15 | 0.3031523 | 0.3886752 | 0.6918274
1434050880626.2 | 0.0029397 | 1.65479 | 0.02846001 | 17.10759 | 2.737519 | 0.09419068 | 0.03440731 | 1.652005 | 0.02846863 | 17.11277 | 2.728309 | 0.09406062 | 0.03447579 | 3.843588 | 0.002784984 | -8.616582e-06 | -0.005179511 | 0.009209861 | 0.0001300521 | 0.02029225 | -0.07318993 | 0.02029225 | -0.07318993 | 0.07595091 | -45.28263 | 0.07595091 | -45.28263 | 8.469999e-17 | -4.857226e-17 | -6.938894e-17 | 0.3031523 | 0.3886752 | 0.6918274
1440313111546.0 | 0.0029397 | 1.65588 | 0.01718847 | 10.37727 | 2.741643 | 0.05692407 | 0.02076276 | 1.653095 | 0.01718703 | 10.37641 | 2.732429 | 0.05682362 | 0.02079601 | 3.69077 | 0.002784578 | 1.431588e-06 | 0.0008642991 | 0.00921405 | 0.0001004583 | -0.01590342 | -0.2037783 | -0.01590342 | -0.2037783 | 0.204398 | -45.63098 | 0.204398 | -45.63098 | 2.728603e-15 | 2.723516e-15 | -1.665335e-16 | 0.3031523 | 0.3886752 | 0.6918274
1446575342465.8 | 0.0029397 | 1.653386 | 0.02639669 | 16.00589 | 2.732987 | 0.08728782 | 0.03193861 | 1.650626 | 0.02639566 | 16.00526 | 2.723871 | 0.08713875 | 0.03199078 | 3.929259 | 0.002759131 | 1.031114e-06 | 0.0006252257 | 0.009116147 | 0.0001490678 | -0.009796641 | -0.08885788 | -0.009796641 | -0.08885788 | 0.08939629 | -45.6629 | 0.08939629 | -45.6629 | 8.189071e-16 | -8.187895e-16 | 1.387779e-17 | 0.3031523 | 0.3886752 | 0.6918274
1452837573385.5 | 0.0029397 | 1.655719 | 0.01772109 | 10.79187 | 2.741092 | 0.05868229 | 0.02140836 | 1.653015 | 0.01771362 | 10.78732 | 2.732146 | 0.05856179 | 0.02143435 | 4.470717 | 0.002703718 | 7.462841e-06 | 0.004544754 | 0.00894562 | 0.000120498 | -0.104593 | -0.1615113 | -0.104593 | -0.1615113 | 0.1924204 | -46.12777 | 0.1924204 | -46.12777 | 1.168787e-15 | 1.013079e-15 | -5.828671e-16 | 0.3031523 | 0.3886752 | 0.6918274
1459099804305.3 | 0.0029397 | 1.653445 | 0.02675939 | 16.36629 | 2.733163 | 0.08849033 | 0.03237653 | 1.650716 | 0.02676603 | 16.37036 | 2.724148 | 0.08836626 | 0.03243812 | 3.922221 | 0.002728035 | -6.642483e-06 | -0.004062605 | 0.009014224 | 0.0001240714 | -0.04922508 | -0.0689572 | -0.04922508 | -0.0689572 | 0.08472428 | -46.17305 | 0.08472428 | -46.17305 | 9.853474e-16 | -7.84095e-16 | 5.967449e-16 | 0.3031523 | 0.3886752 | 0.6918274
1465362035225.0 | 0.0029397 | 1.655563 | 0.0184277 | 11.31892 | 2.740549 | 0.06101642 | 0.02226431 | 1.652843 | 0.01845293 | 11.33442 | 2.73155 | 0.0609996 | 0.0223315 | 4.46362 | 0.002719797 | -2.523617e-05 | -0.01550092 | 0.008999124 | 1.681633e-05 | -0.1551542 | -0.08633483 | -0.1551542 | -0.08633483 | 0.1775571 | -46.61611 | 0.1775571 | -46.61611 | 2.668905e-15 | -1.221245e-15 | 2.373102e-15 | 0.3031523 | 0.3886752 | 0.6918274
1471624266144.8 | 0.0029397 | 1.653072 | 0.0272704 | 16.822 | 2.731902 | 0.09015983 | 0.03300259 | 1.650356 | 0.02727544 | 16.82511 | 2.722932 | 0.09002838 | 0.03306303 | 3.722957 | 0.002715203 | -5.041497e-06 | -0.003109894 | 0.008969751 | 0.0001314488 | -0.07024481 | -0.03669219 | -0.07024481 | -0.03669219 | 0.07925056 | -46.64252 | 0.07925056 | -46.64252 | 1.769418e-15 | 7.494005e-16 | -1.602884e-15 | 0.3031523 | 0.3886752 | 0.6918274
1477886497064.6 | 0.0029397 | 1.655452 | 0.01811129 | 11.21966 | 2.740193 | 0.05996475 | 0.0218834 | 1.652766 | 0.01809085 | 11.20699 | 2.731308 | 0.05979987 | 0.02189423 | 3.75862 | 0.002686012 | 2.044497e-05 | 0.01266534 | 0.008885174 | 0.0001648758 | -0.1809052 | -0.001997741 | -0.1809052 | -0.001997741 | 0.1809162 | -47.11285 | 0.1809162 | -47.11285 | 1.331256e-15 | 2.775558e-17 | -1.330967e-15 | 0.3031523 | 0.3886752 | 0.6918274
1484148727984.3 | 0.0029397 | 1.652205 | 0.02778165 | 17.28322 | 2.729009 | 0.09180194 | 0.0336393 | 1.649519 | 0.02778234 | 17.28365 | 2.72014 | 0.09165498 | 0.03369495 | 2.911261 | 0.002686043 | -6.929598e-07 | -0.0004310967 | 0.008868611 | 0.0001469593 | -0.0739778 | -0.004155408 | -0.0739778 | -0.004155408 | 0.07409442 | -47.06778 | 0.07409442 | -47.06778 | 9.335327e-16 | -8.326673e-17 | 9.298118e-16 | 0.3031523 | 0.3886752 | 0.6918274
1490410958904.1 | 0.0029397 | 1.65505 | 0.01670471 | 10.436 | 2.738913 | 0.05529427 | 0.0201884 | 1.652412 | 0.01673163 | 10.45282 | 2.730185 | 0.05529508 | 0.02025323 | 2.418196 | 0.002638466 | -2.69184e-05 | -0.01681684 | 0.008727528 | -8.109494e-07 | -0.1811097 | 0.0897672 | -0.1811097 | 0.0897672 | 0.2021358 | -47.58405 | 0.2021358 | -47.58405 | 1.502138e-15 | -6.938894e-16 | -1.332268e-15 | 0.3031523 | 0.3886752 | 0.6918274
1496673189823.9 | 0.0029397 | 1.649792 | 0.02854181 | 17.90596 | 2.721 | 0.09417613 | 0.03461085 | 1.647127 | 0.02854885 | 17.91038 | 2.712211 | 0.09404714 | 0.03467545 | 1.753376 | 0.002665801 | -7.035752e-06 | -0.004413942 | 0.00878933 | 0.000128996 | -0.06590132 | 0.01504924 | -0.06590132 | 0.01504924 | 0.06759781 | -47.3484 | 0.06759781 | -47.3484 | 2.237793e-16 | 0 | -2.237793e-16 | 0.3031523 | 0.3886752 | 0.6918274
1502935420743.6 | 0.0029397 | 1.654702 | 0.01600426 | 10.08243 | 2.737782 | 0.05296457 | 0.01934579 | 1.652033 | 0.01600254 | 10.08134 | 2.728956 | 0.05287344 | 0.01937497 | 1.320126 | 0.002669372 | 1.72067e-06 | 0.001083994 | 0.00882685 | 9.112787e-05 | -0.1278928 | 0.1709445 | -0.1278928 | 0.1709445 | 0.2134915 | -48.05237 | 0.2134915 | -48.05237 | 1.837956e-15 | 1.44329e-15 | 1.137979e-15 | 0.3031523 | 0.3886752 | 0.6918274