## Sheet1
freq_Hz | thickness_m | n_final | k_final | alpha_final | eps_r_final | eps_i_final | loss_tan_final | n_seed | k_seed | alpha_seed | eps_r_seed | eps_i_seed | loss_tan_seed | alpha_max | delta_n | delta_k | delta_alpha | delta_eps_r | delta_eps_i | H_meas_real | H_meas_imag | H_model_real | H_model_imag | H_meas_mag | H_meas_phi | H_model_mag | H_model_phi | error_abs | error_real | error_imag | TV_n | TV_k | TV_total
300587084148.7 | 0.0029397 | 1.667614 | 0.005761986 | 0.7259917 | 2.780903 | 0.01921754 | 0.006910538 | 1.658078 | 0.005838999 | 0.7356952 | 2.749187 | 0.01936303 | 0.007043183 | 29.51334 | 0.009536373 | -7.701334e-05 | -0.009703434 | 0.03171593 | -0.0001454913 | 0.8251488 | 0.1700732 | 0.8251488 | 0.1700732 | 0.8424936 | 0.2032656 | 0.8424936 | 0.2032656 | 8.049117e-16 | 0 | -8.049117e-16 | 0.353721 | 0.4899441 | 0.8436651
306849315068.5 | 0.0029397 | 1.67133 | 0.005257577 | 0.6762386 | 2.793316 | 0.01757429 | 0.006291552 | 1.661992 | 0.005331608 | 0.6857606 | 2.762189 | 0.01772218 | 0.006415991 | 29.71402 | 0.00933783 | -7.40309e-05 | -0.009521982 | 0.03112677 | -0.0001478888 | 0.8416236 | -0.1054462 | 0.8416236 | -0.1054462 | 0.8482035 | -0.1246396 | 0.8482035 | -0.1246396 | 2.914335e-16 | 0 | 2.914335e-16 | 0.353721 | 0.4899441 | 0.8436651
313111545988.3 | 0.0029397 | 1.672758 | 0.006977216 | 0.9157362 | 2.798071 | 0.02334239 | 0.008342315 | 1.663594 | 0.007048433 | 0.9250833 | 2.767494 | 0.02345146 | 0.008473896 | 29.08113 | 0.009164517 | -7.121728e-05 | -0.009347029 | 0.03057705 | -0.0001090676 | 0.750526 | -0.3270504 | 0.750526 | -0.3270504 | 0.8186888 | -0.4109504 | 0.8186888 | -0.4109504 | 1.11576e-15 | 1.110223e-16 | 1.110223e-15 | 0.353721 | 0.4899441 | 0.8436651
319373776908.0 | 0.0029397 | 1.671615 | 0.01000586 | 1.339501 | 2.794195 | 0.03345189 | 0.01197192 | 1.662607 | 0.01007435 | 1.348669 | 2.764159 | 0.03349936 | 0.01211919 | 29.59944 | 0.009007938 | -6.848622e-05 | -0.009168359 | 0.03003583 | -4.746688e-05 | 0.613628 | -0.4641264 | 0.613628 | -0.4641264 | 0.7693846 | -0.6475619 | 0.7693846 | -0.6475619 | 1.20089e-15 | 6.661338e-16 | 9.992007e-16 | 0.353721 | 0.4899441 | 0.8436651
325636007827.8 | 0.0029397 | 1.66879 | 0.008774218 | 1.19765 | 2.784784 | 0.02928466 | 0.01051595 | 1.659965 | 0.00883997 | 1.206625 | 2.755405 | 0.02934808 | 0.01065109 | 29.28598 | 0.008825379 | -6.575264e-05 | -0.008975006 | 0.02937868 | -6.342253e-05 | 0.5185741 | -0.5905614 | 0.5185741 | -0.5905614 | 0.7859274 | -0.8502112 | 0.7859274 | -0.8502112 | 1.110223e-15 | -8.881784e-16 | -6.661338e-16 | 0.353721 | 0.4899441 | 0.8436651
331898238747.6 | 0.0029397 | 1.668876 | 0.006997501 | 0.9735025 | 2.7851 | 0.02335593 | 0.00838603 | 1.660231 | 0.007060757 | 0.9823028 | 2.756316 | 0.02344497 | 0.008505908 | 29.42064 | 0.008645817 | -6.325602e-05 | -0.008800269 | 0.02878374 | -8.904094e-05 | 0.3609699 | -0.7276233 | 0.3609699 | -0.7276233 | 0.8122407 | -1.110278 | 0.8122407 | -1.110278 | 6.28037e-16 | -4.440892e-16 | -4.440892e-16 | 0.353721 | 0.4899441 | 0.8436651
338160469667.3 | 0.0029397 | 1.671541 | 0.005963662 | 0.8453275 | 2.794012 | 0.01993701 | 0.007135618 | 1.663062 | 0.006024656 | 0.8539732 | 2.76574 | 0.02003876 | 0.007245351 | 28.88794 | 0.008478317 | -6.099394e-05 | -0.008645671 | 0.02827255 | -0.0001017498 | 0.1210116 | -0.8184589 | 0.1210116 | -0.8184589 | 0.8273565 | -1.424007 | 0.8273565 | -1.424007 | 1.074342e-15 | 1.06859e-15 | 1.110223e-16 | 0.353721 | 0.4899441 | 0.8436651
344422700587.1 | 0.0029397 | 1.672193 | 0.008286497 | 1.196333 | 2.79616 | 0.02771324 | 0.009911178 | 1.663852 | 0.008345371 | 1.204832 | 2.768334 | 0.02777093 | 0.01003164 | 29.50777 | 0.008340647 | -5.887342e-05 | -0.008499633 | 0.02782575 | -5.768384e-05 | -0.09857727 | -0.7794688 | -0.09857727 | -0.7794688 | 0.7856775 | -1.696596 | 0.7856775 | -1.696596 | 2.659942e-15 | -2.650657e-15 | 2.220446e-16 | 0.353721 | 0.4899441 | 0.8436651
350684931506.8 | 0.0029397 | 1.671287 | 0.009984935 | 1.467748 | 2.793099 | 0.03337537 | 0.01194923 | 1.663083 | 0.01004172 | 1.476096 | 2.765744 | 0.03340044 | 0.01207647 | 29.14061 | 0.0082035 | -5.678819e-05 | -0.008347652 | 0.02735464 | -2.506414e-05 | -0.2697366 | -0.70523 | -0.2697366 | -0.70523 | 0.7550545 | -1.936109 | 0.7550545 | -1.936109 | 9.48575e-16 | 8.881784e-16 | -3.330669e-16 | 0.353721 | 0.4899441 | 0.8436651
356947162426.6 | 0.0029397 | 1.668969 | 0.009232924 | 1.381441 | 2.785371 | 0.03081892 | 0.01106457 | 1.660914 | 0.009287658 | 1.38963 | 2.75855 | 0.03085201 | 0.01118414 | 29.20108 | 0.008054361 | -5.473416e-05 | -0.008189391 | 0.02682109 | -3.308688e-05 | -0.415016 | -0.6425928 | -0.415016 | -0.6425928 | 0.76496 | -2.144246 | 0.76496 | -2.144246 | 3.248707e-15 | 2.720046e-15 | -1.776357e-15 | 0.353721 | 0.4899441 | 0.8436651
363209393346.4 | 0.0029397 | 1.669548 | 0.00753276 | 1.146833 | 2.787334 | 0.02515261 | 0.009023895 | 1.661644 | 0.007585612 | 1.15488 | 2.761003 | 0.02520917 | 0.00913044 | 29.26917 | 0.007904098 | -5.285244e-05 | -0.008046579 | 0.02633087 | -5.656455e-05 | -0.5920733 | -0.5256272 | -0.5920733 | -0.5256272 | 0.791729 | -2.415574 | 0.791729 | -2.415574 | 3.219647e-15 | -2.220446e-15 | 2.331468e-15 | 0.353721 | 0.4899441 | 0.8436651
369471624266.1 | 0.0029397 | 1.671131 | 0.006725044 | 1.041515 | 2.792635 | 0.02247686 | 0.008048622 | 1.663367 | 0.006776148 | 1.049429 | 2.766742 | 0.02254244 | 0.008147645 | 29.50318 | 0.007764836 | -5.110405e-05 | -0.007914538 | 0.02589252 | -6.557181e-05 | -0.7301953 | -0.3362323 | -0.7301953 | -0.3362323 | 0.8038888 | -2.710067 | 0.8038888 | -2.710067 | 2.234281e-15 | -9.992007e-16 | 1.998401e-15 | 0.353721 | 0.4899441 | 0.8436651
375733855185.9 | 0.0029397 | 1.672787 | 0.00965586 | 1.520759 | 2.798122 | 0.03230439 | 0.01154503 | 1.665132 | 0.009705362 | 1.528555 | 2.77257 | 0.03232142 | 0.01165756 | 28.79546 | 0.007654511 | -4.950169e-05 | -0.007796317 | 0.02555109 | -1.703193e-05 | -0.7422387 | -0.1005979 | -0.7422387 | -0.1005979 | 0.7490248 | -3.00688 | 0.7490248 | -3.00688 | 9.088627e-16 | 1.110223e-16 | -9.020562e-16 | 0.353721 | 0.4899441 | 0.8436651
381996086105.7 | 0.0029397 | 1.670584 | 0.01031668 | 1.651916 | 2.790746 | 0.03446976 | 0.01235145 | 1.663051 | 0.01036452 | 1.659576 | 2.765632 | 0.03447345 | 0.01246494 | 29.19421 | 0.007533178 | -4.783938e-05 | -0.007660086 | 0.02511386 | -3.683962e-06 | -0.7330128 | 0.05356248 | -0.7330128 | 0.05356248 | 0.7349671 | -3.214535 | 0.7349671 | -3.214535 | 1.04667e-15 | -3.330669e-16 | -9.922618e-16 | 0.353721 | 0.4899441 | 0.8436651
388258317025.4 | 0.0029397 | 1.669026 | 0.01006168 | 1.637496 | 2.785547 | 0.03358641 | 0.01205738 | 1.661616 | 0.01010794 | 1.645026 | 2.760866 | 0.03359105 | 0.01216685 | 29.29608 | 0.007410021 | -4.626662e-05 | -0.007529701 | 0.02468106 | -4.640227e-06 | -0.7049966 | 0.2137873 | -0.7049966 | 0.2137873 | 0.7366988 | -3.436025 | 0.7366988 | -3.436025 | 1.000742e-15 | -3.330669e-16 | -9.436896e-16 | 0.353721 | 0.4899441 | 0.8436651
394520547945.2 | 0.0029397 | 1.669787 | 0.007460966 | 1.233826 | 2.788132 | 0.02491644 | 0.008936608 | 1.66251 | 0.007505767 | 1.241235 | 2.763885 | 0.02495683 | 0.009029621 | 28.86899 | 0.00727635 | -4.480101e-05 | -0.007408778 | 0.02424763 | -4.038709e-05 | -0.6574571 | 0.422746 | -0.6574571 | 0.422746 | 0.7816419 | -3.713032 | 0.7816419 | -3.713032 | 6.955527e-16 | -3.330669e-16 | -6.106227e-16 | 0.353721 | 0.4899441 | 0.8436651
400782778865.0 | 0.0029397 | 1.671277 | 0.008661259 | 1.455055 | 2.793093 | 0.02895074 | 0.01036512 | 1.664107 | 0.00870472 | 1.462356 | 2.769178 | 0.02897118 | 0.01046201 | 29.12861 | 0.007170002 | -4.346034e-05 | -0.00730115 | 0.02391547 | -2.044285e-05 | -0.4898154 | 0.5764719 | -0.4898154 | 0.5764719 | 0.7564648 | -4.008082 | 0.7564648 | -4.008082 | 4.126163e-15 | -3.053113e-15 | -2.775558e-15 | 0.353721 | 0.4899441 | 0.8436651
407045009784.7 | 0.0029397 | 1.672256 | 0.009575655 | 1.633804 | 2.796348 | 0.03202589 | 0.01145275 | 1.665191 | 0.009617817 | 1.640998 | 2.772768 | 0.032031 | 0.01155199 | 28.87164 | 0.007065206 | -4.21619e-05 | -0.007193691 | 0.02358056 | -5.107279e-06 | -0.3010255 | 0.6724362 | -0.3010255 | 0.6724362 | 0.7367407 | -4.291479 | 0.7367407 | -4.291479 | 8.968101e-16 | 8.326673e-16 | 3.330669e-16 | 0.353721 | 0.4899441 | 0.8436651
413307240704.5 | 0.0029397 | 1.669847 | 0.01140075 | 1.975129 | 2.78826 | 0.038075 | 0.01365547 | 1.662878 | 0.01144159 | 1.982205 | 2.765033 | 0.03805194 | 0.01376184 | 29.02778 | 0.006968856 | -4.084456e-05 | -0.00707614 | 0.02322622 | 2.306122e-05 | -0.1551194 | 0.683566 | -0.1551194 | 0.683566 | 0.7009454 | -4.489241 | 0.7009454 | -4.489241 | 2.155663e-15 | -2.109424e-15 | -4.440892e-16 | 0.353721 | 0.4899441 | 0.8436651
419569471624.3 | 0.0029397 | 1.669496 | 0.009800911 | 1.723691 | 2.78712 | 0.03272516 | 0.01174157 | 1.66264 | 0.009840534 | 1.73066 | 2.764276 | 0.03272254 | 0.01183765 | 29.21027 | 0.006855533 | -3.962238e-05 | -0.006968408 | 0.02284435 | 2.625421e-06 | 0.01924099 | 0.7271182 | 0.01924099 | 0.7271182 | 0.7273727 | -4.738845 | 0.7273727 | -4.738845 | 2.359224e-16 | 2.081668e-16 | 1.110223e-16 | 0.353721 | 0.4899441 | 0.8436651
425831702544.0 | 0.0029397 | 1.669166 | 0.008633087 | 1.540967 | 2.786042 | 0.02882012 | 0.01034447 | 1.662418 | 0.008671539 | 1.54783 | 2.76356 | 0.02883145 | 0.01043272 | 28.83534 | 0.006748021 | -3.845157e-05 | -0.006863429 | 0.02248227 | -1.133267e-05 | 0.2038337 | 0.7188698 | 0.2038337 | 0.7188698 | 0.7472094 | -4.988684 | 0.7472094 | -4.988684 | 1.341488e-15 | -1.221245e-15 | 5.551115e-16 | 0.353721 | 0.4899441 | 0.8436651
432093933463.8 | 0.0029397 | 1.671953 | 0.008974909 | 1.625539 | 2.795348 | 0.03001126 | 0.01073615 | 1.665301 | 0.009012312 | 1.632313 | 2.773147 | 0.03001643 | 0.01082396 | 28.7664 | 0.006652226 | -3.740258e-05 | -0.006774369 | 0.02220084 | -5.16688e-06 | 0.4217521 | 0.605212 | 0.4217521 | 0.605212 | 0.7376695 | -5.321009 | 0.7376695 | -5.321009 | 1.865208e-15 | 1.498801e-15 | -1.110223e-15 | 0.353721 | 0.4899441 | 0.8436651
438356164383.6 | 0.0029397 | 1.670825 | 0.01041415 | 1.913551 | 2.791548 | 0.03480043 | 0.01246636 | 1.66426 | 0.01045047 | 1.920225 | 2.769652 | 0.03478459 | 0.01255919 | 28.50017 | 0.006565176 | -3.632304e-05 | -0.006674188 | 0.02189618 | 1.583947e-05 | 0.525292 | 0.4735188 | 0.525292 | 0.4735188 | 0.707214 | -5.549576 | 0.707214 | -5.549576 | 3.572176e-15 | 2.553513e-15 | -2.498002e-15 | 0.353721 | 0.4899441 | 0.8436651
444618395303.3 | 0.0029397 | 1.670906 | 0.0116656 | 2.174122 | 2.791792 | 0.03898426 | 0.01396389 | 1.664427 | 0.01170091 | 2.180702 | 2.770179 | 0.03895061 | 0.01406068 | 28.55107 | 0.00647958 | -3.530563e-05 | -0.006579919 | 0.02161238 | 3.364916e-05 | 0.60598 | 0.3099169 | 0.60598 | 0.3099169 | 0.6806322 | -5.810435 | 0.6806322 | -5.810435 | 3.510833e-16 | 3.330669e-16 | 1.110223e-16 | 0.353721 | 0.4899441 | 0.8436651
450880626223.1 | 0.0029397 | 1.668459 | 0.01007991 | 1.905055 | 2.783652 | 0.03363583 | 0.01208334 | 1.662078 | 0.0101142 | 1.911535 | 2.7624 | 0.03362116 | 0.012171 | 28.55657 | 0.006380934 | -3.428624e-05 | -0.006479934 | 0.02125262 | 1.466572e-05 | 0.6804381 | 0.1968826 | 0.6804381 | 0.1968826 | 0.7083493 | -6.00153 | 0.7083493 | -6.00153 | 5.117875e-16 | -3.330669e-16 | 3.885781e-16 | 0.353721 | 0.4899441 | 0.8436651
457142857142.9 | 0.0029397 | 1.670417 | 0.00967524 | 1.853971 | 2.790199 | 0.03232337 | 0.01158461 | 1.664126 | 0.009708627 | 1.860368 | 2.769219 | 0.03231275 | 0.01166854 | 28.33291 | 0.006291419 | -3.33873e-05 | -0.006397679 | 0.02097965 | 1.062066e-05 | 0.7131246 | -0.0224513 | 0.7131246 | -0.0224513 | 0.7134779 | -6.314658 | 0.7134779 | -6.314658 | 9.364165e-16 | 1.110223e-16 | -9.298118e-16 | 0.353721 | 0.4899441 | 0.8436651
463405088062.6 | 0.0029397 | 1.670814 | 0.009115052 | 1.770554 | 2.791537 | 0.03045912 | 0.01091124 | 1.664611 | 0.009147548 | 1.776866 | 2.770845 | 0.03045421 | 0.01099095 | 28.24731 | 0.006203461 | -3.249589e-05 | -0.006312166 | 0.02069177 | 4.903737e-06 | 0.689645 | -0.2145113 | 0.689645 | -0.2145113 | 0.7222363 | -6.584745 | 0.7222363 | -6.584745 | 7.021667e-16 | 2.220446e-16 | 6.661338e-16 | 0.353721 | 0.4899441 | 0.8436651
469667318982.4 | 0.0029397 | 1.671699 | 0.01208572 | 2.379315 | 2.79443 | 0.04040735 | 0.01445996 | 1.665562 | 0.01211736 | 2.385544 | 2.773951 | 0.04036444 | 0.01455124 | 28.35848 | 0.00613621 | -3.164488e-05 | -0.006229927 | 0.0204789 | 4.290794e-05 | 0.5503349 | -0.3649249 | 0.5503349 | -0.3649249 | 0.6603322 | -6.868712 | 0.6603322 | -6.868712 | 3.140185e-16 | -2.220446e-16 | 2.220446e-16 | 0.353721 | 0.4899441 | 0.8436651
475929549902.2 | 0.0029397 | 1.669578 | 0.01106536 | 2.207482 | 2.787367 | 0.03694895 | 0.01325586 | 1.663528 | 0.01109614 | 2.213624 | 2.767201 | 0.03691748 | 0.01334109 | 28.14518 | 0.006050175 | -3.078456e-05 | -0.006141363 | 0.02016655 | 3.147276e-05 | 0.4803356 | -0.4777025 | 0.4803356 | -0.4777025 | 0.6774378 | -7.065835 | 0.6774378 | -7.065835 | 2.830524e-15 | -2.109424e-15 | -1.887379e-15 | 0.353721 | 0.4899441 | 0.8436651
482191780821.9 | 0.0029397 | 1.669206 | 0.01177734 | 2.380434 | 2.78611 | 0.03931761 | 0.01411201 | 1.663231 | 0.01180732 | 2.386493 | 2.766198 | 0.03927659 | 0.01419877 | 28.40832 | 0.00597519 | -2.997932e-05 | -0.006059416 | 0.01991265 | 4.10186e-05 | 0.3401125 | -0.5661671 | 0.3401125 | -0.5661671 | 0.6604708 | -7.313027 | 0.6604708 | -7.313027 | 6.497414e-16 | -6.106227e-16 | -2.220446e-16 | 0.353721 | 0.4899441 | 0.8436651
488454011741.7 | 0.0029397 | 1.669582 | 0.009227964 | 1.889377 | 2.787418 | 0.03081368 | 0.01105456 | 1.663696 | 0.00925719 | 1.895361 | 2.767798 | 0.0308023 | 0.01112881 | 28.62901 | 0.005885869 | -2.922603e-05 | -0.005983877 | 0.01961978 | 1.138274e-05 | 0.1900755 | -0.6839424 | 0.1900755 | -0.6839424 | 0.7098633 | -7.582911 | 0.7098633 | -7.582911 | 1.077832e-15 | -1.054712e-15 | -2.220446e-16 | 0.353721 | 0.4899441 | 0.8436651
494716242661.4 | 0.0029397 | 1.67106 | 0.01137891 | 2.359641 | 2.792311 | 0.03802967 | 0.01361942 | 1.665238 | 0.01140742 | 2.365553 | 2.772887 | 0.03799212 | 0.01370129 | 28.15406 | 0.00582201 | -2.850839e-05 | -0.005911776 | 0.01942461 | 3.754975e-05 | -0.02118809 | -0.6619687 | -0.02118809 | -0.6619687 | 0.6623077 | -7.885978 | 0.6623077 | -7.885978 | 1.72479e-15 | 1.710437e-15 | -2.220446e-16 | 0.353721 | 0.4899441 | 0.8436651
500978473581.2 | 0.0029397 | 1.670653 | 0.01121481 | 2.355051 | 2.790955 | 0.03747212 | 0.01342627 | 1.664904 | 0.01124261 | 2.360888 | 2.77178 | 0.03743573 | 0.01350603 | 28.44507 | 0.005748424 | -2.779323e-05 | -0.005836429 | 0.01917482 | 3.638889e-05 | -0.1821284 | -0.6372807 | -0.1821284 | -0.6372807 | 0.6627951 | -8.132351 | 0.6627951 | -8.132351 | 1.387779e-16 | -8.326673e-17 | -1.110223e-16 | 0.353721 | 0.4899441 | 0.8436651
507240704501.0 | 0.0029397 | 1.669322 | 0.01290157 | 2.743127 | 2.786468 | 0.04307376 | 0.01545819 | 1.663636 | 0.01292865 | 2.748885 | 2.767518 | 0.04301715 | 0.01554358 | 28.63508 | 0.005685527 | -2.707799e-05 | -0.005757312 | 0.01895032 | 5.660864e-05 | -0.2976031 | -0.5509307 | -0.2976031 | -0.5509307 | 0.6261727 | -8.349256 | 0.6261727 | -8.349256 | 2.286089e-15 | 1.998401e-15 | -1.110223e-15 | 0.353721 | 0.4899441 | 0.8436651
513502935420.7 | 0.0029397 | 1.669025 | 0.01070025 | 2.30317 | 2.785529 | 0.03571796 | 0.01282268 | 1.663419 | 0.01072668 | 2.308859 | 2.766848 | 0.03568593 | 0.01289768 | 28.78249 | 0.005605731 | -2.642995e-05 | -0.005688902 | 0.01868135 | 3.203725e-05 | -0.4526408 | -0.4913073 | -0.4526408 | -0.4913073 | 0.6680318 | -8.59844 | 0.6680318 | -8.59844 | 3.022683e-15 | -2.164935e-15 | 2.109424e-15 | 0.353721 | 0.4899441 | 0.8436651
519765166340.5 | 0.0029397 | 1.669386 | 0.01114843 | 2.428903 | 2.786725 | 0.03722208 | 0.01335692 | 1.663846 | 0.01117423 | 2.434524 | 2.768258 | 0.0371844 | 0.01343242 | 28.49936 | 0.005540304 | -2.579869e-05 | -0.005620747 | 0.01846769 | 3.768133e-05 | -0.556741 | -0.3465055 | -0.556741 | -0.3465055 | 0.6557641 | -8.868064 | 0.6557641 | -8.868064 | 4.710277e-16 | -3.330669e-16 | 3.330669e-16 | 0.353721 | 0.4899441 | 0.8436651
526027397260.3 | 0.0029397 | 1.670664 | 0.01076855 | 2.374405 | 2.791003 | 0.03598127 | 0.01289188 | 1.665192 | 0.01079376 | 2.379963 | 2.772747 | 0.03594735 | 0.01296453 | 28.53485 | 0.00547262 | -2.520627e-05 | -0.005557842 | 0.01825641 | 3.391784e-05 | -0.6392104 | -0.167968 | -0.6392104 | -0.167968 | 0.6609109 | -9.167813 | 0.6609109 | -9.167813 | 2.66468e-15 | 9.992007e-16 | -2.470246e-15 | 0.353721 | 0.4899441 | 0.8436651
532289628180.0 | 0.0029397 | 1.669849 | 0.01278828 | 2.853312 | 2.788232 | 0.04270899 | 0.01531759 | 1.664431 | 0.01281287 | 2.858799 | 2.770168 | 0.04265229 | 0.01539701 | 28.29676 | 0.005417469 | -2.459017e-05 | -0.005486541 | 0.01806399 | 5.670294e-05 | -0.6158679 | -0.01555294 | -0.6158679 | -0.01555294 | 0.6160643 | -9.39953 | 0.6160643 | -9.39953 | 9.992007e-16 | 0 | 9.992007e-16 | 0.353721 | 0.4899441 | 0.8436651
538551859099.8 | 0.0029397 | 1.669333 | 0.01208465 | 2.72804 | 2.786527 | 0.04034661 | 0.01447918 | 1.663982 | 0.01210867 | 2.733462 | 2.768689 | 0.04029721 | 0.01455462 | 28.39884 | 0.005351274 | -2.401912e-05 | -0.005422179 | 0.01783806 | 4.940179e-05 | -0.612953 | 0.134617 | -0.612953 | 0.134617 | 0.6275612 | -9.640966 | 0.6275612 | -9.640966 | 2.327665e-15 | 3.330669e-16 | 2.303713e-15 | 0.353721 | 0.4899441 | 0.8436651
544814090019.6 | 0.0029397 | 1.668113 | 0.01198107 | 2.736107 | 2.782458 | 0.03997155 | 0.01436556 | 1.662824 | 0.01200452 | 2.741463 | 2.764839 | 0.03992281 | 0.01443947 | 27.57858 | 0.005289268 | -2.34535e-05 | -0.005356058 | 0.01761878 | 4.874406e-05 | -0.5689416 | 0.2633432 | -0.5689416 | 0.2633432 | 0.6269324 | -9.858279 | 0.6269324 | -9.858279 | 2.989367e-16 | 1.110223e-16 | -2.775558e-16 | 0.353721 | 0.4899441 | 0.8436651
551076320939.3 | 0.0029397 | 1.669477 | 0.01072476 | 2.477357 | 2.787037 | 0.03580948 | 0.01284859 | 1.664253 | 0.01074771 | 2.482658 | 2.769622 | 0.03577382 | 0.0129165 | 27.72222 | 0.005223641 | -2.294763e-05 | -0.005300767 | 0.0174147 | 3.566333e-05 | -0.4818019 | 0.4379494 | -0.4818019 | 0.4379494 | 0.6511012 | -10.16253 | 0.6511012 | -10.16253 | 5.715223e-16 | -2.775558e-16 | -4.996004e-16 | 0.353721 | 0.4899441 | 0.8436651
557338551859.1 | 0.0029397 | 1.669708 | 0.01156939 | 2.702829 | 2.78779 | 0.03863498 | 0.01385864 | 1.664539 | 0.01159182 | 2.708069 | 2.770555 | 0.03859006 | 0.01392864 | 24.50868 | 0.00516865 | -2.243129e-05 | -0.005240377 | 0.01723407 | 4.492069e-05 | -0.3382619 | 0.5313159 | -0.3382619 | 0.5313159 | 0.6298554 | -10.42864 | 0.6298554 | -10.42864 | 2.648295e-15 | 2.220446e-15 | 1.44329e-15 | 0.353721 | 0.4899441 | 0.8436651
563600782778.9 | 0.0029397 | 1.670238 | 0.01267966 | 2.995493 | 2.789534 | 0.0423561 | 0.01518393 | 1.665122 | 0.01270159 | 3.000674 | 2.77247 | 0.04229939 | 0.01525694 | 26.52934 | 0.00511604 | -2.193119e-05 | -0.005181112 | 0.01706439 | 5.670306e-05 | -0.1726793 | 0.5780467 | -0.1726793 | 0.5780467 | 0.6032877 | -10.70528 | 0.6032877 | -10.70528 | 2.238587e-15 | 2.137179e-15 | 6.661338e-16 | 0.353721 | 0.4899441 | 0.8436651
569863013698.6 | 0.0029397 | 1.668536 | 0.01279322 | 3.055903 | 2.783849 | 0.04269191 | 0.01533557 | 1.663476 | 0.01281465 | 3.061022 | 2.766988 | 0.04263373 | 0.01540799 | 26.93947 | 0.005060257 | -2.142867e-05 | -0.005118644 | 0.01686139 | 5.818185e-05 | -0.05463053 | 0.5956074 | -0.05463053 | 0.5956074 | 0.5981076 | -10.90411 | 0.5981076 | -10.90411 | 4.363279e-15 | -4.357625e-15 | -2.220446e-16 | 0.353721 | 0.4899441 | 0.8436651
576125244618.4 | 0.0029397 | 1.668969 | 0.01213379 | 2.930235 | 2.78531 | 0.04050183 | 0.01454123 | 1.663967 | 0.01215476 | 2.9353 | 2.768637 | 0.04045024 | 0.01461016 | 27.40603 | 0.005002476 | -2.097513e-05 | -0.005065365 | 0.01667344 | 5.159414e-05 | 0.1102301 | 0.5991628 | 0.1102301 | 0.5991628 | 0.6092181 | -11.17751 | 0.6092181 | -11.17751 | 4.724016e-15 | -4.676814e-15 | 6.661338e-16 | 0.353721 | 0.4899441 | 0.8436651
582387475538.2 | 0.0029397 | 1.668779 | 0.01169229 | 2.854309 | 2.784687 | 0.03902372 | 0.01401368 | 1.663832 | 0.01171282 | 2.85932 | 2.768201 | 0.03897634 | 0.01408003 | 27.07978 | 0.004946834 | -2.052663e-05 | -0.005010937 | 0.01648636 | 4.737391e-05 | 0.2586692 | 0.5591381 | 0.2586692 | 0.5591381 | 0.6160724 | -11.42887 | 0.6160724 | -11.42887 | 2.220446e-16 | 2.220446e-16 | 0 | 0.353721 | 0.4899441 | 0.8436651
588649706457.9 | 0.0029397 | 1.669941 | 0.01243965 | 3.069406 | 2.788548 | 0.04154697 | 0.01489914 | 1.665044 | 0.01245975 | 3.074365 | 2.772215 | 0.04149205 | 0.01496711 | 27.37257 | 0.004897334 | -2.009727e-05 | -0.004958875 | 0.01633303 | 5.49166e-05 | 0.3994728 | 0.4433807 | 0.3994728 | 0.4433807 | 0.5967956 | -11.72893 | 0.5967956 | -11.72893 | 7.711856e-16 | -6.661338e-16 | 3.885781e-16 | 0.353721 | 0.4899441 | 0.8436651
594911937377.7 | 0.0029397 | 1.669099 | 0.01299018 | 3.239342 | 2.785724 | 0.04336379 | 0.01556643 | 1.664251 | 0.01300984 | 3.244245 | 2.769563 | 0.04330327 | 0.01563541 | 26.93293 | 0.004848016 | -1.965999e-05 | -0.004902584 | 0.01616065 | 6.051485e-05 | 0.4771925 | 0.3334408 | 0.4771925 | 0.3334408 | 0.5821473 | -11.95648 | 0.5821473 | -11.95648 | 2.494916e-15 | -1.332268e-15 | 2.109424e-15 | 0.353721 | 0.4899441 | 0.8436651
601174168297.5 | 0.0029397 | 1.668704 | 0.01342569 | 3.383187 | 2.784392 | 0.04480699 | 0.0160922 | 1.663904 | 0.01344493 | 3.388036 | 2.768397 | 0.04474216 | 0.01616175 | 27.46834 | 0.004799271 | -1.924164e-05 | -0.00484877 | 0.01599461 | 6.483453e-05 | 0.5321559 | 0.2042368 | 0.5321559 | 0.2042368 | 0.5700023 | -12.19991 | 0.5700023 | -12.19991 | 2.989367e-16 | -1.110223e-16 | 2.775558e-16 | 0.353721 | 0.4899441 | 0.8436651
607436399217.2 | 0.0029397 | 1.667946 | 0.01232385 | 3.13788 | 2.781892 | 0.04111104 | 0.01477808 | 1.663201 | 0.0123427 | 3.14268 | 2.766085 | 0.04105678 | 0.01484292 | 27.17405 | 0.004745353 | -1.884924e-05 | -0.004799365 | 0.01580793 | 5.426191e-05 | 0.5854877 | 0.08050198 | 0.5854877 | 0.08050198 | 0.5909961 | -12.42973 | 0.5909961 | -12.42973 | 3.387659e-15 | 4.440892e-16 | -3.358425e-15 | 0.353721 | 0.4899441 | 0.8436651
613698630137.0 | 0.0029397 | 1.669075 | 0.01260932 | 3.243664 | 2.785652 | 0.04209179 | 0.01511021 | 1.664377 | 0.01262779 | 3.248417 | 2.769991 | 0.04203481 | 0.01517507 | 27.63035 | 0.004698094 | -1.847396e-05 | -0.004752304 | 0.01566134 | 5.698427e-05 | 0.5740008 | -0.0948183 | 0.5740008 | -0.0948183 | 0.5817795 | -12.73008 | 0.5817795 | -12.73008 | 2.162977e-15 | 3.330669e-16 | 2.137179e-15 | 0.353721 | 0.4899441 | 0.8436651
619960861056.8 | 0.0029397 | 1.668874 | 0.0127513 | 3.313659 | 2.784977 | 0.04256061 | 0.01528221 | 1.664223 | 0.01276939 | 3.318362 | 2.769474 | 0.04250223 | 0.01534668 | 27.51456 | 0.004651192 | -1.809767e-05 | -0.004703013 | 0.01550333 | 5.838034e-05 | 0.5271602 | -0.2317248 | 0.5271602 | -0.2317248 | 0.5758422 | -12.98052 | 0.5758422 | -12.98052 | 1.483561e-15 | -4.440892e-16 | -1.415534e-15 | 0.353721 | 0.4899441 | 0.8436651
626223091976.5 | 0.0029397 | 1.668974 | 0.01378051 | 3.61729 | 2.785284 | 0.04599861 | 0.01651487 | 1.664365 | 0.01379823 | 3.621943 | 2.769921 | 0.04593059 | 0.01658191 | 27.71152 | 0.004608689 | -1.772497e-05 | -0.004652687 | 0.01536281 | 6.801847e-05 | 0.4296161 | -0.3445296 | 0.4296161 | -0.3445296 | 0.5507001 | -13.2423 | 0.5507001 | -13.2423 | 4.77525e-16 | 3.885781e-16 | 2.775558e-16 | 0.353721 | 0.4899441 | 0.8436651
632485322896.3 | 0.0029397 | 1.667724 | 0.01342432 | 3.559032 | 2.781125 | 0.04477613 | 0.01610001 | 1.663163 | 0.01344169 | 3.563636 | 2.76593 | 0.04471142 | 0.01616506 | 27.41298 | 0.004561652 | -1.736619e-05 | -0.004604094 | 0.01519481 | 6.470854e-05 | 0.351646 | -0.4300813 | 0.351646 | -0.4300813 | 0.5555401 | -13.45177 | 0.5555401 | -13.45177 | 4.227603e-16 | 3.885781e-16 | 1.665335e-16 | 0.353721 | 0.4899441 | 0.8436651
638747553816.0 | 0.0029397 | 1.667959 | 0.01310359 | 3.508397 | 2.781917 | 0.04371251 | 0.01571309 | 1.663444 | 0.01312062 | 3.512957 | 2.766872 | 0.04365083 | 0.01577623 | 27.59725 | 0.004515713 | -1.703188e-05 | -0.00456017 | 0.0150441 | 6.168094e-05 | 0.2274343 | -0.5113751 | 0.2274343 | -0.5113751 | 0.5596703 | -13.71869 | 0.5596703 | -13.71869 | 1.887379e-15 | -1.665335e-15 | -8.881784e-16 | 0.353721 | 0.4899441 | 0.8436651
645009784735.8 | 0.0029397 | 1.668133 | 0.01250293 | 3.380394 | 2.782512 | 0.04171311 | 0.01499117 | 1.663664 | 0.01251964 | 3.384912 | 2.76762 | 0.04165695 | 0.01505154 | 27.05334 | 0.004469606 | -1.670959e-05 | -0.00451774 | 0.01489224 | 5.61681e-05 | 0.08734417 | -0.5635562 | 0.08734417 | -0.5635562 | 0.5702846 | -13.9834 | 0.5702846 | -13.9834 | 3.118645e-16 | -2.914335e-16 | 1.110223e-16 | 0.353721 | 0.4899441 | 0.8436651
651272015655.6 | 0.0029397 | 1.668821 | 0.01346161 | 3.674925 | 2.784782 | 0.04493001 | 0.01613412 | 1.664391 | 0.01347799 | 3.679397 | 2.770014 | 0.04486528 | 0.01619677 | 27.36232 | 0.004430234 | -1.638397e-05 | -0.004472711 | 0.01476735 | 6.473746e-05 | -0.07158196 | -0.541355 | -0.07158196 | -0.541355 | 0.546067 | -14.26863 | 0.546067 | -14.26863 | 8.34977e-16 | -8.049117e-16 | 2.220446e-16 | 0.353721 | 0.4899441 | 0.8436651
657534246575.3 | 0.0029397 | 1.668074 | 0.01356579 | 3.738975 | 2.782288 | 0.04525749 | 0.01626629 | 1.663686 | 0.01358185 | 3.743403 | 2.767666 | 0.04519187 | 0.01632851 | 26.69232 | 0.004388408 | -1.606379e-05 | -0.004427468 | 0.01462156 | 6.561424e-05 | -0.190207 | -0.5064722 | -0.190207 | -0.5064722 | 0.5410109 | -14.49642 | 0.5410109 | -14.49642 | 6.23729e-16 | 5.828671e-16 | -2.220446e-16 | 0.353721 | 0.4899441 | 0.8436651
663796477495.1 | 0.0029397 | 1.667916 | 0.01394175 | 3.879194 | 2.78175 | 0.04650735 | 0.01671874 | 1.663568 | 0.01395751 | 3.883577 | 2.767263 | 0.04643852 | 0.01678139 | 26.77972 | 0.004348384 | -1.575435e-05 | -0.004383536 | 0.01448701 | 6.883133e-05 | -0.3038272 | -0.4342532 | -0.3038272 | -0.4342532 | 0.5299876 | -14.74766 | 0.5299876 | -14.74766 | 3.079243e-15 | 2.553513e-15 | -1.720846e-15 | 0.353721 | 0.4899441 | 0.8436651
670058708414.9 | 0.0029397 | 1.66739 | 0.01297909 | 3.645409 | 2.780021 | 0.04328241 | 0.0155691 | 1.663086 | 0.01299456 | 3.649754 | 2.765685 | 0.04322213 | 0.015628 | 26.40256 | 0.004304231 | -1.5467e-05 | -0.004344183 | 0.01433554 | 6.028413e-05 | -0.4108925 | -0.3634337 | -0.4108925 | -0.3634337 | 0.5485587 | -14.98378 | 0.5485587 | -14.98378 | 3.723801e-16 | -1.665335e-16 | 3.330669e-16 | 0.353721 | 0.4899441 | 0.8436651
676320939334.6 | 0.0029397 | 1.668347 | 0.01335043 | 3.784749 | 2.783204 | 0.04454629 | 0.0160054 | 1.664081 | 0.01336561 | 3.789054 | 2.768988 | 0.04448293 | 0.01606469 | 26.50297 | 0.004265739 | -1.518445e-05 | -0.004304683 | 0.01421567 | 6.336253e-05 | -0.4891442 | -0.2224742 | -0.4891442 | -0.2224742 | 0.537361 | -15.28111 | 0.537361 | -15.28111 | 2.775558e-16 | 0 | 2.775558e-16 | 0.353721 | 0.4899441 | 0.8436651
682583170254.4 | 0.0029397 | 1.668238 | 0.01344178 | 3.845931 | 2.782839 | 0.04484818 | 0.01611598 | 1.664011 | 0.01345668 | 3.850195 | 2.768753 | 0.04478415 | 0.01617484 | 25.86252 | 0.004226927 | -1.490371e-05 | -0.004264215 | 0.01408558 | 6.403495e-05 | -0.5245562 | -0.09197819 | -0.5245562 | -0.09197819 | 0.5325591 | -15.53438 | 0.5325591 | -15.53438 | 1.171009e-15 | 1.110223e-16 | -1.165734e-15 | 0.353721 | 0.4899441 | 0.8436651
688845401174.2 | 0.0029397 | 1.668139 | 0.01450256 | 4.187507 | 2.782479 | 0.04838458 | 0.01738902 | 1.663947 | 0.01451718 | 4.191728 | 2.768509 | 0.04831162 | 0.01745041 | 26.32011 | 0.00419225 | -1.461763e-05 | -0.004220734 | 0.01396937 | 7.295077e-05 | -0.5048741 | 0.04041757 | -0.5048741 | 0.04041757 | 0.5064894 | -15.78785 | 0.5064894 | -15.78785 | 4.813337e-15 | -6.661338e-16 | -4.76702e-15 | 0.353721 | 0.4899441 | 0.8436651
695107632093.9 | 0.0029397 | 1.667304 | 0.01371083 | 3.994892 | 2.779715 | 0.04572025 | 0.01644782 | 1.663152 | 0.01372519 | 3.999075 | 2.765888 | 0.04565417 | 0.01650615 | 25.70665 | 0.004151686 | -1.435772e-05 | -0.004183373 | 0.0138274 | 6.6088e-05 | -0.4975129 | 0.1549991 | -0.4975129 | 0.1549991 | 0.5210986 | -16.00998 | 0.5210986 | -16.00998 | 4.494004e-15 | -1.387779e-15 | -4.274359e-15 | 0.353721 | 0.4899441 | 0.8436651
701369863013.7 | 0.0029397 | 1.667658 | 0.01405088 | 4.130852 | 2.780884 | 0.04686409 | 0.01685223 | 1.663542 | 0.01406497 | 4.134997 | 2.767173 | 0.04679534 | 0.01691088 | 26.15248 | 0.004115807 | -1.409946e-05 | -0.004145136 | 0.01371097 | 6.87513e-05 | -0.4287104 | 0.2776411 | -0.4287104 | 0.2776411 | 0.5107614 | -16.28266 | 0.5107614 | -16.28266 | 1.742201e-15 | 8.881784e-16 | 1.498801e-15 | 0.353721 | 0.4899441 | 0.8436651
707632093933.5 | 0.0029397 | 1.6678 | 0.01327486 | 3.937556 | 2.781381 | 0.04427963 | 0.01592002 | 1.663723 | 0.01328872 | 3.941667 | 2.767799 | 0.04421752 | 0.0159757 | 25.71754 | 0.004076716 | -1.386062e-05 | -0.004111303 | 0.01358204 | 6.21152e-05 | -0.3512673 | 0.3908061 | -0.3512673 | 0.3908061 | 0.5254694 | -16.54659 | 0.5254694 | -16.54659 | 7.065416e-16 | -4.996004e-16 | -4.996004e-16 | 0.353721 | 0.4899441 | 0.8436651
713894324853.2 | 0.0029397 | 1.668208 | 0.01461064 | 4.372123 | 2.782705 | 0.04874718 | 0.01751791 | 1.664163 | 0.01462424 | 4.376193 | 2.769223 | 0.04867424 | 0.01757686 | 26.07698 | 0.004045525 | -1.360278e-05 | -0.004070528 | 0.01348158 | 7.294095e-05 | -0.217404 | 0.442392 | -0.217404 | 0.442392 | 0.4929252 | -16.82199 | 0.4929252 | -16.82199 | 3.227891e-15 | -2.914335e-15 | -1.387779e-15 | 0.353721 | 0.4899441 | 0.8436651
720156555773.0 | 0.0029397 | 1.667638 | 0.01423452 | 4.296937 | 2.780813 | 0.04747605 | 0.01707272 | 1.663629 | 0.01424789 | 4.300972 | 2.767457 | 0.04740639 | 0.01712995 | 25.68246 | 0.004009059 | -1.336661e-05 | -0.004034942 | 0.01335562 | 6.965994e-05 | -0.1108211 | 0.4859695 | -0.1108211 | 0.4859695 | 0.4984453 | -17.05455 | 0.4984453 | -17.05455 | 9.437916e-16 | 9.020562e-16 | 2.775558e-16 | 0.353721 | 0.4899441 | 0.8436651
726418786692.8 | 0.0029397 | 1.667264 | 0.01493056 | 4.546241 | 2.779547 | 0.04978639 | 0.01791169 | 1.663287 | 0.01494369 | 4.550236 | 2.766302 | 0.04971129 | 0.01797031 | 26.13935 | 0.003976823 | -1.312288e-05 | -0.003995814 | 0.01324541 | 7.509818e-05 | 0.007960208 | 0.4804722 | 0.007960208 | 0.4804722 | 0.4805382 | -17.29533 | 0.4805382 | -17.29533 | 4.41534e-16 | 3.816392e-16 | 2.220446e-16 | 0.353721 | 0.4899441 | 0.8436651
732681017612.5 | 0.0029397 | 1.667232 | 0.01380529 | 4.239843 | 2.779473 | 0.04603327 | 0.01656187 | 1.663293 | 0.01381821 | 4.243809 | 2.766354 | 0.04596747 | 0.01661663 | 25.92096 | 0.003939091 | -1.291348e-05 | -0.00396595 | 0.0131196 | 6.580283e-05 | 0.13541 | 0.4840944 | 0.13541 | 0.4840944 | 0.5026761 | -17.55151 | 0.5026761 | -17.55151 | 8.88612e-16 | 6.938894e-16 | -5.551115e-16 | 0.353721 | 0.4899441 | 0.8436651
738943248532.3 | 0.0029397 | 1.66755 | 0.01462053 | 4.528594 | 2.78051 | 0.04876094 | 0.01753669 | 1.663642 | 0.01463322 | 4.532524 | 2.76749 | 0.04868887 | 0.01759315 | 25.96465 | 0.003908404 | -1.268543e-05 | -0.003929212 | 0.01302002 | 7.207787e-05 | 0.2495635 | 0.4120873 | 0.2495635 | 0.4120873 | 0.4817653 | -17.82329 | 0.4817653 | -17.82329 | 1.712994e-15 | 1.526557e-15 | -7.771561e-16 | 0.353721 | 0.4899441 | 0.8436651
745205479452.1 | 0.0029397 | 1.667656 | 0.01428291 | 4.461511 | 2.780873 | 0.04763797 | 0.01713058 | 1.663782 | 0.01429539 | 4.465408 | 2.767965 | 0.04756881 | 0.01718548 | 25.55146 | 0.003874459 | -1.247721e-05 | -0.003897469 | 0.01290788 | 6.915843e-05 | 0.3513789 | 0.3365197 | 0.3513789 | 0.3365197 | 0.4865313 | -18.08576 | 0.4865313 | -18.08576 | 3.554448e-16 | -2.220446e-16 | 2.775558e-16 | 0.353721 | 0.4899441 | 0.8436651
751467710371.8 | 0.0029397 | 1.667184 | 0.01524532 | 4.802154 | 2.779271 | 0.05083352 | 0.01829023 | 1.663339 | 0.01525757 | 4.806013 | 2.766464 | 0.05075703 | 0.01834726 | 24.47559 | 0.00384528 | -1.225139e-05 | -0.003859089 | 0.01280717 | 7.648863e-05 | 0.3997342 | 0.2332385 | 0.3997342 | 0.2332385 | 0.462804 | -18.32137 | 0.462804 | -18.32137 | 1.410082e-15 | 8.326673e-16 | -1.137979e-15 | 0.353721 | 0.4899441 | 0.8436651
757729941291.6 | 0.0029397 | 1.667474 | 0.01444017 | 4.586442 | 2.780262 | 0.04815723 | 0.01732111 | 1.663663 | 0.01445223 | 4.590274 | 2.767567 | 0.0480873 | 0.0173753 | 23.91117 | 0.00381092 | -1.206207e-05 | -0.003831116 | 0.01269505 | 6.992624e-05 | 0.4619892 | 0.1214715 | 0.4619892 | 0.1214715 | 0.4776917 | -18.59244 | 0.4776917 | -18.59244 | 3.756371e-15 | 8.881784e-16 | -3.649858e-15 | 0.353721 | 0.4899441 | 0.8436651
763992172211.4 | 0.0029397 | 1.666739 | 0.01493753 | 4.783621 | 2.777795 | 0.04979392 | 0.0179257 | 1.662958 | 0.01494938 | 4.787417 | 2.765205 | 0.04972037 | 0.01798072 | 25.4821 | 0.00378125 | -1.185155e-05 | -0.003795363 | 0.01259077 | 7.354781e-05 | 0.4638248 | 0.01590113 | 0.4638248 | 0.01590113 | 0.4640972 | -18.81529 | 0.4640972 | -18.81529 | 7.095676e-16 | 1.110223e-16 | 7.008283e-16 | 0.353721 | 0.4899441 | 0.8436651
770254403131.1 | 0.0029397 | 1.667669 | 0.0142575 | 4.603272 | 2.780917 | 0.04755357 | 0.01709996 | 1.663921 | 0.01426917 | 4.607041 | 2.768429 | 0.04748553 | 0.01715252 | 24.84525 | 0.003748381 | -1.167422e-05 | -0.003769217 | 0.0124884 | 6.803509e-05 | 0.459586 | -0.1258197 | 0.459586 | -0.1258197 | 0.4764975 | -19.11678 | 0.4764975 | -19.11678 | 2.977618e-15 | -6.106227e-16 | -2.914335e-15 | 0.353721 | 0.4899441 | 0.8436651
776516634050.9 | 0.0029397 | 1.667163 | 0.01532098 | 4.986851 | 2.779198 | 0.05108513 | 0.01838125 | 1.663442 | 0.01533244 | 4.990583 | 2.766803 | 0.05100925 | 0.01843617 | 25.0835 | 0.003721476 | -1.146664e-05 | -0.003732298 | 0.01239512 | 7.588509e-05 | 0.3951739 | -0.2161184 | 0.3951739 | -0.2161184 | 0.4504105 | -19.35001 | 0.4504105 | -19.35001 | 1.242818e-15 | -6.106227e-16 | -1.082467e-15 | 0.353721 | 0.4899441 | 0.8436651
782778864970.6 | 0.0029397 | 1.667396 | 0.01505131 | 4.938585 | 2.779985 | 0.050193 | 0.01805514 | 1.663706 | 0.0150626 | 4.942289 | 2.76769 | 0.05011945 | 0.01810877 | 24.43952 | 0.00369087 | -1.128809e-05 | -0.003703811 | 0.01229501 | 7.354473e-05 | 0.3259095 | -0.3154949 | 0.3259095 | -0.3154949 | 0.4536011 | -19.61872 | 0.4536011 | -19.61872 | 8.326673e-16 | 6.661338e-16 | 4.996004e-16 | 0.353721 | 0.4899441 | 0.8436651
789041095890.4 | 0.0029397 | 1.666544 | 0.01527677 | 5.052664 | 2.777136 | 0.05091884 | 0.01833502 | 1.662882 | 0.01528787 | 5.056335 | 2.764943 | 0.05084386 | 0.01838876 | 24.48517 | 0.003662253 | -1.109929e-05 | -0.003670995 | 0.01219354 | 7.498122e-05 | 0.2465693 | -0.3717833 | 0.2465693 | -0.3717833 | 0.4461158 | -19.83475 | 0.4461158 | -19.83475 | 9.949513e-16 | 9.15934e-16 | 3.885781e-16 | 0.353721 | 0.4899441 | 0.8436651
795303326810.2 | 0.0029397 | 1.667322 | 0.01477126 | 4.924244 | 2.779745 | 0.04925691 | 0.01771994 | 1.66369 | 0.0147822 | 4.92789 | 2.767646 | 0.049186 | 0.01777178 | 23.89053 | 0.003631887 | -1.093627e-05 | -0.003645785 | 0.01209818 | 7.090599e-05 | 0.1300885 | -0.435551 | 0.1300885 | -0.435551 | 0.4545632 | -20.13011 | 0.4545632 | -20.13011 | 1.481222e-15 | -1.44329e-15 | -3.330669e-16 | 0.353721 | 0.4899441 | 0.8436651
801565557729.9 | 0.0029397 | 1.666915 | 0.01513109 | 5.083917 | 2.778376 | 0.05044448 | 0.0181561 | 1.66331 | 0.01514185 | 5.087531 | 2.766372 | 0.05037118 | 0.01820839 | 23.72382 | 0.003604597 | -1.075695e-05 | -0.003614243 | 0.01200444 | 7.329866e-05 | 0.02349464 | -0.4434244 | 0.02349464 | -0.4434244 | 0.4440464 | -20.36742 | 0.4440464 | -20.36742 | 1.357631e-15 | -1.353084e-15 | -1.110223e-16 | 0.353721 | 0.4899441 | 0.8436651
807827788649.7 | 0.0029397 | 1.667595 | 0.01535917 | 5.200868 | 2.780639 | 0.05122577 | 0.01842231 | 1.664018 | 0.01536976 | 5.204454 | 2.76872 | 0.05115113 | 0.01847465 | 23.59609 | 0.003577358 | -1.059034e-05 | -0.003586063 | 0.0119187 | 7.464549e-05 | -0.102985 | -0.4241093 | -0.102985 | -0.4241093 | 0.436434 | -20.65857 | 0.436434 | -20.65857 | 3.435082e-15 | 3.358425e-15 | -7.21645e-16 | 0.353721 | 0.4899441 | 0.8436651
814090019569.5 | 0.0029397 | 1.666722 | 0.01565267 | 5.341337 | 2.777718 | 0.05217731 | 0.01878423 | 1.663172 | 0.01566309 | 5.344892 | 2.765895 | 0.0521008 | 0.01883687 | 23.10603 | 0.003550697 | -1.041677e-05 | -0.003554634 | 0.01182377 | 7.6506e-05 | -0.1867322 | -0.3846407 | -0.1867322 | -0.3846407 | 0.4275715 | -20.87231 | 0.4275715 | -20.87231 | 8.617648e-16 | 8.326673e-16 | -2.220446e-16 | 0.353721 | 0.4899441 | 0.8436651
820352250489.2 | 0.0029397 | 1.667115 | 0.01560305 | 5.365363 | 2.77903 | 0.05202418 | 0.01872026 | 1.663592 | 0.01561331 | 5.368891 | 2.767294 | 0.05194837 | 0.01877226 | 23.14968 | 0.003523455 | -1.026014e-05 | -0.003528116 | 0.01173592 | 7.581592e-05 | -0.2838168 | -0.3177378 | -0.2838168 | -0.3177378 | 0.4260391 | -21.14942 | 0.4260391 | -21.14942 | 1.295921e-15 | -8.881784e-16 | 9.436896e-16 | 0.353721 | 0.4899441 | 0.8436651
826614481409.0 | 0.0029397 | 1.666632 | 0.0153712 | 5.325985 | 2.777424 | 0.05123625 | 0.0184474 | 1.663135 | 0.0153813 | 5.329486 | 2.765783 | 0.05116239 | 0.01849834 | 23.04505 | 0.003496067 | -1.010455e-05 | -0.003501137 | 0.0116414 | 7.386702e-05 | -0.3515136 | -0.2451273 | -0.3515136 | -0.2451273 | 0.4285432 | -21.3822 | 0.4285432 | -21.3822 | 6.497414e-16 | 2.220446e-16 | -6.106227e-16 | 0.353721 | 0.4899441 | 0.8436651
832876712328.8 | 0.0029397 | 1.667502 | 0.01565421 | 5.465138 | 2.780319 | 0.05220688 | 0.0187773 | 1.664032 | 0.01566417 | 5.468613 | 2.768756 | 0.05213135 | 0.01882843 | 22.93543 | 0.003470629 | -9.952732e-06 | -0.003474659 | 0.01156283 | 7.553662e-05 | -0.4001717 | -0.1269053 | -0.4001717 | -0.1269053 | 0.4198123 | -21.68405 | 0.4198123 | -21.68405 | 2.196026e-15 | 7.771561e-16 | -2.053913e-15 | 0.353721 | 0.4899441 | 0.8436651
839138943248.5 | 0.0029397 | 1.666913 | 0.01594426 | 5.608252 | 2.778345 | 0.0531554 | 0.01913204 | 1.663467 | 0.01595406 | 5.611698 | 2.766869 | 0.05307812 | 0.01918346 | 22.94409 | 0.003445557 | -9.79543e-06 | -0.003445455 | 0.01147533 | 7.728498e-05 | -0.4097928 | -0.0328839 | -0.4097928 | -0.0328839 | 0.41111 | -21.91107 | 0.41111 | -21.91107 | 9.155134e-16 | 2.220446e-16 | -8.881784e-16 | 0.353721 | 0.4899441 | 0.8436651
845401174168.3 | 0.0029397 | 1.667129 | 0.01622511 | 5.749625 | 2.779055 | 0.05409868 | 0.01946657 | 1.663708 | 0.01623475 | 5.753044 | 2.767661 | 0.05401977 | 0.01951821 | 22.93161 | 0.003420848 | -9.646253e-06 | -0.003418304 | 0.0113946 | 7.891016e-05 | -0.395515 | 0.07542479 | -0.395515 | 0.07542479 | 0.4026425 | -22.17959 | 0.4026425 | -22.17959 | 3.175922e-15 | -4.996004e-16 | -3.13638e-15 | 0.353721 | 0.4899441 | 0.8436651
851663405088.1 | 0.0029397 | 1.666376 | 0.01604508 | 5.727949 | 2.77655 | 0.05347428 | 0.01925925 | 1.66298 | 0.01605459 | 5.731341 | 2.765246 | 0.05339693 | 0.01931001 | 22.99214 | 0.003395162 | -9.502099e-06 | -0.003392163 | 0.01130401 | 7.734771e-05 | -0.3710789 | 0.1596704 | -0.3710789 | 0.1596704 | 0.403973 | -22.39749 | 0.403973 | -22.39749 | 7.676813e-16 | -1.665335e-16 | -7.494005e-16 | 0.353721 | 0.4899441 | 0.8436651
857925636007.8 | 0.0029397 | 1.666993 | 0.01596876 | 5.742618 | 2.778609 | 0.0532396 | 0.01916052 | 1.663622 | 0.01597812 | 5.745987 | 2.767384 | 0.05316313 | 0.01921061 | 22.91569 | 0.003370178 | -9.367241e-06 | -0.003368608 | 0.01122506 | 7.6468e-05 | -0.3093 | 0.2584479 | -0.3093 | 0.2584479 | 0.4030655 | -22.68722 | 0.4030655 | -22.68722 | 1.632632e-15 | -9.436896e-16 | -1.332268e-15 | 0.353721 | 0.4899441 | 0.8436651
864187866927.6 | 0.0029397 | 1.666564 | 0.0160451 | 5.812188 | 2.777179 | 0.05348037 | 0.01925708 | 1.663218 | 0.01605432 | 5.81553 | 2.766038 | 0.05340369 | 0.01930693 | 22.95809 | 0.003345961 | -9.227086e-06 | -0.003342427 | 0.01114162 | 7.667922e-05 | -0.2383378 | 0.3199821 | -0.2383378 | 0.3199821 | 0.3989906 | -22.92175 | 0.3989906 | -22.92175 | 2.90215e-15 | -2.414735e-15 | -1.609823e-15 | 0.353721 | 0.4899441 | 0.8436651
870450097847.4 | 0.0029397 | 1.667207 | 0.01642997 | 5.994732 | 2.77931 | 0.05478432 | 0.01971149 | 1.663884 | 0.01643906 | 5.998049 | 2.76824 | 0.05470538 | 0.01976179 | 22.59031 | 0.003322982 | -9.090878e-06 | -0.00331695 | 0.01106945 | 7.894064e-05 | -0.1326694 | 0.3650285 | -0.1326694 | 0.3650285 | 0.3883902 | -23.21334 | 0.3883902 | -23.21334 | 6.713178e-16 | 5.828671e-16 | 3.330669e-16 | 0.353721 | 0.4899441 | 0.8436651
876712328767.1 | 0.0029397 | 1.666152 | 0.01652784 | 6.073828 | 2.77579 | 0.05507581 | 0.01984149 | 1.662853 | 0.0165368 | 6.077118 | 2.764806 | 0.05499652 | 0.01989164 | 22.68331 | 0.003299493 | -8.952775e-06 | -0.003290061 | 0.01098432 | 7.929271e-05 | -0.05668595 | 0.3797544 | -0.05668595 | 0.3797544 | 0.3839618 | -23.41377 | 0.3839618 | -23.41377 | 9.106885e-16 | -8.673617e-16 | -2.775558e-16 | 0.353721 | 0.4899441 | 0.8436651
882974559686.9 | 0.0029397 | 1.666829 | 0.01633521 | 6.045914 | 2.778051 | 0.05445598 | 0.01960222 | 1.663553 | 0.01634404 | 6.049183 | 2.767142 | 0.05437835 | 0.01965145 | 22.17036 | 0.003275577 | -8.831649e-06 | -0.003268731 | 0.01090921 | 7.763061e-05 | 0.05596135 | 0.3814177 | 0.05596135 | 0.3814177 | 0.3855012 | -23.70762 | 0.3855012 | -23.70762 | 4.95779e-16 | 4.926615e-16 | 5.551115e-17 | 0.353721 | 0.4899441 | 0.8436651
889236790606.7 | 0.0029397 | 1.66611 | 0.01625172 | 6.057675 | 2.775659 | 0.05415432 | 0.01951043 | 1.662858 | 0.01626042 | 6.060919 | 2.764833 | 0.05407756 | 0.01955907 | 22.25447 | 0.003252264 | -8.703926e-06 | -0.003244306 | 0.01082697 | 7.676299e-05 | 0.1368809 | 0.3597135 | 0.1368809 | 0.3597135 | 0.3848768 | -23.92555 | 0.3848768 | -23.92555 | 2.63254e-15 | -2.38698e-15 | 1.110223e-15 | 0.353721 | 0.4899441 | 0.8436651
895499021526.4 | 0.0029397 | 1.66717 | 0.016447 | 6.173635 | 2.779186 | 0.05483989 | 0.01973236 | 1.66394 | 0.01645558 | 6.176857 | 2.768426 | 0.05476221 | 0.01978099 | 21.77191 | 0.003230077 | -8.58378e-06 | -0.003222054 | 0.01076002 | 7.768434e-05 | 0.2376033 | 0.294389 | 0.2376033 | 0.294389 | 0.3783124 | -24.241 | 0.3783124 | -24.241 | 6.684428e-16 | 4.996004e-16 | -4.440892e-16 | 0.353721 | 0.4899441 | 0.8436651
901761252446.2 | 0.0029397 | 1.666148 | 0.01657852 | 6.26652 | 2.775774 | 0.05524452 | 0.01990239 | 1.66294 | 0.01658697 | 6.269717 | 2.765094 | 0.05516628 | 0.01995096 | 21.72519 | 0.003207977 | -8.456287e-06 | -0.003196395 | 0.01067992 | 7.824241e-05 | 0.2875863 | 0.2379118 | 0.2875863 | 0.2379118 | 0.3732397 | -24.44159 | 0.3732397 | -24.44159 | 1.387779e-16 | -1.110223e-16 | 8.326673e-17 | 0.353721 | 0.4899441 | 0.8436651
908023483365.9 | 0.0029397 | 1.666927 | 0.01686582 | 6.419389 | 2.778361 | 0.05622818 | 0.02023789 | 1.66374 | 0.01687416 | 6.422562 | 2.767747 | 0.05614843 | 0.02028669 | 21.15837 | 0.003186642 | -8.338055e-06 | -0.003173591 | 0.01061392 | 7.974592e-05 | 0.3374215 | 0.1389311 | 0.3374215 | 0.1389311 | 0.3649043 | -24.74215 | 0.3649043 | -24.74215 | 8.455207e-16 | 3.330669e-16 | -7.771561e-16 | 0.353721 | 0.4899441 | 0.8436651
914285714285.7 | 0.0029397 | 1.665725 | 0.01641264 | 6.289982 | 2.774371 | 0.05467787 | 0.01970821 | 1.662561 | 0.01642086 | 6.293134 | 2.763841 | 0.05460138 | 0.01975561 | 21.08611 | 0.003163581 | -8.224182e-06 | -0.003151838 | 0.01052957 | 7.649897e-05 | 0.3644965 | 0.07423034 | 0.3644965 | 0.07423034 | 0.3719783 | -24.93184 | 0.3719783 | -24.93184 | 2.022208e-15 | 3.885781e-16 | -1.984524e-15 | 0.353721 | 0.4899441 | 0.8436651
920547945205.5 | 0.0029397 | 1.667081 | 0.01663054 | 6.417144 | 2.778883 | 0.0554489 | 0.01995367 | 1.663938 | 0.01663865 | 6.420276 | 2.768414 | 0.05537138 | 0.02000112 | 20.3515 | 0.003142667 | -8.114713e-06 | -0.003131185 | 0.01046855 | 7.752371e-05 | 0.3618012 | -0.04833913 | 0.3618012 | -0.04833913 | 0.3650161 | -25.26556 | 0.3650161 | -25.26556 | 6.206335e-16 | 1.110223e-16 | 6.106227e-16 | 0.353721 | 0.4899441 | 0.8436651
926810176125.2 | 0.0029397 | 1.666156 | 0.01637533 | 6.361654 | 2.775809 | 0.05456773 | 0.01965832 | 1.663036 | 0.01638334 | 6.364764 | 2.765419 | 0.05449214 | 0.01970484 | 20.33025 | 0.003120741 | -8.003692e-06 | -0.003109355 | 0.01038981 | 7.55855e-05 | 0.3473005 | -0.1218517 | 0.3473005 | -0.1218517 | 0.3680564 | -25.47018 | 0.3680564 | -25.47018 | 2.04983e-15 | -6.106227e-16 | -1.956768e-15 | 0.353721 | 0.4899441 | 0.8436651
933072407045.0 | 0.0029397 | 1.667161 | 0.01730385 | 6.767796 | 2.779127 | 0.05769662 | 0.0207607 | 1.664059 | 0.01731174 | 6.77088 | 2.768793 | 0.0576155 | 0.02080889 | 20.14854 | 0.003102243 | -7.885227e-06 | -0.003084031 | 0.01033453 | 8.111854e-05 | 0.2755437 | -0.2103799 | 0.2755437 | -0.2103799 | 0.3466757 | -25.78483 | 0.3466757 | -25.78483 | 2.775558e-16 | -1.665335e-16 | -2.220446e-16 | 0.353721 | 0.4899441 | 0.8436651
939334637964.8 | 0.0029397 | 1.665881 | 0.01663807 | 6.551073 | 2.774883 | 0.05543409 | 0.01997709 | 1.662801 | 0.01664585 | 6.554138 | 2.764631 | 0.0553575 | 0.02002346 | 20.03013 | 0.003079806 | -7.783867e-06 | -0.003064819 | 0.01025196 | 7.659801e-05 | 0.2401216 | -0.2654821 | 0.2401216 | -0.2654821 | 0.3579653 | -25.96826 | 0.3579653 | -25.96826 | 3.809295e-15 | -2.775558e-15 | -2.609024e-15 | 0.353721 | 0.4899441 | 0.8436651
945596868884.5 | 0.0029397 | 1.66688 | 0.01731653 | 6.863663 | 2.778188 | 0.05772914 | 0.02077942 | 1.663819 | 0.0173242 | 6.866705 | 2.767992 | 0.05764865 | 0.02082688 | 19.76537 | 0.00306118 | -7.673582e-06 | -0.003041538 | 0.01019613 | 8.048311e-05 | 0.1394804 | -0.3120888 | 0.1394804 | -0.3120888 | 0.3418394 | -26.28324 | 0.3418394 | -26.28324 | 1.047382e-15 | -8.881784e-16 | -5.551115e-16 | 0.353721 | 0.4899441 | 0.8436651
951859099804.3 | 0.0029397 | 1.666075 | 0.01649534 | 6.581472 | 2.775532 | 0.05496492 | 0.01980338 | 1.663036 | 0.01650292 | 6.584497 | 2.765415 | 0.05488988 | 0.0198487 | 19.85779 | 0.003038922 | -7.581162e-06 | -0.003024807 | 0.01011716 | 7.504059e-05 | 0.07431879 | -0.3485232 | 0.07431879 | -0.3485232 | 0.356359 | -26.49345 | 0.356359 | -26.49345 | 1.356407e-15 | 1.346145e-15 | 1.665335e-16 | 0.353721 | 0.4899441 | 0.8436651
958121330724.1 | 0.0029397 | 1.667186 | 0.01762423 | 7.078151 | 2.7792 | 0.05876575 | 0.02114485 | 1.664164 | 0.0176317 | 7.08115 | 2.769132 | 0.05868409 | 0.02119223 | 19.51737 | 0.003021954 | -7.468001e-06 | -0.00299926 | 0.01006745 | 8.166325e-05 | -0.03713578 | -0.329127 | -0.03713578 | -0.329127 | 0.3312154 | -26.81589 | 0.3312154 | -26.81589 | 1.156966e-15 | 1.144917e-15 | -1.665335e-16 | 0.353721 | 0.4899441 | 0.8436651
964383561643.8 | 0.0029397 | 1.666098 | 0.01705477 | 6.894217 | 2.775593 | 0.05682986 | 0.02047486 | 1.663098 | 0.01706215 | 6.897198 | 2.765602 | 0.05675203 | 0.02052068 | 19.61191 | 0.003000868 | -7.374475e-06 | -0.002981055 | 0.009990728 | 7.78293e-05 | -0.1022743 | -0.3246173 | -0.1022743 | -0.3246173 | 0.3403474 | -27.00875 | 0.3403474 | -27.00875 | 1.488033e-15 | -1.401657e-15 | 4.996004e-16 | 0.353721 | 0.4899441 | 0.8436651
970645792563.6 | 0.0029397 | 1.666689 | 0.017963 | 7.308511 | 2.77753 | 0.05987749 | 0.02155782 | 1.663705 | 0.01797027 | 7.311467 | 2.767592 | 0.05979447 | 0.02160523 | 19.484 | 0.002983799 | -7.265884e-06 | -0.002956231 | 0.009937489 | 8.301941e-05 | -0.180119 | -0.2647511 | -0.180119 | -0.2647511 | 0.3202124 | -27.30094 | 0.3202124 | -27.30094 | 2.120533e-15 | 1.69309e-15 | -1.276756e-15 | 0.353721 | 0.4899441 | 0.8436651
976908023483.4 | 0.0029397 | 1.665763 | 0.01702743 | 6.972555 | 2.774477 | 0.05672734 | 0.02044613 | 1.662801 | 0.01703461 | 6.975496 | 2.764617 | 0.05665034 | 0.02049121 | 19.26556 | 0.00296232 | -7.183166e-06 | -0.002941432 | 0.009860515 | 7.699302e-05 | -0.2411438 | -0.2346493 | -0.2411438 | -0.2346493 | 0.3364679 | -27.50258 | 0.3364679 | -27.50258 | 1.553569e-15 | -1.026956e-15 | 1.165734e-15 | 0.353721 | 0.4899441 | 0.8436651
983170254403.1 | 0.0029397 | 1.666462 | 0.0178774 | 7.367534 | 2.776777 | 0.05958402 | 0.02145797 | 1.663517 | 0.01788448 | 7.370452 | 2.766969 | 0.05950226 | 0.02150449 | 19.41411 | 0.002945572 | -7.0798e-06 | -0.002917688 | 0.009808946 | 8.176358e-05 | -0.2826517 | -0.1445236 | -0.2826517 | -0.1445236 | 0.3174572 | -27.80168 | 0.3174572 | -27.80168 | 1.61484e-15 | 6.661338e-16 | -1.471046e-15 | 0.353721 | 0.4899441 | 0.8436651
989432485322.9 | 0.0029397 | 1.665686 | 0.0168687 | 6.996116 | 2.774225 | 0.05619592 | 0.02025644 | 1.662762 | 0.0168757 | 6.99902 | 2.764491 | 0.05612055 | 0.0203005 | 17.88472 | 0.00292443 | -7.002346e-06 | -0.002904149 | 0.009734047 | 7.53762e-05 | -0.3238046 | -0.08707669 | -0.3238046 | -0.08707669 | 0.3353085 | -28.01163 | 0.3353085 | -28.01163 | 1.66955e-15 | 3.885781e-16 | -1.623701e-15 | 0.353721 | 0.4899441 | 0.8436651
995694716242.7 | 0.0029397 | 1.666383 | 0.01833443 | 7.652139 | 2.776497 | 0.06110438 | 0.02200772 | 1.663474 | 0.01834132 | 7.655015 | 2.766808 | 0.06102062 | 0.02205452 | 18.58557 | 0.002909636 | -6.892054e-06 | -0.002876498 | 0.009688925 | 8.376356e-05 | -0.3042499 | 0.01116968 | -0.3042499 | 0.01116968 | 0.3044549 | -28.31103 | 0.3044549 | -28.31103 | 5.457987e-16 | 5.551115e-17 | 5.429684e-16 | 0.353721 | 0.4899441 | 0.8436651
1001956947162.4 | 0.0029397 | 1.66544 | 0.01706151 | 7.165652 | 2.7734 | 0.05682985 | 0.02049104 | 1.662552 | 0.01706833 | 7.168517 | 2.763787 | 0.05675398 | 0.02053486 | 18.4239 | 0.002888337 | -6.822074e-06 | -0.002865198 | 0.009612596 | 7.587469e-05 | -0.3180194 | 0.0764023 | -0.3180194 | 0.0764023 | 0.3270682 | -28.51011 | 0.3270682 | -28.51011 | 2.169378e-15 | -6.106227e-16 | -2.081668e-15 | 0.353721 | 0.4899441 | 0.8436651
1008219178082.2 | 0.0029397 | 1.666134 | 0.0181717 | 7.679618 | 2.775672 | 0.06055297 | 0.02181561 | 1.663261 | 0.01817842 | 7.682459 | 2.766106 | 0.06047091 | 0.02186138 | 18.42912 | 0.002873093 | -6.72105e-06 | -0.002840411 | 0.009565905 | 8.206024e-05 | -0.2607983 | 0.1547194 | -0.2607983 | 0.1547194 | 0.3032389 | -28.80978 | 0.3032389 | -28.80978 | 3.248707e-16 | 1.110223e-16 | 3.053113e-16 | 0.353721 | 0.4899441 | 0.8436651
1014481409002.0 | 0.0029397 | 1.665523 | 0.01670192 | 7.102311 | 2.77369 | 0.05563489 | 0.02005808 | 1.662672 | 0.01670858 | 7.105143 | 2.764198 | 0.05556177 | 0.0201005 | 17.80399 | 0.002851818 | -6.658415e-06 | -0.002831419 | 0.009491629 | 7.312017e-05 | -0.2405269 | 0.2261154 | -0.2405269 | 0.2261154 | 0.3301232 | -29.02886 | 0.3301232 | -29.02886 | 4.24379e-15 | 2.858824e-15 | 3.13638e-15 | 0.353721 | 0.4899441 | 0.8436651
1020743639921.7 | 0.0029397 | 1.666449 | 0.01835991 | 7.855547 | 2.776717 | 0.06119173 | 0.02203744 | 1.663611 | 0.01836647 | 7.858351 | 2.767265 | 0.06110931 | 0.02208293 | 17.60749 | 0.002838296 | -6.552742e-06 | -0.002803683 | 0.00945194 | 8.241932e-05 | -0.1420543 | 0.2590973 | -0.1420543 | 0.2590973 | 0.2954841 | -29.34362 | 0.2954841 | -29.34362 | 3.873072e-15 | -3.441691e-15 | -1.776357e-15 | 0.353721 | 0.4899441 | 0.8436651
1027005870841.5 | 0.0029397 | 1.665665 | 0.01693777 | 7.291524 | 2.774154 | 0.05642531 | 0.02033964 | 1.662848 | 0.01694426 | 7.294319 | 2.764776 | 0.05635146 | 0.02038193 | 16.96696 | 0.002817602 | -6.491893e-06 | -0.002794689 | 0.009378644 | 7.385771e-05 | -0.09296919 | 0.3073067 | -0.09296919 | 0.3073067 | 0.3210618 | -29.55135 | 0.3210618 | -29.55135 | 1.970499e-15 | 1.873501e-15 | 6.106227e-16 | 0.353721 | 0.4899441 | 0.8436651
1033268101761.3 | 0.0029397 | 1.665874 | 0.01860544 | 8.058274 | 2.77479 | 0.06198862 | 0.02233993 | 1.663069 | 0.01861182 | 8.06104 | 2.765454 | 0.0619055 | 0.0223853 | 17.11706 | 0.002804458 | -6.385744e-06 | -0.002765755 | 0.00933612 | 8.311647e-05 | -0.006860979 | 0.286752 | -0.006860979 | 0.286752 | 0.2868341 | -29.82121 | 0.2868341 | -29.82121 | 3.627272e-15 | 3.625572e-15 | 1.110223e-16 | 0.353721 | 0.4899441 | 0.8436651
1039530332681.0 | 0.0029397 | 1.665723 | 0.01640311 | 7.147474 | 2.774366 | 0.0546461 | 0.01969679 | 1.662941 | 0.01640946 | 7.150238 | 2.765104 | 0.05457591 | 0.01973738 | 15.82904 | 0.002782404 | -6.342622e-06 | -0.002763727 | 0.009261897 | 7.018536e-05 | 0.07274223 | 0.3197593 | 0.07274223 | 0.3197593 | 0.3279291 | -30.06881 | 0.3279291 | -30.06881 | 7.237769e-16 | 7.21645e-16 | -5.551115e-17 | 0.353721 | 0.4899441 | 0.8436651
1045792563600.8 | 0.0029397 | 1.66588 | 0.01867768 | 8.187619 | 2.774808 | 0.06222955 | 0.02242662 | 1.663109 | 0.01868391 | 8.19035 | 2.765583 | 0.06214676 | 0.02247149 | 16.38326 | 0.00277104 | -6.229994e-06 | -0.002731004 | 0.009224996 | 8.279088e-05 | 0.1325219 | 0.248278 | 0.1325219 | 0.248278 | 0.2814321 | -30.33542 | 0.2814321 | -30.33542 | 1.006116e-15 | 9.15934e-16 | -4.163336e-16 | 0.353721 | 0.4899441 | 0.8436651
1052054794520.5 | 0.0029397 | 1.666348 | 0.01642535 | 7.243396 | 2.776447 | 0.05474071 | 0.01971611 | 1.663599 | 0.01643154 | 7.246127 | 2.767291 | 0.054671 | 0.01975614 | 15.31577 | 0.002749344 | -6.192701e-06 | -0.002730912 | 0.009155374 | 6.971355e-05 | 0.2268884 | 0.2303249 | 0.2268884 | 0.2303249 | 0.3233077 | -30.62301 | 0.3233077 | -30.62301 | 1.110223e-16 | 0 | 1.110223e-16 | 0.353721 | 0.4899441 | 0.8436651
1058317025440.3 | 0.0029397 | 1.665871 | 0.0190973 | 8.471823 | 2.774763 | 0.06362729 | 0.02293071 | 1.663132 | 0.01910337 | 8.474517 | 2.765644 | 0.06354287 | 0.02297579 | 15.82508 | 0.002739212 | -6.07356e-06 | -0.002694314 | 0.009119078 | 8.442082e-05 | 0.2276364 | 0.1450434 | 0.2276364 | 0.1450434 | 0.2699184 | -30.84862 | 0.2699184 | -30.84862 | 1.556541e-15 | -8.049117e-16 | 1.332268e-15 | 0.353721 | 0.4899441 | 0.8436651
1064579256360.1 | 0.0029397 | 1.666676 | 0.01681294 | 7.502583 | 2.777526 | 0.05604344 | 0.02017747 | 1.663958 | 0.01681898 | 7.505279 | 2.768474 | 0.05597216 | 0.02021769 | 14.93483 | 0.002717892 | -6.041525e-06 | -0.002695962 | 0.009052507 | 7.128581e-05 | 0.300964 | 0.07918762 | 0.300964 | 0.07918762 | 0.3112073 | -31.15864 | 0.3112073 | -31.15864 | 2.020636e-16 | 5.551115e-17 | -1.94289e-16 | 0.353721 | 0.4899441 | 0.8436651
1070841487279.8 | 0.0029397 | 1.665641 | 0.01919345 | 8.615239 | 2.77399 | 0.06393877 | 0.02304938 | 1.662933 | 0.01919937 | 8.617899 | 2.764978 | 0.06385455 | 0.02309405 | 15.44976 | 0.002707387 | -5.927209e-06 | -0.002660508 | 0.009011967 | 8.421509e-05 | 0.2636732 | 0.01815092 | 0.2636732 | 0.01815092 | 0.2642972 | -31.3472 | 0.2642972 | -31.3472 | 6.036838e-16 | 0 | 6.036838e-16 | 0.353721 | 0.4899441 | 0.8436651
1077103718199.6 | 0.0029397 | 1.666967 | 0.01729591 | 7.808903 | 2.77848 | 0.05766341 | 0.02075358 | 1.66428 | 0.0173018 | 7.811564 | 2.769527 | 0.05759007 | 0.02079419 | 14.99912 | 0.002687386 | -5.893725e-06 | -0.002660949 | 0.00895255 | 7.334395e-05 | 0.2862021 | -0.08118293 | 0.2862021 | -0.08118293 | 0.2974934 | -31.69232 | 0.2974934 | -31.69232 | 2.949185e-15 | -7.771561e-16 | -2.844947e-15 | 0.353721 | 0.4899441 | 0.8436651
1083365949119.4 | 0.0029397 | 1.665559 | 0.01960308 | 8.902021 | 2.773701 | 0.06530015 | 0.02354261 | 1.662882 | 0.01960886 | 8.904646 | 2.76479 | 0.06521442 | 0.02358747 | 15.40504 | 0.002677007 | -5.780835e-06 | -0.002625155 | 0.008910483 | 8.572945e-05 | 0.2293238 | -0.1077854 | 0.2293238 | -0.1077854 | 0.2533912 | -31.8553 | 0.2533912 | -31.8553 | 2.855083e-15 | 1.249001e-15 | 2.567391e-15 | 0.353721 | 0.4899441 | 0.8436651
1089628180039.1 | 0.0029397 | 1.666419 | 0.01769153 | 8.080401 | 2.776639 | 0.05896301 | 0.02123539 | 1.663762 | 0.01769728 | 8.083027 | 2.76779 | 0.05888811 | 0.02127622 | 14.4979 | 0.00265737 | -5.748892e-06 | -0.00262574 | 0.008849725 | 7.489631e-05 | 0.2083511 | -0.1957462 | 0.2083511 | -0.1957462 | 0.285879 | -32.17014 | 0.285879 | -32.17014 | 3.061932e-15 | -2.137179e-15 | -2.19269e-15 | 0.353721 | 0.4899441 | 0.8436651
1095890410958.9 | 0.0029397 | 1.665278 | 0.01988858 | 9.136085 | 2.772754 | 0.06624003 | 0.02388962 | 1.662631 | 0.01989422 | 9.138677 | 2.763945 | 0.06615349 | 0.02393445 | 12.09668 | 0.00264704 | -5.640679e-06 | -0.002591121 | 0.00880933 | 8.653502e-05 | 0.1455938 | -0.1968381 | 0.1455938 | -0.1968381 | 0.2448322 | -32.34987 | 0.2448322 | -32.34987 | 1.471307e-15 | 1.19349e-15 | 8.604228e-16 | 0.353721 | 0.4899441 | 0.8436651
1102152641878.7 | 0.0029397 | 1.67265 | 0.02052423 | 9.481954 | 2.797337 | 0.06865972 | 0.02454467 | 1.670016 | 0.02052982 | 9.484537 | 2.788533 | 0.06857029 | 0.02459009 | 4.856186 | 0.002633578 | -5.591489e-06 | -0.002583202 | 0.008803401 | 8.942856e-05 | -0.02790496 | -0.2307582 | -0.02790496 | -0.2307582 | 0.2324393 | -33.10707 | 0.2324393 | -33.10707 | 6.938894e-18 | 6.938894e-18 | 0 | 0.353721 | 0.4899441 | 0.8436651
1108414872798.4 | 0.0029397 | 1.66458 | 0.01935643 | 8.993252 | 2.770452 | 0.06444065 | 0.02325998 | 1.661964 | 0.01936195 | 8.995816 | 2.76175 | 0.06435773 | 0.02330324 | 13.41572 | 0.002615946 | -5.518326e-06 | -0.002563887 | 0.008702273 | 8.292822e-05 | 0.04256225 | -0.2464036 | 0.04256225 | -0.2464036 | 0.2500526 | -32.81568 | 0.2500526 | -32.81568 | 1.05016e-15 | 1.020017e-15 | 2.498002e-16 | 0.353721 | 0.4899441 | 0.8436651
1114677103718.2 | 0.0029397 | 1.667189 | 0.01889422 | 8.828101 | 2.779161 | 0.06300047 | 0.02266888 | 1.664588 | 0.0188997 | 8.830658 | 2.770497 | 0.06292043 | 0.02271088 | 11.88903 | 0.002600297 | -5.472748e-06 | -0.002557076 | 0.008663818 | 8.004146e-05 | -0.0669711 | -0.2471846 | -0.0669711 | -0.2471846 | 0.2560964 | -33.25131 | 0.2560964 | -33.25131 | 5.530259e-16 | -5.273559e-16 | 1.665335e-16 | 0.353721 | 0.4899441 | 0.8436651
1120939334638.0 | 0.0029397 | 1.664533 | 0.01940737 | 9.118805 | 2.770293 | 0.06460841 | 0.02332187 | 1.661946 | 0.01941276 | 9.121339 | 2.761688 | 0.06452592 | 0.02336467 | 13.28772 | 0.002586827 | -5.39228e-06 | -0.002533633 | 0.008605234 | 8.248365e-05 | -0.08151933 | -0.2315514 | -0.08151933 | -0.2315514 | 0.2454821 | -33.32523 | 0.2454821 | -33.32523 | 4.475452e-16 | 3.885781e-16 | -2.220446e-16 | 0.353721 | 0.4899441 | 0.8436651
1127201565557.7 | 0.0029397 | 1.666258 | 0.01922341 | 9.082832 | 2.776047 | 0.06406234 | 0.02307682 | 1.663686 | 0.01922876 | 9.085355 | 2.767482 | 0.06398123 | 0.02311893 | 14.22751 | 0.002572096 | -5.340724e-06 | -0.002523428 | 0.008565143 | 8.111837e-05 | -0.1617069 | -0.1863369 | -0.1617069 | -0.1863369 | 0.2467196 | -33.70147 | 0.2467196 | -33.70147 | 1.570092e-16 | -1.110223e-16 | 1.110223e-16 | 0.353721 | 0.4899441 | 0.8436651
1133463796477.5 | 0.0029397 | 1.664647 | 0.01958895 | 9.306965 | 2.770667 | 0.0652174 | 0.02353852 | 1.662089 | 0.01959422 | 9.309468 | 2.762155 | 0.06513467 | 0.02358111 | 14.03066 | 0.002558635 | -5.268682e-06 | -0.002503219 | 0.00851211 | 8.272795e-05 | -0.1808434 | -0.1559245 | -0.1808434 | -0.1559245 | 0.2387819 | -33.84598 | 0.2387819 | -33.84598 | 2.857207e-15 | 1.831868e-15 | -2.19269e-15 | 0.353721 | 0.4899441 | 0.8436651
1139726027397.3 | 0.0029397 | 1.666447 | 0.01903832 | 9.095327 | 2.776683 | 0.06345271 | 0.02285198 | 1.663904 | 0.01904355 | 9.097823 | 2.768212 | 0.06337325 | 0.0228932 | 13.49731 | 0.00254344 | -5.225539e-06 | -0.002496438 | 0.008470746 | 7.945608e-05 | -0.2330806 | -0.07948198 | -0.2330806 | -0.07948198 | 0.2462599 | -34.22888 | 0.2462599 | -34.22888 | 3.147934e-15 | -1.082467e-15 | 2.955969e-15 | 0.353721 | 0.4899441 | 0.8436651
1145988258317.0 | 0.0029397 | 1.664639 | 0.02044198 | 9.819564 | 2.770606 | 0.06805703 | 0.02456395 | 1.662107 | 0.02044711 | 9.822031 | 2.762181 | 0.06797057 | 0.02460757 | 13.44806 | 0.002532483 | -5.136504e-06 | -0.002467385 | 0.008425137 | 8.646307e-05 | -0.2170666 | -0.04385579 | -0.2170666 | -0.04385579 | 0.2214526 | -34.35816 | 0.2214526 | -34.35816 | 1.497001e-15 | 2.775558e-16 | -1.471046e-15 | 0.353721 | 0.4899441 | 0.8436651
1152250489236.8 | 0.0029397 | 1.665948 | 0.01854493 | 8.956974 | 2.775037 | 0.06178977 | 0.02226628 | 1.663433 | 0.01855005 | 8.959445 | 2.766665 | 0.06171352 | 0.02230611 | 11.37967 | 0.002514741 | -5.116809e-06 | -0.002471356 | 0.00837272 | 7.624847e-05 | -0.2485062 | 0.0376203 | -0.2485062 | 0.0376203 | 0.2513377 | -34.70776 | 0.2513377 | -34.70776 | 8.125323e-16 | 1.110223e-16 | 8.049117e-16 | 0.353721 | 0.4899441 | 0.8436651
1158512720156.6 | 0.0029397 | 1.664378 | 0.02095606 | 10.17653 | 2.769713 | 0.06975759 | 0.02518585 | 1.661871 | 0.02096107 | 10.17896 | 2.761377 | 0.06966922 | 0.02522988 | 9.809038 | 0.002506178 | -5.013117e-06 | -0.002434433 | 0.008336382 | 8.837693e-05 | -0.2010785 | 0.06104765 | -0.2010785 | 0.06104765 | 0.2101414 | -34.85228 | 0.2101414 | -34.85228 | 9.000524e-16 | -3.885781e-16 | -8.118506e-16 | 0.353721 | 0.4899441 | 0.8436651
1164774951076.3 | 0.0029397 | 1.666835 | 0.01354963 | 6.615439 | 2.778156 | 0.04517 | 0.01625899 | 1.664358 | 0.01355471 | 6.617916 | 2.769903 | 0.04511976 | 0.01628929 | 1.535216 | 0.002477275 | -5.0744e-06 | -0.002477513 | 0.008252418 | 5.024108e-05 | -0.2645348 | 0.2360546 | -0.2645348 | 0.2360546 | 0.3545426 | -35.28609 | 0.3545426 | -35.28609 | 2.554116e-15 | -1.720846e-15 | -1.887379e-15 | 0.353721 | 0.4899441 | 0.8436651
1171037181996.1 | 0.0029397 | 1.663249 | 0.0191881 | 9.418719 | 2.76603 | 0.06382919 | 0.0230761 | 1.660774 | 0.01919303 | 9.42114 | 2.757801 | 0.06375056 | 0.02311645 | 7.642186 | 0.002475678 | -4.931491e-06 | -0.002420684 | 0.008229399 | 7.862693e-05 | -0.1756519 | 0.1560241 | -0.1756519 | 0.1560241 | 0.2349407 | -35.28381 | 0.2349407 | -35.28381 | 8.459761e-16 | 5.551115e-16 | 6.383782e-16 | 0.353721 | 0.4899441 | 0.8436651
1177299412915.9 | 0.0029397 | 1.668026 | 0.02198671 | 10.85017 | 2.781826 | 0.07334879 | 0.02636714 | 1.665557 | 0.02199155 | 10.85256 | 2.773597 | 0.07325638 | 0.02641205 | 9.695465 | 0.002468402 | -4.843544e-06 | -0.002390228 | 0.008228837 | 9.24097e-05 | -0.04569569 | 0.1846574 | -0.04569569 | 0.1846574 | 0.1902274 | -35.88573 | 0.1902274 | -35.88573 | 2.897767e-16 | -2.775558e-16 | -8.326673e-17 | 0.353721 | 0.4899441 | 0.8436651
1183561643835.6 | 0.0029397 | 1.663439 | 0.02104712 | 10.44174 | 2.766586 | 0.07002121 | 0.02530961 | 1.660986 | 0.02105192 | 10.44412 | 2.75843 | 0.06993386 | 0.02535278 | 10.76722 | 0.002453303 | -4.793302e-06 | -0.002378016 | 0.008156022 | 8.734673e-05 | -0.0634241 | 0.1919276 | -0.0634241 | 0.1919276 | 0.2021357 | -35.80915 | 0.2021357 | -35.80915 | 5.661049e-16 | 5.551115e-16 | 1.110223e-16 | 0.353721 | 0.4899441 | 0.8436651
1189823874755.4 | 0.0029397 | 1.66696 | 0.02367519 | 11.8077 | 2.778195 | 0.07893117 | 0.02841096 | 1.664514 | 0.02367989 | 11.81004 | 2.770046 | 0.07883101 | 0.02845837 | 10.81133 | 0.002445851 | -4.701511e-06 | -0.002344819 | 0.008148511 | 0.0001001605 | 0.03194807 | 0.1621628 | 0.03194807 | 0.1621628 | 0.1652799 | -36.32284 | 0.1652799 | -36.32284 | 1.110223e-16 | 1.110223e-16 | 0 | 0.353721 | 0.4899441 | 0.8436651
1196086105675.1 | 0.0029397 | 1.661666 | 0.02164408 | 10.85152 | 2.760664 | 0.07193045 | 0.02605549 | 1.659237 | 0.02164875 | 10.85387 | 2.752598 | 0.07184083 | 0.02609928 | 11.33803 | 0.002428786 | -4.673692e-06 | -0.002343213 | 0.008065964 | 8.962815e-05 | 0.01180023 | 0.1900046 | 0.01180023 | 0.1900046 | 0.1903707 | -36.19034 | 0.1903707 | -36.19034 | 5.148944e-17 | -4.336809e-17 | -2.775558e-17 | 0.353721 | 0.4899441 | 0.8436651
1202348336594.9 | 0.0029397 | 1.665142 | 0.02317849 | 11.68166 | 2.77216 | 0.07719094 | 0.02784505 | 1.662723 | 0.02318309 | 11.68398 | 2.764109 | 0.0770941 | 0.02789112 | 10.70066 | 0.002419322 | -4.605073e-06 | -0.002320898 | 0.00805139 | 9.683854e-05 | 0.09153269 | 0.141371 | 0.09153269 | 0.141371 | 0.1684161 | -36.70291 | 0.1684161 | -36.70291 | 5.959375e-16 | -5.273559e-16 | 2.775558e-16 | 0.353721 | 0.4899441 | 0.8436651
1208610567514.7 | 0.0029397 | 1.660594 | 0.02037419 | 10.32181 | 2.757158 | 0.06766653 | 0.02454213 | 1.658193 | 0.02037879 | 10.32414 | 2.74919 | 0.06758393 | 0.02458322 | 9.047673 | 0.002401041 | -4.59475e-06 | -0.002327756 | 0.007968734 | 8.26006e-05 | 0.09740933 | 0.1813074 | 0.09740933 | 0.1813074 | 0.2058178 | -36.62133 | 0.2058178 | -36.62133 | 2.76513e-16 | -2.63678e-16 | 8.326673e-17 | 0.353721 | 0.4899441 | 0.8436651
1214872798434.4 | 0.0029397 | 1.663667 | 0.02485045 | 12.65477 | 2.76717 | 0.08268575 | 0.02988098 | 1.661269 | 0.02485492 | 12.65704 | 2.759198 | 0.08258142 | 0.0299295 | 9.238156 | 0.002397691 | -4.466834e-06 | -0.002274677 | 0.007972393 | 0.0001043262 | 0.1210274 | 0.08166608 | 0.1210274 | 0.08166608 | 0.1460033 | -37.10552 | 0.1460033 | -37.10552 | 4.425687e-16 | -3.330669e-16 | 2.914335e-16 | 0.353721 | 0.4899441 | 0.8436651
1221135029354.2 | 0.0029397 | 1.661447 | 0.01975084 | 10.1097 | 2.760017 | 0.06562997 | 0.02377883 | 1.659072 | 0.01975535 | 10.11201 | 2.75213 | 0.06555112 | 0.02381832 | 11.21484 | 0.002375194 | -4.512289e-06 | -0.002309669 | 0.007887056 | 7.885175e-05 | 0.1859329 | 0.1024877 | 0.1859329 | 0.1024877 | 0.2123082 | -37.19534 | 0.2123082 | -37.19534 | 2.001483e-16 | 1.110223e-16 | -1.665335e-16 | 0.353721 | 0.4899441 | 0.8436651
1227397260274.0 | 0.0029397 | 1.663731 | 0.02381821 | 12.25416 | 2.767435 | 0.07925422 | 0.02863815 | 1.66136 | 0.02382261 | 12.25642 | 2.75955 | 0.07915587 | 0.02868434 | 10.18787 | 0.002371182 | -4.395396e-06 | -0.002261374 | 0.007884605 | 9.834995e-05 | 0.1544046 | 0.01182782 | 0.1544046 | 0.01182782 | 0.1548569 | -37.62266 | 0.1548569 | -37.62266 | 1.907287e-15 | 2.220446e-16 | -1.894318e-15 | 0.353721 | 0.4899441 | 0.8436651
1233659491193.7 | 0.0029397 | 1.661316 | 0.01883001 | 9.737222 | 2.759615 | 0.06256519 | 0.02267171 | 1.658966 | 0.01883445 | 9.739515 | 2.751815 | 0.06249142 | 0.02270917 | 8.802969 | 0.002349265 | -4.433787e-06 | -0.002292764 | 0.00780039 | 7.376238e-05 | 0.224259 | 0.0007252334 | 0.224259 | 0.0007252334 | 0.2242602 | -37.69588 | 0.2242602 | -37.69588 | 6.610789e-16 | -2.775558e-17 | -6.60496e-16 | 0.353721 | 0.4899441 | 0.8436651
1239921722113.5 | 0.0029397 | 1.66158 | 0.02303557 | 11.97243 | 2.760317 | 0.07655087 | 0.02773263 | 1.659234 | 0.02303988 | 11.97467 | 2.752528 | 0.07645712 | 0.02777706 | 11.0793 | 0.002345644 | -4.313093e-06 | -0.002241673 | 0.007789646 | 9.375359e-05 | 0.1555423 | -0.04329677 | 0.1555423 | -0.04329677 | 0.1614559 | -37.9706 | 0.1614559 | -37.9706 | 7.47374e-16 | -1.665335e-16 | -7.285839e-16 | 0.353721 | 0.4899441 | 0.8436651
1246183953033.3 | 0.0029397 | 1.661727 | 0.01877493 | 9.807307 | 2.760985 | 0.06239764 | 0.02259977 | 1.659402 | 0.01877928 | 9.809576 | 2.753262 | 0.06232474 | 0.02263669 | 10.89777 | 0.002325555 | -4.345383e-06 | -0.002269862 | 0.007723632 | 7.290282e-05 | 0.190516 | -0.1138623 | 0.190516 | -0.1138623 | 0.2219482 | -38.2378 | 0.2219482 | -38.2378 | 4.229881e-16 | 2.775558e-16 | 3.191891e-16 | 0.353721 | 0.4899441 | 0.8436651
1252446183953.0 | 0.0029397 | 1.661715 | 0.0227091 | 11.92197 | 2.760781 | 0.0754721 | 0.02733722 | 1.659394 | 0.02271333 | 11.92419 | 2.753071 | 0.0753807 | 0.02738059 | 10.96139 | 0.002321557 | -4.231478e-06 | -0.002221469 | 0.007710336 | 9.139756e-05 | 0.1141975 | -0.1158249 | 0.1141975 | -0.1158249 | 0.1626544 | -38.49158 | 0.1626544 | -38.49158 | 1.309228e-16 | 1.110223e-16 | 6.938894e-17 | 0.353721 | 0.4899441 | 0.8436651
1258708414872.8 | 0.0029397 | 1.661658 | 0.0183321 | 9.67223 | 2.76077 | 0.06092336 | 0.02206753 | 1.659356 | 0.01833637 | 9.674479 | 2.753126 | 0.06085312 | 0.02210328 | 10.30684 | 0.00230156 | -4.264168e-06 | -0.002249824 | 0.007643667 | 7.023331e-05 | 0.1138328 | -0.1957026 | 0.1138328 | -0.1957026 | 0.226401 | -38.74308 | 0.226401 | -38.74308 | 3.532708e-16 | 2.498002e-16 | 2.498002e-16 | 0.353721 | 0.4899441 | 0.8436651
1264970645792.6 | 0.0029397 | 1.66183 | 0.02242356 | 11.88979 | 2.761177 | 0.07452831 | 0.0269915 | 1.659532 | 0.02242771 | 11.89199 | 2.753544 | 0.07443902 | 0.0270339 | 9.889219 | 0.002298026 | -4.15142e-06 | -0.002201234 | 0.007632763 | 8.928102e-05 | 0.04180732 | -0.1579846 | 0.04180732 | -0.1579846 | 0.1634228 | -39.01121 | 0.1634228 | -39.01121 | 6.66459e-16 | -6.453171e-16 | -1.665335e-16 | 0.353721 | 0.4899441 | 0.8436651
1271232876712.3 | 0.0029397 | 1.6621 | 0.01808176 | 9.63507 | 2.76225 | 0.06010738 | 0.02176029 | 1.659822 | 0.01808594 | 9.637299 | 2.754681 | 0.06003887 | 0.02179521 | 9.318942 | 0.002278414 | -4.183884e-06 | -0.00222943 | 0.007568865 | 6.850644e-05 | -0.004199632 | -0.2275871 | -0.004199632 | -0.2275871 | 0.2276258 | -39.28836 | 0.2276258 | -39.28836 | 3.559535e-16 | 3.460773e-16 | 8.326673e-17 | 0.353721 | 0.4899441 | 0.8436651
1277495107632.1 | 0.0029397 | 1.661829 | 0.02281586 | 12.21758 | 2.761155 | 0.07583211 | 0.02746391 | 1.659553 | 0.02281992 | 12.21976 | 2.753594 | 0.07574171 | 0.02750649 | 8.54837 | 0.002276242 | -4.060363e-06 | -0.002174269 | 0.007560454 | 9.039206e-05 | -0.03880734 | -0.1508232 | -0.03880734 | -0.1508232 | 0.1557358 | -39.52175 | 0.1557358 | -39.52175 | 1.179612e-16 | -1.040834e-16 | 5.551115e-17 | 0.353721 | 0.4899441 | 0.8436651
1283757338551.9 | 0.0029397 | 1.662257 | 0.0179748 | 9.672443 | 2.762774 | 0.05975746 | 0.02162952 | 1.660001 | 0.0179789 | 9.674651 | 2.755279 | 0.05968998 | 0.02166386 | 8.551792 | 0.002255986 | -4.103058e-06 | -0.002207902 | 0.007495113 | 6.747963e-05 | -0.116725 | -0.1939594 | -0.116725 | -0.1939594 | 0.2263735 | -39.81165 | 0.2263735 | -39.81165 | 2.113802e-16 | 1.94289e-16 | -8.326673e-17 | 0.353721 | 0.4899441 | 0.8436651
1290019569471.6 | 0.0029397 | 1.662069 | 0.02248856 | 12.16038 | 2.761968 | 0.07475508 | 0.02706588 | 1.659816 | 0.02249255 | 12.16253 | 2.754482 | 0.07466696 | 0.02710744 | 7.205972 | 0.002253532 | -3.986401e-06 | -0.002155592 | 0.007486152 | 8.812399e-05 | -0.1106341 | -0.1114596 | -0.1106341 | -0.1114596 | 0.157045 | -40.05159 | 0.157045 | -40.05159 | 3.538156e-16 | 2.63678e-16 | -2.359224e-16 | 0.353721 | 0.4899441 | 0.8436651
1296281800391.4 | 0.0029397 | 1.663258 | 0.0178012 | 9.67248 | 2.76611 | 0.05921598 | 0.02140767 | 1.661024 | 0.01780523 | 9.674669 | 2.758684 | 0.05914982 | 0.02144132 | 7.262669 | 0.002233881 | -4.027825e-06 | -0.002188564 | 0.007426195 | 6.615091e-05 | -0.2049704 | -0.09600084 | -0.2049704 | -0.09600084 | 0.2263383 | -40.40268 | 0.2263383 | -40.40268 | 1.501112e-16 | -8.326673e-17 | 1.249001e-16 | 0.353721 | 0.4899441 | 0.8436651
1302544031311.2 | 0.0029397 | 1.661703 | 0.02341594 | 12.78478 | 2.760709 | 0.07782068 | 0.02818866 | 1.659469 | 0.02341983 | 12.7869 | 2.75329 | 0.07772898 | 0.02823131 | 6.790674 | 0.002233584 | -3.888681e-06 | -0.002123166 | 0.007418301 | 9.169667e-05 | -0.13655 | -0.04340167 | -0.13655 | -0.04340167 | 0.1432815 | -40.53296 | 0.1432815 | -40.53296 | 1.415262e-16 | -2.775558e-17 | 1.387779e-16 | 0.353721 | 0.4899441 | 0.8436651
1308806262230.9 | 0.0029397 | 1.663708 | 0.01862954 | 10.22037 | 2.767577 | 0.06198822 | 0.02239801 | 1.661494 | 0.01863348 | 10.22253 | 2.760214 | 0.06191881 | 0.02243261 | 7.203875 | 0.002214051 | -3.938832e-06 | -0.002160887 | 0.007362314 | 6.940481e-05 | -0.2075511 | 0.02291011 | -0.2075511 | 0.02291011 | 0.2088117 | -40.95064 | 0.2088117 | -40.95064 | 1.852259e-15 | 2.498002e-16 | 1.835337e-15 | 0.353721 | 0.4899441 | 0.8436651
1315068493150.7 | 0.0029397 | 1.660654 | 0.02418063 | 13.32923 | 2.757187 | 0.08031131 | 0.02912799 | 1.65844 | 0.02418442 | 13.33132 | 2.749839 | 0.08021684 | 0.02917146 | 7.475685 | 0.0022137 | -3.793903e-06 | -0.002091336 | 0.007347662 | 9.447337e-05 | -0.131367 | 0.01554067 | -0.131367 | 0.01554067 | 0.132283 | -40.95846 | 0.132283 | -40.95846 | 8.576642e-16 | 1.665335e-16 | 8.413409e-16 | 0.353721 | 0.4899441 | 0.8436651
1321330724070.4 | 0.0029397 | 1.66319 | 0.01929389 | 10.68613 | 2.765827 | 0.06417881 | 0.0232042 | 1.660995 | 0.01929775 | 10.68827 | 2.758533 | 0.06410693 | 0.0232395 | 7.489022 | 0.002194278 | -3.851504e-06 | -0.002133197 | 0.007294334 | 7.187766e-05 | -0.1631401 | 0.1068375 | -0.1631401 | 0.1068375 | 0.1950101 | -41.4205 | 0.1950101 | -41.4205 | 7.327682e-16 | -4.440892e-16 | -5.828671e-16 | 0.353721 | 0.4899441 | 0.8436651
1327592954990.2 | 0.0029397 | 1.659646 | 0.02401954 | 13.36653 | 2.753849 | 0.07972788 | 0.02895144 | 1.657454 | 0.02402326 | 13.3686 | 2.746576 | 0.07963489 | 0.02899425 | 7.198379 | 0.002192497 | -3.720226e-06 | -0.002070253 | 0.007272912 | 9.299337e-05 | -0.1125077 | 0.06822885 | -0.1125077 | 0.06822885 | 0.1315795 | -41.38584 | 0.1315795 | -41.38584 | 5.594315e-16 | 2.775558e-16 | 4.857226e-16 | 0.353721 | 0.4899441 | 0.8436651
1333855185910.0 | 0.0029397 | 1.663634 | 0.01967664 | 11.00142 | 2.767289 | 0.06546943 | 0.02365832 | 1.661459 | 0.01968041 | 11.00353 | 2.760059 | 0.0653964 | 0.02369384 | 7.53869 | 0.00217438 | -3.773086e-06 | -0.002109573 | 0.007230164 | 7.303133e-05 | -0.0797704 | 0.1682105 | -0.0797704 | 0.1682105 | 0.1861668 | -41.96868 | 0.1861668 | -41.96868 | 8.327829e-16 | -7.632783e-16 | -3.330669e-16 | 0.353721 | 0.4899441 | 0.8436651
1340117416829.7 | 0.0029397 | 1.658871 | 0.02364105 | 13.28002 | 2.751293 | 0.07843489 | 0.02850837 | 1.6567 | 0.0236447 | 13.28207 | 2.744094 | 0.07834433 | 0.02855016 | 8.112074 | 0.002171304 | -3.653676e-06 | -0.0020524 | 0.007199283 | 9.055771e-05 | -0.07310704 | 0.1114386 | -0.07310704 | 0.1114386 | 0.1332787 | -41.8309 | 0.1332787 | -41.8309 | 1.887583e-16 | -1.110223e-16 | -1.526557e-16 | 0.353721 | 0.4899441 | 0.8436651
1346379647749.5 | 0.0029397 | 1.663157 | 0.01977966 | 11.16286 | 2.765701 | 0.06579335 | 0.02378904 | 1.661003 | 0.01978335 | 11.16495 | 2.758539 | 0.06572042 | 0.02382436 | 7.910913 | 0.00215433 | -3.698651e-06 | -0.002087373 | 0.007161485 | 7.293689e-05 | 0.005406788 | 0.1817338 | 0.005406788 | 0.1817338 | 0.1818142 | -42.44124 | 0.1818142 | -42.44124 | 3.184529e-17 | -1.561251e-17 | 2.775558e-17 | 0.353721 | 0.4899441 | 0.8436651
1352641878669.3 | 0.0029397 | 1.657935 | 0.02317451 | 13.13961 | 2.74821 | 0.07684365 | 0.02796134 | 1.655784 | 0.0231781 | 13.14165 | 2.741085 | 0.07675588 | 0.02800201 | 8.105128 | 0.002150341 | -3.590224e-06 | -0.002035605 | 0.007125794 | 8.777695e-05 | -0.02035179 | 0.1345462 | -0.02035179 | 0.1345462 | 0.1360768 | -42.26138 | 0.1360768 | -42.26138 | 4.024558e-16 | -4.024558e-16 | 0 | 0.353721 | 0.4899441 | 0.8436651
1358904109589.0 | 0.0029397 | 1.66316 | 0.01946429 | 11.08706 | 2.765724 | 0.06474448 | 0.0234096 | 1.661027 | 0.01946792 | 11.08913 | 2.75863 | 0.06467348 | 0.02344406 | 7.665745 | 0.002133911 | -3.633971e-06 | -0.002069948 | 0.00709366 | 7.099787e-05 | 0.09480654 | 0.157521 | 0.09480654 | 0.157521 | 0.1838509 | -42.95329 | 0.1838509 | -42.95329 | 1.755417e-16 | -1.665335e-16 | 5.551115e-17 | 0.353721 | 0.4899441 | 0.8436651
1365166340508.8 | 0.0029397 | 1.657515 | 0.02327694 | 13.31989 | 2.746815 | 0.07716375 | 0.02809209 | 1.655384 | 0.02328046 | 13.3219 | 2.739755 | 0.07707621 | 0.02813252 | 7.759704 | 0.002130786 | -3.519166e-06 | -0.002013792 | 0.007059244 | 8.754521e-05 | 0.0419732 | 0.1257043 | 0.0419732 | 0.1257043 | 0.1325267 | -42.73377 | 0.1325267 | -42.73377 | 1.05325e-15 | -9.992007e-16 | 3.330669e-16 | 0.353721 | 0.4899441 | 0.8436651
1371428571428.6 | 0.0029397 | 1.663409 | 0.01907085 | 10.96308 | 2.766564 | 0.06344523 | 0.02293286 | 1.661295 | 0.01907442 | 10.96513 | 2.759537 | 0.06337648 | 0.02296635 | 6.623886 | 0.00211373 | -3.572811e-06 | -0.002053867 | 0.007027662 | 6.875027e-05 | 0.1646403 | 0.08914497 | 0.1646403 | 0.08914497 | 0.1872251 | -43.48604 | 0.1872251 | -43.48604 | 1.117571e-15 | 4.718448e-16 | -1.013079e-15 | 0.353721 | 0.4899441 | 0.8436651
1377690802348.3 | 0.0029397 | 1.656842 | 0.02285921 | 13.20086 | 2.744604 | 0.07574823 | 0.02759896 | 1.654732 | 0.02286267 | 13.20286 | 2.737615 | 0.07566318 | 0.02763836 | 6.333495 | 0.002110666 | -3.459174e-06 | -0.001997622 | 0.006989785 | 8.504831e-05 | 0.09414616 | 0.09658619 | 0.09414616 | 0.09658619 | 0.1348792 | -43.18411 | 0.1348792 | -43.18411 | 1.059812e-15 | 7.494005e-16 | -7.494005e-16 | 0.353721 | 0.4899441 | 0.8436651
1383953033268.1 | 0.0029397 | 1.66455 | 0.01902448 | 11.0363 | 2.770363 | 0.06333439 | 0.0228614 | 1.662455 | 0.01902799 | 11.03833 | 2.763395 | 0.06326636 | 0.02289444 | 5.189973 | 0.00209454 | -3.510407e-06 | -0.002036423 | 0.006968678 | 6.802329e-05 | 0.1840091 | -0.02087426 | 0.1840091 | -0.02087426 | 0.1851893 | -44.09526 | 0.1851893 | -44.09526 | 1.784146e-15 | -1.665335e-16 | -1.776357e-15 | 0.353721 | 0.4899441 | 0.8436651
1390215264187.9 | 0.0029397 | 1.655286 | 0.02178663 | 12.69584 | 2.739497 | 0.07212622 | 0.02632827 | 1.653196 | 0.02179004 | 12.69782 | 2.732583 | 0.07204644 | 0.02636569 | 4.702205 | 0.002089749 | -3.410161e-06 | -0.001987221 | 0.006914048 | 7.978187e-05 | 0.1324103 | 0.0598438 | 0.1324103 | 0.0598438 | 0.1453058 | -43.55782 | 0.1453058 | -43.55782 | 1.159771e-15 | -4.163336e-16 | 1.082467e-15 | 0.353721 | 0.4899441 | 0.8436651
1396477495107.6 | 0.0029397 | 1.665438 | 0.01880134 | 11.00555 | 2.773329 | 0.06262491 | 0.02258113 | 1.663362 | 0.01880479 | 11.00757 | 2.766421 | 0.06255835 | 0.02261346 | 3.796659 | 0.002075382 | -3.451586e-06 | -0.002020421 | 0.00690866 | 6.655741e-05 | 0.1419983 | -0.1201402 | 0.1419983 | -0.1201402 | 0.1860032 | -44.6845 | 0.1860032 | -44.6845 | 9.428729e-16 | 6.383782e-16 | 6.938894e-16 | 0.353721 | 0.4899441 | 0.8436651
1402739726027.4 | 0.0029397 | 1.653811 | 0.02044678 | 12.0224 | 2.734673 | 0.06763024 | 0.02473065 | 1.651742 | 0.02045015 | 12.02438 | 2.727835 | 0.06755676 | 0.02476571 | 2.132497 | 0.00206875 | -3.366435e-06 | -0.001979413 | 0.006838503 | 7.347762e-05 | 0.1602892 | 0.007395073 | 0.1602892 | 0.007395073 | 0.1604597 | -43.93619 | 0.1604597 | -43.93619 | 2.470276e-16 | -2.775558e-17 | 2.454634e-16 | 0.353721 | 0.4899441 | 0.8436651
1409001956947.2 | 0.0029397 | 1.667654 | 0.01838826 | 10.86029 | 2.780731 | 0.06133051 | 0.02205554 | 1.665597 | 0.01839166 | 10.8623 | 2.773877 | 0.06126622 | 0.02208686 | 1.300472 | 0.002056257 | -3.400008e-06 | -0.002008079 | 0.006854147 | 6.429591e-05 | 0.03076349 | -0.1874463 | 0.03076349 | -0.1874463 | 0.189954 | -45.39042 | 0.189954 | -45.39042 | 1.387102e-15 | -1.353084e-15 | -3.053113e-16 | 0.353721 | 0.4899441 | 0.8436651
1415264187866.9 | 0.0029397 | 1.656699 | -0.006098466 | -3.617823 | 2.744613 | -0.02020664 | -0.007362291 | 1.654694 | -0.006095055 | -3.615799 | 2.737974 | -0.0201709 | -0.007367089 | -16.1703 | 0.002005072 | -3.41178e-06 | -0.002023987 | 0.006639538 | -3.574663e-05 | 1.207483 | -1.046624 | 1.207483 | -1.046624 | 1.597947 | -44.69645 | 1.597947 | -44.69645 | 7.381105e-15 | -5.107026e-15 | -5.329071e-15 | 0.353721 | 0.4899441 | 0.8436651
1421526418786.7 | 0.0029397 | 1.666554 | 0.03000217 | 17.87709 | 2.776501 | 0.1000005 | 0.03601672 | 1.664496 | 0.03000529 | 17.87895 | 2.769645 | 0.09988735 | 0.03606503 | 1.278939 | 0.002058021 | -3.117999e-06 | -0.00185789 | 0.006855555 | 0.0001131104 | -0.01704923 | -0.06555436 | -0.01704923 | -0.06555436 | 0.06773515 | -45.80753 | 0.06773515 | -45.80753 | 1.016548e-15 | -9.887924e-16 | 2.359224e-16 | 0.353721 | 0.4899441 | 0.8436651
1427788649706.5 | 0.0029397 | 1.66158 | 0.01614758 | 9.664083 | 2.760588 | 0.05366101 | 0.01943826 | 1.659555 | 0.01615091 | 9.666073 | 2.753861 | 0.05360664 | 0.01946599 | 1.99188 | 0.002025289 | -3.323919e-06 | -0.001989315 | 0.006726366 | 5.437461e-05 | -0.01725137 | -0.2260168 | -0.01725137 | -0.2260168 | 0.2266742 | -45.62927 | 0.2266742 | -45.62927 | 5.835276e-16 | -5.828671e-16 | -2.775558e-17 | 0.353721 | 0.4899441 | 0.8436651
1434050880626.2 | 0.0029397 | 1.665605 | 0.02891265 | 17.37967 | 2.773404 | 0.09631411 | 0.03472776 | 1.663567 | 0.02891573 | 17.38153 | 2.766619 | 0.09620651 | 0.03477404 | 3.843588 | 0.002038171 | -3.08297e-06 | -0.001853203 | 0.006785601 | 0.0001076004 | -0.04611908 | -0.05643568 | -0.04611908 | -0.05643568 | 0.07288316 | -46.23823 | 0.07288316 | -46.23823 | 6.300653e-16 | -5.065393e-16 | 3.747003e-16 | 0.353721 | 0.4899441 | 0.8436651
1440313111546.0 | 0.0029397 | 1.659649 | 0.01777749 | 10.73288 | 2.754119 | 0.05900877 | 0.02142565 | 1.657639 | 0.01778073 | 10.73484 | 2.74745 | 0.05894804 | 0.02145555 | 3.69077 | 0.002010395 | -3.24077e-06 | -0.001956565 | 0.006669175 | 6.07355e-05 | -0.07814405 | -0.1773217 | -0.07814405 | -0.1773217 | 0.1937769 | -45.96818 | 0.1937769 | -45.96818 | 5.461928e-16 | 4.857226e-16 | -2.498002e-16 | 0.353721 | 0.4899441 | 0.8436651
1446575342465.8 | 0.0029397 | 1.662812 | 0.027545 | 16.70217 | 2.764184 | 0.09160429 | 0.03313972 | 1.660794 | 0.02754805 | 16.70402 | 2.757477 | 0.09150324 | 0.03318369 | 3.929259 | 0.002018155 | -3.049155e-06 | -0.001848884 | 0.006707718 | 0.0001010521 | -0.06551994 | -0.04685244 | -0.06551994 | -0.04685244 | 0.08054821 | -46.50311 | 0.08054821 | -46.50311 | 1.972404e-16 | 1.249001e-16 | -1.526557e-16 | 0.353721 | 0.4899441 | 0.8436651
1452837573385.5 | 0.0029397 | 1.659444 | 0.01814668 | 11.05105 | 2.753426 | 0.06022681 | 0.02187341 | 1.65745 | 0.01814986 | 11.05298 | 2.746813 | 0.06016499 | 0.02190357 | 4.470717 | 0.001993678 | -3.178551e-06 | -0.001935688 | 0.006612934 | 6.182069e-05 | -0.1455144 | -0.1141244 | -0.1455144 | -0.1141244 | 0.1849292 | -46.45881 | 0.1849292 | -46.45881 | 1.443557e-15 | -8.881784e-16 | 1.137979e-15 | 0.353721 | 0.4899441 | 0.8436651
1459099804305.3 | 0.0029397 | 1.662739 | 0.02721595 | 16.64553 | 2.763961 | 0.09050607 | 0.03274506 | 1.660739 | 0.02721896 | 16.64737 | 2.757313 | 0.09040716 | 0.03278814 | 3.922221 | 0.002000281 | -3.001027e-06 | -0.001835457 | 0.006648055 | 9.891129e-05 | -0.08067854 | -0.009383535 | -0.08067854 | -0.009383535 | 0.08122239 | -47.0081 | 0.08122239 | -47.0081 | 1.196959e-16 | 0 | -1.196959e-16 | 0.353721 | 0.4899441 | 0.8436651
1465362035225.0 | 0.0029397 | 1.658903 | 0.01856994 | 11.40629 | 2.751613 | 0.06161144 | 0.02239103 | 1.656925 | 0.01857306 | 11.40821 | 2.745056 | 0.06154833 | 0.02242152 | 4.46362 | 0.001977329 | -3.116252e-06 | -0.001914109 | 0.006556599 | 6.311098e-05 | -0.1718529 | -0.03576476 | -0.1718529 | -0.03576476 | 0.175535 | -46.91871 | 0.175535 | -46.91871 | 1.023222e-15 | -2.498002e-16 | 9.922618e-16 | 0.353721 | 0.4899441 | 0.8436651
1471624266144.8 | 0.0029397 | 1.661056 | 0.02627927 | 16.21061 | 2.758417 | 0.08730269 | 0.03164956 | 1.659074 | 0.02628223 | 16.21244 | 2.751837 | 0.08720836 | 0.03169096 | 3.722957 | 0.001981672 | -2.962402e-06 | -0.001827385 | 0.006579564 | 9.432408e-05 | -0.08405835 | 0.02085127 | -0.08405835 | 0.02085127 | 0.0866059 | -47.36704 | 0.0866059 | -47.36704 | 6.496765e-16 | 1.665335e-16 | 6.279699e-16 | 0.353721 | 0.4899441 | 0.8436651
1477886497064.6 | 0.0029397 | 1.658894 | 0.01744968 | 10.8098 | 2.751625 | 0.05789436 | 0.02104006 | 1.656935 | 0.01745276 | 10.81171 | 2.74513 | 0.0578362 | 0.02106865 | 3.75862 | 0.001958734 | -3.077177e-06 | -0.001906263 | 0.006494935 | 5.816121e-05 | -0.18291 | 0.05711475 | -0.18291 | 0.05711475 | 0.1916198 | -47.42655 | 0.1916198 | -47.42655 | 1.685566e-15 | -4.996004e-16 | -1.609823e-15 | 0.353721 | 0.4899441 | 0.8436651
1484148727984.3 | 0.0029397 | 1.661011 | 0.0270232 | 16.81138 | 2.758228 | 0.08977168 | 0.03254687 | 1.659045 | 0.0270261 | 16.81318 | 2.7517 | 0.08967502 | 0.03258895 | 2.911261 | 0.001966165 | -2.894618e-06 | -0.001800769 | 0.006527935 | 9.665954e-05 | -0.05806558 | 0.0539888 | -0.05806558 | 0.0539888 | 0.07928684 | -47.87292 | 0.07928684 | -47.87292 | 4.388542e-17 | -4.163336e-17 | -1.387779e-17 | 0.353721 | 0.4899441 | 0.8436651
1490410958904.1 | 0.0029397 | 1.658121 | 0.01599473 | 9.992452 | 2.749109 | 0.05304239 | 0.01929439 | 1.656181 | 0.01599777 | 9.994351 | 2.74268 | 0.0529904 | 0.01932067 | 2.418196 | 0.001939896 | -3.040461e-06 | -0.00189948 | 0.006429497 | 5.19851e-05 | -0.1595408 | 0.1457676 | -0.1595408 | 0.1457676 | 0.2161052 | -47.86421 | 0.2161052 | -47.86421 | 1.845276e-15 | -1.276756e-15 | -1.332268e-15 | 0.353721 | 0.4899441 | 0.8436651
1496673189823.9 | 0.0029397 | 1.659494 | 0.02829362 | 17.75026 | 2.753118 | 0.09390617 | 0.03410902 | 1.657542 | 0.02829644 | 17.75202 | 2.746644 | 0.09380506 | 0.03415261 | 1.753376 | 0.001951736 | -2.812497e-06 | -0.001764445 | 0.006474137 | 0.0001011197 | -0.03016197 | 0.06215016 | -0.03016197 | 0.06215016 | 0.06908246 | -48.24286 | 0.06908246 | -48.24286 | 6.138078e-17 | 4.510281e-17 | 4.163336e-17 | 0.353721 | 0.4899441 | 0.8436651
1502935420743.6 | 0.0029397 | 1.658063 | 0.01447096 | 9.116476 | 2.748964 | 0.04798754 | 0.01745659 | 1.656142 | 0.01447397 | 9.118369 | 2.742596 | 0.04794189 | 0.01748048 | 1.320126 | 0.001921272 | -3.005224e-06 | -0.001893243 | 0.006367575 | 4.565116e-05 | -0.07913225 | 0.2327163 | -0.07913225 | 0.2327163 | 0.2458023 | -48.36691 | 0.2458023 | -48.36691 | 1.568927e-15 | 1.512679e-15 | 4.163336e-16 | 0.353721 | 0.4899441 | 0.8436651