## Sheet1
freq_Hz | thickness_m | n_final | k_final | alpha_final | eps_r_final | eps_i_final | loss_tan_final | n_seed | k_seed | alpha_seed | eps_r_seed | eps_i_seed | loss_tan_seed | alpha_max | delta_n | delta_k | delta_alpha | delta_eps_r | delta_eps_i | H_meas_real | H_meas_imag | H_model_real | H_model_imag | H_meas_mag | H_meas_phi | H_model_mag | H_model_phi | error_abs | error_real | error_imag | TV_n | TV_k | TV_total
300587084148.7 | 0.0029297 | 1.666454 | 0.006242019 | 0.7864744 | 2.777031 | 0.02080408 | 0.007491483 | 1.655734 | 0.006328802 | 0.7974087 | 2.741416 | 0.02095763 | 0.00764482 | 29.61408 | 0.01072008 | -8.678309e-05 | -0.01093439 | 0.03561522 | -0.0001535496 | 0.80595 | 0.2202797 | 0.80595 | 0.2202797 | 0.835511 | 0.2668007 | 0.835511 | 0.2668007 | 1.890642e-15 | -1.110223e-16 | 1.887379e-15 | 0.3193466 | 0.4627842 | 0.7821308
306849315068.5 | 0.0029297 | 1.670008 | 0.005544994 | 0.7132067 | 2.788896 | 0.01852037 | 0.006640752 | 1.659512 | 0.005628406 | 0.7239353 | 2.753949 | 0.01868082 | 0.006783284 | 29.81544 | 0.01049584 | -8.341238e-05 | -0.01072864 | 0.03494703 | -0.000160449 | 0.8427279 | -0.04768164 | 0.8427279 | -0.04768164 | 0.8440757 | -0.05651986 | 0.8440757 | -0.05651986 | 1.914179e-15 | -2.220446e-16 | -1.901257e-15 | 0.3193466 | 0.4627842 | 0.7821308
313111545988.3 | 0.0029297 | 1.67163 | 0.006758889 | 0.8870816 | 2.794301 | 0.02259672 | 0.008086718 | 1.661334 | 0.006839114 | 0.8976109 | 2.759985 | 0.02272411 | 0.008233418 | 29.1804 | 0.01029545 | -8.022527e-05 | -0.0105293 | 0.03431546 | -0.0001273904 | 0.774134 | -0.278329 | 0.774134 | -0.278329 | 0.8226484 | -0.3451447 | 0.8226484 | -0.3451447 | 3.092723e-15 | 1.110223e-15 | 2.88658e-15 | 0.3193466 | 0.4627842 | 0.7821308
319373776908.0 | 0.0029297 | 1.67088 | 0.0101109 | 1.353563 | 2.791737 | 0.03378821 | 0.01210293 | 1.66076 | 0.01018807 | 1.363893 | 2.758021 | 0.03383988 | 0.01226962 | 29.70048 | 0.01011926 | -7.716533e-05 | -0.01033024 | 0.03371529 | -5.167656e-05 | 0.6392723 | -0.4263458 | 0.6392723 | -0.4263458 | 0.7684008 | -0.5881804 | 0.7684008 | -0.5881804 | 4.577567e-16 | -1.110223e-16 | -4.440892e-16 | 0.3193466 | 0.4627842 | 0.7821308
325636007827.8 | 0.0029297 | 1.667922 | 0.009105813 | 1.242912 | 2.781882 | 0.03037558 | 0.01091908 | 1.658005 | 0.009179902 | 1.253025 | 2.748897 | 0.03044065 | 0.01107377 | 29.38594 | 0.009916994 | -7.408866e-05 | -0.01011284 | 0.03298456 | -6.507418e-05 | 0.5514894 | -0.5534389 | 0.5514894 | -0.5534389 | 0.7813035 | -0.7871626 | 0.7813035 | -0.7871626 | 9.420555e-16 | -6.661338e-16 | -6.661338e-16 | 0.3193466 | 0.4627842 | 0.7821308
331898238747.6 | 0.0029297 | 1.667621 | 0.007486816 | 1.041577 | 2.780905 | 0.02497035 | 0.008979217 | 1.657903 | 0.007558088 | 1.051492 | 2.748586 | 0.02506116 | 0.009117836 | 29.52106 | 0.009717947 | -7.127255e-05 | -0.009915541 | 0.03231835 | -9.081305e-05 | 0.4086874 | -0.6932219 | 0.4086874 | -0.6932219 | 0.8047248 | -1.038098 | 0.8047248 | -1.038098 | 2.775558e-16 | 2.775558e-16 | 0 | 0.3193466 | 0.4627842 | 0.7821308
338160469667.3 | 0.0029297 | 1.670156 | 0.005767338 | 0.8174993 | 2.789388 | 0.01926471 | 0.006906429 | 1.66063 | 0.005836043 | 0.827238 | 2.757659 | 0.01938302 | 0.007028795 | 28.98655 | 0.009525612 | -6.870541e-05 | -0.009738744 | 0.03172857 | -0.0001183137 | 0.1839229 | -0.8106576 | 0.1839229 | -0.8106576 | 0.8312602 | -1.347692 | 0.8312602 | -1.347692 | 2.498002e-16 | 2.498002e-16 | 0 | 0.3193466 | 0.4627842 | 0.7821308
344422700587.1 | 0.0029297 | 1.671275 | 0.008176911 | 1.180511 | 2.793095 | 0.02733174 | 0.009785468 | 1.661906 | 0.008243241 | 1.190088 | 2.761863 | 0.02739898 | 0.009920471 | 29.60849 | 0.009369575 | -6.633055e-05 | -0.009576229 | 0.03123158 | -6.72419e-05 | -0.04559884 | -0.78676 | -0.04559884 | -0.78676 | 0.7880803 | -1.628689 | 0.7880803 | -1.628689 | 2.013965e-15 | 1.935951e-15 | -5.551115e-16 | 0.3193466 | 0.4627842 | 0.7821308
350684931506.8 | 0.0029297 | 1.6705 | 0.009979435 | 1.46694 | 2.79047 | 0.03334129 | 0.01194827 | 1.661285 | 0.01004342 | 1.476345 | 2.759767 | 0.03336996 | 0.01209159 | 29.24008 | 0.009214821 | -6.398507e-05 | -0.009405566 | 0.03070308 | -2.867746e-05 | -0.2226533 | -0.7222468 | -0.2226533 | -0.7222468 | 0.7557877 | -1.869831 | 0.7557877 | -1.869831 | 3.053113e-16 | 3.053113e-16 | 0 | 0.3193466 | 0.4627842 | 0.7821308
356947162426.6 | 0.0029297 | 1.668057 | 0.00966963 | 1.446781 | 2.78232 | 0.03225898 | 0.01159427 | 1.659006 | 0.009731303 | 1.456009 | 2.752206 | 0.03228858 | 0.01173189 | 29.30075 | 0.009050948 | -6.167394e-05 | -0.009227728 | 0.03011427 | -2.959621e-05 | -0.3657798 | -0.6642478 | -0.3657798 | -0.6642478 | 0.7583007 | -2.074152 | 0.7583007 | -2.074152 | 6.473657e-16 | 5.551115e-16 | -3.330669e-16 | 0.3193466 | 0.4627842 | 0.7821308
363209393346.4 | 0.0029297 | 1.668247 | 0.007717266 | 1.174924 | 2.782988 | 0.02574861 | 0.009252145 | 1.659365 | 0.007776809 | 1.183989 | 2.753432 | 0.02580913 | 0.009373439 | 29.36907 | 0.008881761 | -5.954299e-05 | -0.009065189 | 0.02955598 | -6.05213e-05 | -0.5463363 | -0.56936 | -0.5463363 | -0.56936 | 0.7890844 | -2.335561 | 0.7890844 | -2.335561 | 8.082546e-16 | 2.220446e-16 | -7.771561e-16 | 0.3193466 | 0.4627842 | 0.7821308
369471624266.1 | 0.0029297 | 1.669803 | 0.006819649 | 1.056166 | 2.788195 | 0.02277494 | 0.008168345 | 1.661078 | 0.006877223 | 1.065083 | 2.759132 | 0.0228472 | 0.008280577 | 29.60388 | 0.008725319 | -5.757366e-05 | -0.008916493 | 0.02906378 | -7.22614e-05 | -0.6991563 | -0.3944332 | -0.6991563 | -0.3944332 | 0.8027435 | -2.627946 | 0.8027435 | -2.627946 | 1.44329e-15 | 5.551115e-16 | -1.332268e-15 | 0.3193466 | 0.4627842 | 0.7821308
375733855185.9 | 0.0029297 | 1.671584 | 0.009305741 | 1.465617 | 2.794105 | 0.03111065 | 0.01113439 | 1.662988 | 0.009361503 | 1.474399 | 2.76544 | 0.03113613 | 0.01125901 | 28.89374 | 0.008596144 | -5.57619e-05 | -0.008782276 | 0.0286655 | -2.547571e-05 | -0.7383461 | -0.1615381 | -0.7383461 | -0.1615381 | 0.7558105 | -2.926203 | 0.7558105 | -2.926203 | 5.214799e-16 | 2.220446e-16 | -4.718448e-16 | 0.3193466 | 0.4627842 | 0.7821308
381996086105.7 | 0.0029297 | 1.669792 | 0.010391 | 1.663816 | 2.788098 | 0.03470161 | 0.01244634 | 1.66133 | 0.0104449 | 1.672447 | 2.759909 | 0.03470486 | 0.01257464 | 29.29386 | 0.008462121 | -5.390509e-05 | -0.008631332 | 0.02818948 | -3.248564e-06 | -0.7343806 | 0.0004870375 | -0.7343806 | 0.0004870375 | 0.7343808 | -3.142256 | 0.7343808 | -3.142256 | 7.833715e-16 | -2.220446e-16 | 7.512437e-16 | 0.3193466 | 0.4627842 | 0.7821308
388258317025.4 | 0.0029297 | 1.667928 | 0.01034297 | 1.683275 | 2.781878 | 0.03450266 | 0.01240265 | 1.659603 | 0.0103951 | 1.691759 | 2.754175 | 0.03450347 | 0.0125277 | 29.39607 | 0.008325269 | -5.212615e-05 | -0.008483314 | 0.02770368 | -8.014348e-07 | -0.7158206 | 0.1554037 | -0.7158206 | 0.1554037 | 0.7324954 | -3.355374 | 0.7324954 | -3.355374 | 3.043636e-15 | -6.661338e-16 | -2.969847e-15 | 0.3193466 | 0.4627842 | 0.7821308
394520547945.2 | 0.0029297 | 1.668358 | 0.007732352 | 1.278705 | 2.783357 | 0.02580066 | 0.009269618 | 1.660181 | 0.007782824 | 1.287052 | 2.756139 | 0.02584179 | 0.009376082 | 28.96753 | 0.008176956 | -5.047181e-05 | -0.008346563 | 0.02721809 | -4.113043e-05 | -0.6888408 | 0.3598412 | -0.6888408 | 0.3598412 | 0.7771662 | -3.622989 | 0.7771662 | -3.622989 | 2.665113e-15 | 1.554312e-15 | 2.164935e-15 | 0.3193466 | 0.4627842 | 0.7821308
400782778865.0 | 0.0029297 | 1.669826 | 0.008404552 | 1.411929 | 2.788249 | 0.02806828 | 0.01006663 | 1.661773 | 0.008453505 | 1.420153 | 2.761417 | 0.02809561 | 0.01017434 | 29.22803 | 0.008053331 | -4.895342e-05 | -0.008223965 | 0.02683129 | -2.732966e-05 | -0.5446794 | 0.5328566 | -0.5446794 | 0.5328566 | 0.7619789 | -3.916019 | 0.7619789 | -3.916019 | 6.28037e-16 | 4.440892e-16 | 4.440892e-16 | 0.3193466 | 0.4627842 | 0.7821308
407045009784.7 | 0.0029297 | 1.671156 | 0.009362233 | 1.59739 | 2.792676 | 0.03129151 | 0.01120485 | 1.663221 | 0.009409733525 | 1.605495 | 2.766216 | 0.03130094 | 0.01131543 | 28.97019 | 0.00793523 | -4.750053e-05 | -0.008104571 | 0.02645994 | -9.424828e-06 | -0.3591591 | 0.6486076 | -0.3591591 | 0.6486076 | 0.7414088 | -4.20668 | 0.7414088 | -4.20668 | 2.482534e-16 | -1.110223e-16 | -2.220446e-16 | 0.3193466 | 0.4627842 | 0.7821308
413307240704.5 | 0.0029297 | 1.668885 | 0.01130341 | 1.958265 | 2.78505 | 0.03772817 | 0.01354668 | 1.661059 | 0.01134943 | 1.966238 | 2.758988 | 0.03770413 | 0.01366593 | 29.12687 | 0.007826422 | -4.602089e-05 | -0.007972917 | 0.02606259 | 2.404359e-05 | -0.2116284 | 0.6708878 | -0.2116284 | 0.6708878 | 0.703475 | -4.406823 | 0.703475 | -4.406823 | 2.482534e-16 | 2.220446e-16 | -1.110223e-16 | 0.3193466 | 0.4627842 | 0.7821308
419569471624.3 | 0.0029297 | 1.668392 | 0.01013381 | 1.782238 | 2.783429 | 0.03381434 | 0.01214844 | 1.660689 | 0.01017845 | 1.79009 | 2.757785 | 0.0338065 | 0.01225857 | 29.30997 | 0.007702776 | -4.464239e-05 | -0.007851281 | 0.02564407 | 7.842652e-06 | -0.04393837 | 0.7205645 | -0.04393837 | 0.7205645 | 0.7219029 | -4.651487 | 0.7219029 | -4.651487 | 3.36109e-15 | 3.344547e-15 | 3.330669e-16 | 0.3193466 | 0.4627842 | 0.7821308
425831702544.0 | 0.0029297 | 1.667559 | 0.008707338 | 1.55422 | 2.780676 | 0.02903999 | 0.0104435 | 1.659977 | 0.00875065 | 1.561951 | 2.755448 | 0.02905176 | 0.01054339 | 28.93377 | 0.007581287 | -4.331195e-05 | -0.007730987 | 0.02522776 | -1.176808e-05 | 0.1296273 | 0.7351746 | 0.1296273 | 0.7351746 | 0.7465152 | -4.886917 | 0.7465152 | -4.886917 | 1.110223e-16 | -1.110223e-16 | 0 | 0.3193466 | 0.4627842 | 0.7821308
432093933463.8 | 0.0029297 | 1.6705 | 0.008736464 | 1.582352 | 2.790494 | 0.02918852 | 0.01045999 | 1.663028 | 0.008778596 | 1.589983 | 2.765586 | 0.02919811 | 0.01055766 | 28.86459 | 0.007471653 | -4.213225e-05 | -0.00763101 | 0.0249077 | -9.582591e-06 | 0.3622807 | 0.6488262 | 0.3622807 | 0.6488262 | 0.7431169 | -5.22163 | 0.7431169 | -5.22163 | 2.681252e-15 | -2.38698e-15 | 1.221245e-15 | 0.3193466 | 0.4627842 | 0.7821308
438356164383.6 | 0.0029297 | 1.669606 | 0.0100633 | 1.849085 | 2.787483 | 0.0336035 | 0.01205514 | 1.662234 | 0.01010422 | 1.856604 | 2.762919 | 0.03359116 | 0.01215785 | 28.59745 | 0.007372299 | -4.092196e-05 | -0.007519218 | 0.02456414 | 1.233562e-05 | 0.4834154 | 0.5264601 | 0.4834154 | 0.5264601 | 0.7147382 | -5.455189 | 0.7147382 | -5.455189 | 1.535363e-15 | -1.165734e-15 | 9.992007e-16 | 0.3193466 | 0.4627842 | 0.7821308
444618395303.3 | 0.0029297 | 1.669904 | 0.0116242 | 2.166405 | 2.788443 | 0.03882258 | 0.01392267 | 1.662627 | 0.01166398 | 2.173819 | 2.764191 | 0.03878569 | 0.01403148 | 28.64852 | 0.007277064 | -3.978154e-05 | -0.007414096 | 0.02425196 | 3.689637e-05 | 0.5770792 | 0.363922 | 0.5770792 | 0.363922 | 0.682246 | -5.720549 | 0.682246 | -5.720549 | 2.2651e-15 | 1.332268e-15 | -1.831868e-15 | 0.3193466 | 0.4627842 | 0.7821308
450880626223.1 | 0.0029297 | 1.667137 | 0.01023938 | 1.935193 | 2.77924 | 0.03414089 | 0.01228425 | 1.659968 | 0.010278 | 1.942493 | 2.75539 | 0.03412232 | 0.01238385 | 28.65405 | 0.007168397 | -3.862631e-05 | -0.007300187 | 0.0238508 | 1.856292e-05 | 0.6552986 | 0.2628268 | 0.6552986 | 0.2628268 | 0.7060412 | -5.901749 | 0.7060412 | -5.901749 | 1.186693e-15 | -2.220446e-16 | 1.165734e-15 | 0.3193466 | 0.4627842 | 0.7821308
457142857142.9 | 0.0029297 | 1.668796 | 0.009638152 | 1.846864 | 2.784786 | 0.03216821 | 0.01155141 | 1.661729 | 0.00967576 | 1.85407 | 2.761248 | 0.03215697 | 0.01164581 | 28.42962 | 0.00706703 | -3.760784e-05 | -0.007206419 | 0.02353764 | 1.123818e-05 | 0.7128687 | 0.05590669 | 0.7128687 | 0.05590669 | 0.7150575 | -6.204921 | 0.7150575 | -6.204921 | 5.865315e-16 | -1.110223e-16 | -5.759282e-16 | 0.3193466 | 0.4627842 | 0.7821308
463405088062.6 | 0.0029297 | 1.6693 | 0.00868872 | 1.687741 | 2.786488 | 0.02900817 | 0.0104103 | 1.662334 | 0.008725325 | 1.694851 | 2.763278 | 0.0290088 | 0.01049797 | 28.34373 | 0.006966531 | -3.660504e-05 | -0.007110348 | 0.02321057 | -6.391293e-07 | 0.7182199 | -0.1406632 | 0.7182199 | -0.1406632 | 0.7318647 | -6.476587 | 0.7318647 | -6.476587 | 2.237726e-16 | 2.220446e-16 | 2.775558e-17 | 0.3193466 | 0.4627842 | 0.7821308
469667318982.4 | 0.0029297 | 1.670565 | 0.01168272 | 2.299977 | 2.79065 | 0.03903347 | 0.01398723 | 1.663675 | 0.01171838 | 2.306997 | 2.767679 | 0.03899115 | 0.01408803 | 28.45528 | 0.00688928 | -3.565787e-05 | -0.007019965 | 0.02297135 | 4.232477e-05 | 0.5912599 | -0.312921 | 0.5912599 | -0.312921 | 0.6689603 | -6.769954 | 0.6689603 | -6.769954 | 3.510833e-16 | -1.110223e-16 | -3.330669e-16 | 0.3193466 | 0.4627842 | 0.7821308
475929549902.2 | 0.0029297 | 1.668485 | 0.010986 | 2.191651 | 2.783722 | 0.03665996 | 0.0131694 | 1.66169 | 0.01102069 | 2.198571 | 2.761093 | 0.03662594 | 0.01326501 | 28.24125 | 0.006794986 | -3.468741e-05 | -0.006919961 | 0.02262926 | 3.401998e-05 | 0.5269585 | -0.429582 | 0.5269585 | -0.429582 | 0.679872 | -6.967132 | 0.679872 | -6.967132 | 4.33556e-16 | 3.330669e-16 | 2.775558e-16 | 0.3193466 | 0.4627842 | 0.7821308
482191780821.9 | 0.0029297 | 1.667913 | 0.01182295 | 2.389654 | 2.781795 | 0.03943932 | 0.01417765 | 1.661202 | 0.01185673 | 2.39648 | 2.759452 | 0.03939285 | 0.01427561 | 28.50529 | 0.006710966 | -3.377655e-05 | -0.006826911 | 0.02234238 | 4.646752e-05 | 0.398073 | -0.5270571 | 0.398073 | -0.5270571 | 0.6604932 | -7.207113 | 0.6604932 | -7.207113 | 1.452866e-15 | -1.054712e-15 | -9.992007e-16 | 0.3193466 | 0.4627842 | 0.7821308
488454011741.7 | 0.0029297 | 1.668051 | 0.009206088 | 1.884898 | 2.782311 | 0.03071246 | 0.01103847 | 1.66144 | 0.009239012 | 1.891639 | 2.760296 | 0.03070012 | 0.01112204 | 28.72673 | 0.006611834 | -3.292359e-05 | -0.006740933 | 0.02201465 | 1.233715e-05 | 0.2674185 | -0.65897 | 0.2674185 | -0.65897 | 0.7111639 | -7.468474 | 0.7111639 | -7.468474 | 4.002966e-16 | 2.220446e-16 | 3.330669e-16 | 0.3193466 | 0.4627842 | 0.7821308
494716242661.4 | 0.0029297 | 1.669511 | 0.01093369 | 2.267317 | 2.787146 | 0.03650783 | 0.01309864 | 1.662974 | 0.01096581 | 2.273977 | 2.765362 | 0.03647171 | 0.01318877 | 28.25016 | 0.006536719 | -3.211745e-05 | -0.006660186 | 0.02178422 | 3.611999e-05 | 0.05678657 | -0.6698718 | 0.05678657 | -0.6698718 | 0.6722744 | -7.769412 | 0.6722744 | -7.769412 | 4.535829e-16 | 3.95517e-16 | 2.220446e-16 | 0.3193466 | 0.4627842 | 0.7821308
500978473581.2 | 0.0029297 | 1.669544 | 0.01087261 | 2.283189 | 2.787259 | 0.03630459 | 0.01302519 | 1.663089 | 0.01090393 | 2.289766 | 2.765747 | 0.0362684 | 0.01311342 | 28.54216 | 0.006454713 | -3.131912e-05 | -0.006576848 | 0.02151187 | 3.618611e-05 | -0.1160509 | -0.6605935 | -0.1160509 | -0.6605935 | 0.6707097 | -8.027884 | 0.6707097 | -8.027884 | 4.965068e-16 | -2.220446e-16 | 4.440892e-16 | 0.3193466 | 0.4627842 | 0.7821308
507240704501.0 | 0.0029297 | 1.668198 | 0.01279633 | 2.72075 | 2.78272 | 0.04269361 | 0.0153424 | 1.661813 | 0.01282684 | 2.727238 | 2.76146 | 0.04263164 | 0.01543808 | 28.73282 | 0.006384261 | -3.051414e-05 | -0.006487903 | 0.02126044 | 6.197259e-05 | -0.2387087 | -0.5821572 | -0.2387087 | -0.5821572 | 0.629197 | -8.243115 | 0.629197 | -8.243115 | 7.776516e-16 | -6.383782e-16 | 4.440892e-16 | 0.3193466 | 0.4627842 | 0.7821308
513502935420.7 | 0.0029297 | 1.667716 | 0.01083532 | 2.332244 | 2.781161 | 0.03614049 | 0.01299475 | 1.661419 | 0.0108651 | 2.338653 | 2.760196 | 0.03610298 | 0.01307986 | 28.88074 | 0.006297054 | -2.9778e-05 | -0.006409551 | 0.02096439 | 3.751373e-05 | -0.3930594 | -0.5377551 | -0.3930594 | -0.5377551 | 0.6660902 | -8.485163 | 0.6660902 | -8.485163 | 5.551115e-17 | 5.551115e-17 | 0 | 0.3193466 | 0.4627842 | 0.7821308
519765166340.5 | 0.0029297 | 1.667722 | 0.01102711 | 2.40247 | 2.781175 | 0.03678031 | 0.01322473 | 1.6615 | 0.01105617 | 2.408802 | 2.76046 | 0.03673966 | 0.01330925 | 28.59664 | 0.006222088 | -2.906279e-05 | -0.006331894 | 0.02071535 | 4.064764e-05 | -0.5115049 | -0.4159366 | -0.5115049 | -0.4159366 | 0.6592727 | -8.742062 | 0.6592727 | -8.742062 | 7.021667e-16 | -2.220446e-16 | 6.661338e-16 | 0.3193466 | 0.4627842 | 0.7821308
526027397260.3 | 0.0029297 | 1.669264 | 0.01044192 | 2.302385 | 2.786332 | 0.03486064 | 0.0125113 | 1.663118 | 0.01047032 | 2.308647 | 2.765853 | 0.03482677 | 0.01259169 | 28.63225 | 0.006145335 | -2.840034e-05 | -0.006262116 | 0.0204792 | 3.387196e-05 | -0.6221064 | -0.2456619 | -0.6221064 | -0.2456619 | 0.6688544 | -9.048687 | 0.6688544 | -9.048687 | 1.510067e-15 | 4.440892e-16 | -1.44329e-15 | 0.3193466 | 0.4627842 | 0.7821308
532289628180.0 | 0.0029297 | 1.668619 | 0.01244437 | 2.776578 | 2.784134 | 0.04152981 | 0.0149166 | 1.662537 | 0.01247208 | 2.782762 | 2.763873 | 0.04147058 | 0.01500452 | 28.39335 | 0.006082221 | -2.771249e-05 | -0.006183192 | 0.02026152 | 5.92327e-05 | -0.6179165 | -0.08715492 | -0.6179165 | -0.08715492 | 0.6240327 | -9.284656 | 0.6240327 | -9.284656 | 2.142085e-15 | -4.440892e-16 | 2.095546e-15 | 0.3193466 | 0.4627842 | 0.7821308
538551859099.8 | 0.0029297 | 1.668281 | 0.01212194 | 2.736458 | 2.783015 | 0.0404456 | 0.01453302 | 1.662271 | 0.01214901 | 2.742568 | 2.762998 | 0.04038989 | 0.01461814 | 28.49577 | 0.006010024 | -2.706783e-05 | -0.006110407 | 0.02001736 | 5.571814e-05 | -0.6242292 | 0.06632277 | -0.6242292 | 0.06632277 | 0.6277426 | -9.530628 | 0.6277426 | -9.530628 | 3.787899e-15 | 5.551115e-16 | 3.747003e-15 | 0.3193466 | 0.4627842 | 0.7821308
544814090019.6 | 0.0029297 | 1.666626 | 0.01210506 | 2.764424 | 2.777496 | 0.04034923 | 0.0145272 | 1.660685 | 0.01213149 | 2.770458 | 2.757729 | 0.04029317 | 0.014611 | 27.67271 | 0.00594082 | -2.642351e-05 | -0.006034315 | 0.0197676 | 5.606575e-05 | -0.596008 | 0.1892459 | -0.596008 | 0.1892459 | 0.6253316 | -9.732232 | 0.6253316 | -9.732232 | 1.40543e-15 | -2.220446e-16 | -1.387779e-15 | 0.3193466 | 0.4627842 | 0.7821308
551076320939.3 | 0.0029297 | 1.668041 | 0.01077996 | 2.490107 | 2.782246 | 0.03596283 | 0.01292583 | 1.662174 | 0.01080581 | 2.496079 | 2.762705 | 0.03592228 | 0.01300257 | 27.81685 | 0.005867472 | -2.585438e-05 | -0.00597221 | 0.0195405 | 4.055324e-05 | -0.5327577 | 0.3738337 | -0.5327577 | 0.3738337 | 0.6508321 | -10.03664 | 0.6508321 | -10.03664 | 1.066334e-15 | 6.661338e-16 | 8.326673e-16 | 0.3193466 | 0.4627842 | 0.7821308
557338551859.1 | 0.0029297 | 1.667761 | 0.01149766 | 2.686073 | 2.781294 | 0.0383507 | 0.0137888 | 1.661956 | 0.01152293 | 2.691976 | 2.761965 | 0.0383012 | 0.01386737 | 24.59234 | 0.005804686 | -2.526712e-05 | -0.005902881 | 0.01932854 | 4.949495e-05 | -0.4130972 | 0.4788877 | -0.4130972 | 0.4788877 | 0.6324419 | -10.2838 | 0.6324419 | -10.2838 | 1.265849e-15 | 9.992007e-16 | 7.771561e-16 | 0.3193466 | 0.4627842 | 0.7821308
563600782778.9 | 0.0029297 | 1.66896 | 0.01234643 | 2.916769 | 2.785276 | 0.04121139 | 0.01479616 | 1.663216 | 0.01237114 | 2.922608 | 2.766135 | 0.04115178 | 0.01487699 | 26.6199 | 0.005743905 | -2.471693e-05 | -0.005839226 | 0.01914031 | 5.96142e-05 | -0.2457107 | 0.559763 | -0.2457107 | 0.559763 | 0.611317 | -10.58194 | 0.611317 | -10.58194 | 2.767914e-15 | -2.581269e-15 | -9.992007e-16 | 0.3193466 | 0.4627842 | 0.7821308
569863013698.6 | 0.0029297 | 1.667198 | 0.01270666 | 3.035225 | 2.779386 | 0.04236902 | 0.01524402 | 1.661515 | 0.0127308 | 3.040993 | 2.760471 | 0.04230485 | 0.01532523 | 27.03142 | 0.005682281 | -2.4148e-05 | -0.005768208 | 0.0189153 | 6.416103e-05 | -0.1300518 | 0.5867193 | -0.1300518 | 0.5867193 | 0.6009601 | -10.77744 | 0.6009601 | -10.77744 | 3.321868e-15 | -3.275158e-15 | -5.551115e-16 | 0.3193466 | 0.4627842 | 0.7821308
576125244618.4 | 0.0029297 | 1.667528 | 0.01222986 | 2.953436 | 2.7805 | 0.04078727 | 0.01466904 | 1.661909 | 0.01225349 | 2.959143 | 2.761793 | 0.04072839 | 0.01474708 | 27.49958 | 0.005618503 | -2.363335e-05 | -0.005707308 | 0.01870703 | 5.887405e-05 | 0.03050132 | 0.6074076 | 0.03050132 | 0.6074076 | 0.608173 | -11.04575 | 0.608173 | -11.04575 | 5.89806e-16 | 5.89806e-16 | 0 | 0.3193466 | 0.4627842 | 0.7821308
582387475538.2 | 0.0029297 | 1.666993 | 0.01155325 | 2.820365 | 2.778733 | 0.03851838 | 0.01386185 | 1.661438 | 0.01157637 | 2.82601 | 2.760242 | 0.03846686 | 0.01393604 | 27.17221 | 0.005555236 | -2.312538e-05 | -0.005645338 | 0.01849076 | 5.15193e-05 | 0.1760541 | 0.5946807 | 0.1760541 | 0.5946807 | 0.6201937 | -11.2834 | 0.6201937 | -11.2834 | 3.450745e-15 | 3.302913e-15 | -9.992007e-16 | 0.3193466 | 0.4627842 | 0.7821308
588649706457.9 | 0.0029297 | 1.668474 | 0.01209765 | 2.98502 | 2.783658 | 0.04036924 | 0.01450222 | 1.662975 | 0.0121203 | 2.990609 | 2.76534 | 0.04031153 | 0.01457742 | 27.466 | 0.005498437 | -2.264876e-05 | -0.005588439 | 0.01831831 | 5.770772e-05 | 0.3406291 | 0.5003352 | 0.3406291 | 0.5003352 | 0.6052797 | -11.5933 | 0.6052797 | -11.5933 | 4.041273e-16 | 3.885781e-16 | -1.110223e-16 | 0.3193466 | 0.4627842 | 0.7821308
594911937377.7 | 0.0029297 | 1.667689 | 0.01269171 | 3.164914 | 2.781027 | 0.04233165 | 0.01522159 | 1.662246 | 0.01271386 | 3.170439 | 2.762902 | 0.04226715 | 0.0152981 | 27.02486 | 0.005442979 | -2.215765e-05 | -0.005525424 | 0.01812533 | 6.449842e-05 | 0.4335038 | 0.3996393 | 0.4335038 | 0.3996393 | 0.5896076 | -11.8216 | 0.5896076 | -11.8216 | 1.601186e-15 | -8.881784e-16 | 1.332268e-15 | 0.3193466 | 0.4627842 | 0.7821308
601174168297.5 | 0.0029297 | 1.667447 | 0.01335705 | 3.365891 | 2.780202 | 0.04454436 | 0.01602199 | 1.662058 | 0.01337874 | 3.371356 | 2.762259 | 0.04447249 | 0.01610004 | 27.5621 | 0.00538898 | -2.168657e-05 | -0.005464875 | 0.01794322 | 7.187309e-05 | 0.5032364 | 0.2730137 | 0.5032364 | 0.2730137 | 0.5725237 | -12.06929 | 0.5725237 | -12.06929 | 6.497414e-16 | -2.220446e-16 | 6.106227e-16 | 0.3193466 | 0.4627842 | 0.7821308
607436399217.2 | 0.0029297 | 1.666364 | 0.01233561 | 3.140874 | 2.776618 | 0.04111123 | 0.01480622 | 1.661035 | 0.01235684 | 3.146281 | 2.758885 | 0.0410503 | 0.01487931 | 27.26681 | 0.005329285 | -2.123838e-05 | -0.005407686 | 0.01773319 | 6.092451e-05 | 0.568648 | 0.1639287 | 0.568648 | 0.1639287 | 0.591805 | -12.2857 | 0.591805 | -12.2857 | 5.273559e-16 | 0 | -5.273559e-16 | 0.3193466 | 0.4627842 | 0.7821308
613698630137.0 | 0.0029297 | 1.667476 | 0.01242117 | 3.195264 | 2.780323 | 0.041424 | 0.01489899 | 1.662201 | 0.01244198 | 3.200619 | 2.762758 | 0.04136216 | 0.01497133 | 27.72466 | 0.005275274 | -2.081793e-05 | -0.005355277 | 0.01756548 | 6.184293e-05 | 0.5869215 | -0.01023845 | 0.5869215 | -0.01023845 | 0.5870108 | -12.58381 | 0.5870108 | -12.58381 | 1.148561e-15 | -1.110223e-16 | -1.143183e-15 | 0.3193466 | 0.4627842 | 0.7821308
619960861056.8 | 0.0029297 | 1.667366 | 0.01241987 | 3.227531 | 2.779955 | 0.04141693 | 0.01489842 | 1.662144 | 0.01244026 | 3.232831 | 2.762568 | 0.04135502 | 0.01496978 | 27.60848 | 0.00522198 | -2.039693e-05 | -0.005300517 | 0.01738714 | 6.190734e-05 | 0.5631017 | -0.1557796 | 0.5631017 | -0.1557796 | 0.5842524 | -12.83627 | 0.5842524 | -12.83627 | 1.400213e-15 | -3.330669e-16 | -1.360023e-15 | 0.3193466 | 0.4627842 | 0.7821308
626223091976.5 | 0.0029297 | 1.667698 | 0.01358898 | 3.567017 | 2.781033 | 0.04532465 | 0.01629778 | 1.662524 | 0.01360896 | 3.572262 | 2.763801 | 0.04525046 | 0.01637255 | 27.80611 | 0.005174333 | -1.998017e-05 | -0.005244661 | 0.01723222 | 7.419282e-05 | 0.477039 | -0.2853731 | 0.477039 | -0.2853731 | 0.5558813 | -13.10548 | 0.5558813 | -13.10548 | 5.117875e-16 | -3.330669e-16 | -3.885781e-16 | 0.3193466 | 0.4627842 | 0.7821308
632485322896.3 | 0.0029297 | 1.666352 | 0.01339644 | 3.55164 | 2.776549 | 0.04464635 | 0.0160798 | 1.661229 | 0.01341601 | 3.556829 | 2.759503 | 0.04457414 | 0.01615296 | 27.50655 | 0.005122321 | -1.957239e-05 | -0.005188996 | 0.01704546 | 7.221326e-05 | 0.4101606 | -0.3772172 | 0.4101606 | -0.3772172 | 0.5572473 | -13.30995 | 0.5572473 | -13.30995 | 9.036561e-16 | -6.661338e-16 | -6.106227e-16 | 0.3193466 | 0.4627842 | 0.7821308
638747553816.0 | 0.0029297 | 1.666445 | 0.01317348 | 3.52711 | 2.776865 | 0.04390576 | 0.01581127 | 1.661374 | 0.01319268 | 3.532249 | 2.759988 | 0.04383593 | 0.01588265 | 27.69145 | 0.005071252 | -1.919269e-05 | -0.005138713 | 0.01687671 | 6.983964e-05 | 0.300519 | -0.4716393 | 0.300519 | -0.4716393 | 0.5592453 | -13.56986 | 0.5592453 | -13.56986 | 2.288783e-16 | -2.220446e-16 | 5.551115e-17 | 0.3193466 | 0.4627842 | 0.7821308
645009784735.8 | 0.0029297 | 1.666404 | 0.01235081 | 3.339264 | 2.776749 | 0.04116286 | 0.01482412 | 1.661385 | 0.01236964 | 3.344355 | 2.760046 | 0.04110145 | 0.01489158 | 27.14568 | 0.0050189 | -1.882908e-05 | -0.005090784 | 0.0167023 | 6.141021e-05 | 0.1767618 | -0.5469995 | 0.1767618 | -0.5469995 | 0.5748505 | -13.82461 | 0.5748505 | -13.82461 | 1.716588e-15 | -1.582068e-15 | -6.661338e-16 | 0.3193466 | 0.4627842 | 0.7821308
651272015655.6 | 0.0029297 | 1.667333 | 0.01318768 | 3.600145 | 2.779825 | 0.04397651 | 0.01581989 | 1.662359 | 0.01320615 | 3.605187 | 2.763263 | 0.04390672 | 0.01588945 | 27.45572 | 0.004973804 | -1.84679e-05 | -0.005041609 | 0.01656172 | 6.978533e-05 | 0.01067034 | -0.5531174 | 0.01067034 | -0.5531174 | 0.5532203 | -14.11788 | 0.5532203 | -14.11788 | 8.125323e-16 | -8.049117e-16 | 1.110223e-16 | 0.3193466 | 0.4627842 | 0.7821308
657534246575.3 | 0.0029297 | 1.666677 | 0.01340369 | 3.694297 | 2.777631 | 0.04467922 | 0.01608537 | 1.661749 | 0.01342179 | 3.699288 | 2.761231 | 0.04460731 | 0.01615487 | 26.78343 | 0.004927221 | -1.810708e-05 | -0.004990637 | 0.01640037 | 7.190699e-05 | -0.1141736 | -0.533619 | -0.1141736 | -0.533619 | 0.5456967 | -14.34795 | 0.5456967 | -14.34795 | 3.003026e-15 | -2.928213e-15 | 6.661338e-16 | 0.3193466 | 0.4627842 | 0.7821308
663796477495.1 | 0.0029297 | 1.666497 | 0.01394723 | 3.880719 | 2.777018 | 0.04648605 | 0.01673956 | 1.661614 | 0.01396499 | 3.885659 | 2.760767 | 0.04640886 | 0.01681013 | 26.87112 | 0.004882733 | -1.77568e-05 | -0.004940704 | 0.01625078 | 7.719133e-05 | -0.2356144 | -0.4758766 | -0.2356144 | -0.4758766 | 0.531011 | -14.5969 | 0.531011 | -14.5969 | 9.949513e-16 | -9.15934e-16 | 3.885781e-16 | 0.3193466 | 0.4627842 | 0.7821308
670058708414.9 | 0.0029297 | 1.665793 | 0.01298312 | 3.646541 | 2.774698 | 0.04325439 | 0.01558886 | 1.66096 | 0.01300055 | 3.651437 | 2.758618 | 0.04318678 | 0.01565522 | 26.49268 | 0.004833567 | -1.743005e-05 | -0.00489554 | 0.01608054 | 6.760837e-05 | -0.3486512 | -0.4248559 | -0.3486512 | -0.4248559 | 0.5496 | -14.82436 | 0.5496 | -14.82436 | 1.650465e-15 | -1.221245e-15 | 1.110223e-15 | 0.3193466 | 0.4627842 | 0.7821308
676320939334.6 | 0.0029297 | 1.666661 | 0.01323695 | 3.75258 | 2.777583 | 0.04412301 | 0.0158854 | 1.661871 | 0.01325406 | 3.757431 | 2.76164 | 0.04405309 | 0.01595179 | 26.59344 | 0.004789751 | -1.711289e-05 | -0.00485138 | 0.01594329 | 6.992455e-05 | -0.4491042 | -0.301745 | -0.4491042 | -0.301745 | 0.5410588 | -15.11636 | 0.5410588 | -15.11636 | 3.879828e-15 | 2.164935e-15 | -3.219647e-15 | 0.3193466 | 0.4627842 | 0.7821308
682583170254.4 | 0.0029297 | 1.666681 | 0.01308134 | 3.742803 | 2.777655 | 0.04360484 | 0.01569844 | 1.661936 | 0.01309814 | 3.74761 | 2.761859 | 0.04353654 | 0.01576349 | 25.9508 | 0.004745251 | -1.680107e-05 | -0.004807083 | 0.01579556 | 6.830389e-05 | -0.5118209 | -0.1778252 | -0.5118209 | -0.1778252 | 0.5418325 | -15.37357 | 0.5418325 | -15.37357 | 1.000742e-15 | -3.330669e-16 | 9.436896e-16 | 0.3193466 | 0.4627842 | 0.7821308
688845401174.2 | 0.0029297 | 1.666804 | 0.0143543 | 4.144698 | 2.778028 | 0.04785159 | 0.01722502 | 1.662097 | 0.01437078 | 4.149456 | 2.76236 | 0.04777125 | 0.01729364 | 26.40995 | 0.004706631 | -1.648035e-05 | -0.00475858 | 0.01566838 | 8.033688e-05 | -0.5094834 | -0.03728694 | -0.5094834 | -0.03728694 | 0.5108461 | -15.63491 | 0.5108461 | -15.63491 | 2.33511e-15 | -2.220446e-16 | 2.324529e-15 | 0.3193466 | 0.4627842 | 0.7821308
695107632093.9 | 0.0029297 | 1.665818 | 0.0136864 | 3.987775 | 2.774762 | 0.04559811 | 0.01643316 | 1.661156 | 0.01370259 | 3.99249 | 2.759251 | 0.04552427 | 0.01649878 | 25.7944 | 0.004661856 | -1.618314e-05 | -0.004715244 | 0.01551032 | 7.384265e-05 | -0.5175863 | 0.07366198 | -0.5175863 | 0.07366198 | 0.5228017 | -15.84933 | 0.5228017 | -15.84933 | 7.816041e-16 | 2.220446e-16 | 7.494005e-16 | 0.3193466 | 0.4627842 | 0.7821308
701369863013.7 | 0.0029297 | 1.666054 | 0.01400858 | 4.118419 | 2.775539 | 0.04667811 | 0.01681767 | 1.661432 | 0.01402448 | 4.123091 | 2.760161 | 0.04660144 | 0.01688359 | 26.24175 | 0.00462136 | -1.589197e-05 | -0.00467212 | 0.01537796 | 7.667057e-05 | -0.4708763 | 0.203261 | -0.4708763 | 0.203261 | 0.5128738 | -16.11547 | 0.5128738 | -16.11547 | 8.049117e-16 | 5.551115e-16 | 5.828671e-16 | 0.3193466 | 0.4627842 | 0.7821308
707632093933.5 | 0.0029297 | 1.666149 | 0.01307927 | 3.879541 | 2.775883 | 0.04358405 | 0.01570097 | 1.661572 | 0.0130949 | 3.884175 | 2.76065 | 0.04351623 | 0.01576304 | 25.80532 | 0.004577258 | -1.562319e-05 | -0.004634109 | 0.01523225 | 6.781632e-05 | -0.4170033 | 0.3289486 | -0.4170033 | 0.3289486 | 0.5311299 | -16.37586 | 0.5311299 | -16.37586 | 1.524284e-15 | 8.326673e-16 | 1.276756e-15 | 0.3193466 | 0.4627842 | 0.7821308
713894324853.2 | 0.0029297 | 1.666678 | 0.01434823 | 4.293599 | 2.777609 | 0.04782776 | 0.01721904 | 1.662136 | 0.01436357 | 4.298189 | 2.762491 | 0.04774843 | 0.01728455 | 26.16599 | 0.004541462 | -1.533729e-05 | -0.004589568 | 0.01511812 | 7.933856e-05 | -0.2919554 | 0.405704 | -0.2919554 | 0.405704 | 0.4998336 | -16.65498 | 0.4998336 | -16.65498 | 9.453208e-16 | 7.21645e-16 | 6.106227e-16 | 0.3193466 | 0.4627842 | 0.7821308
720156555773.0 | 0.0029297 | 1.666248 | 0.01403209 | 4.23583 | 2.776186 | 0.04676189 | 0.01684393 | 1.661747 | 0.01404716 | 4.240379 | 2.761207 | 0.04668567 | 0.0169077 | 25.77012 | 0.004500888 | -1.507092e-05 | -0.004549419 | 0.01497936 | 7.622561e-05 | -0.1899726 | 0.4669486 | -0.1899726 | 0.4669486 | 0.5041137 | -16.89237 | 0.5041137 | -16.89237 | 1.913525e-15 | -1.748601e-15 | -7.771561e-16 | 0.3193466 | 0.4627842 | 0.7821308
726418786692.8 | 0.0029297 | 1.665819 | 0.01488708 | 4.533 | 2.774733 | 0.04959838 | 0.01787501 | 1.661355 | 0.01490187 | 4.537505 | 2.759877 | 0.04951459 | 0.01794087 | 26.22857 | 0.004464951 | -1.479497e-05 | -0.004504953 | 0.01485611 | 8.378078e-05 | -0.07186831 | 0.4772909 | -0.07186831 | 0.4772909 | 0.4826714 | -17.12931 | 0.4826714 | -17.12931 | 2.561082e-15 | -2.51188e-15 | -4.996004e-16 | 0.3193466 | 0.4627842 | 0.7821308
732681017612.5 | 0.0029297 | 1.665689 | 0.01376381 | 4.227103 | 2.77433 | 0.04585246 | 0.0165274 | 1.661266 | 0.01377837 | 4.231574 | 2.759615 | 0.04577907 | 0.01658894 | 26.00944 | 0.004423042 | -1.455632e-05 | -0.004470496 | 0.01471566 | 7.3392e-05 | 0.05082766 | 0.5022353 | 0.05082766 | 0.5022353 | 0.5048007 | -17.37962 | 0.5048007 | -17.37962 | 1.72823e-15 | 1.713907e-15 | 2.220446e-16 | 0.3193466 | 0.4627842 | 0.7821308
738943248532.3 | 0.0029297 | 1.665916 | 0.01447203 | 4.482597 | 2.775065 | 0.04821836 | 0.01737558 | 1.661528 | 0.01448633 | 4.487027 | 2.760464 | 0.04813888 | 0.01743869 | 26.05328 | 0.004387904 | -1.430159e-05 | -0.004429804 | 0.01460092 | 7.94788e-05 | 0.1744719 | 0.4538611 | 0.1744719 | 0.4538611 | 0.486241 | -17.64576 | 0.486241 | -17.64576 | 4.152312e-15 | -3.913536e-15 | 1.387779e-15 | 0.3193466 | 0.4627842 | 0.7821308
745205479452.1 | 0.0029297 | 1.66623 | 0.01407056 | 4.395178 | 2.776126 | 0.04688957 | 0.01689029 | 1.661881 | 0.01408462 | 4.399572 | 2.761649 | 0.04681393 | 0.01695144 | 25.63868 | 0.004349723 | -1.406899e-05 | -0.004394688 | 0.01447676 | 7.564408e-05 | 0.2931286 | 0.3957478 | 0.2931286 | 0.3957478 | 0.4924842 | -17.91628 | 0.4924842 | -17.91628 | 1.570092e-16 | -1.110223e-16 | 1.110223e-16 | 0.3193466 | 0.4627842 | 0.7821308
751467710371.8 | 0.0029297 | 1.665689 | 0.015288 | 4.815597 | 2.774287 | 0.05093011 | 0.01835791 | 1.661372 | 0.01530181 | 4.819947 | 2.759922 | 0.05084399 | 0.01842225 | 24.55913 | 0.004317419 | -1.381214e-05 | -0.004350713 | 0.01436474 | 8.611517e-05 | 0.3535325 | 0.2991381 | 0.3535325 | 0.2991381 | 0.4631078 | -18.14731 | 0.4631078 | -18.14731 | 2.830524e-16 | -2.775558e-16 | -5.551115e-17 | 0.3193466 | 0.4627842 | 0.7821308
757729941291.6 | 0.0029297 | 1.665846 | 0.0143036 | 4.543067 | 2.77484 | 0.04765522 | 0.01717404 | 1.661568 | 0.0143172 | 4.547386 | 2.760603 | 0.04757801 | 0.01723465 | 23.99279 | 0.004278569 | -1.359903e-05 | -0.00431928 | 0.01423696 | 7.720651e-05 | 0.4362929 | 0.2047728 | 0.4362929 | 0.2047728 | 0.4819579 | -18.41073 | 0.4819579 | -18.41073 | 1.494683e-15 | 7.771561e-16 | -1.276756e-15 | 0.3193466 | 0.4627842 | 0.7821308
763992172211.4 | 0.0029297 | 1.665137 | 0.01479811 | 4.738974 | 2.772462 | 0.04928176 | 0.01777545 | 1.660892 | 0.01481147 | 4.743254 | 2.758342 | 0.04920051 | 0.01783699 | 25.56908 | 0.004245062 | -1.336313e-05 | -0.004279433 | 0.01411959 | 8.124836e-05 | 0.4574738 | 0.1004564 | 0.4574738 | 0.1004564 | 0.4683736 | -18.6334 | 0.4683736 | -18.6334 | 7.438546e-16 | -1.110223e-16 | 7.355228e-16 | 0.3193466 | 0.4627842 | 0.7821308
770254403131.1 | 0.0029297 | 1.666081 | 0.0140554 | 4.538023 | 2.775629 | 0.04683489 | 0.01687361 | 1.661873 | 0.01406857 | 4.542273 | 2.761624 | 0.04676034 | 0.01693219 | 24.93005 | 0.004208217 | -1.316301e-05 | -0.0042499 | 0.01400512 | 7.454586e-05 | 0.4805814 | -0.0406439 | 0.4805814 | -0.0406439 | 0.482297 | -18.93393 | 0.482297 | -18.93393 | 2.34827e-15 | -3.330669e-16 | -2.324529e-15 | 0.3193466 | 0.4627842 | 0.7821308
776516634050.9 | 0.0029297 | 1.665618 | 0.0150854 | 4.910172 | 2.774056 | 0.05025302 | 0.01811536 | 1.66144 | 0.01509833 | 4.914381 | 2.760156 | 0.05016995 | 0.01817649 | 25.16912 | 0.004177508 | -1.293221e-05 | -0.004209326 | 0.0138992 | 8.306658e-05 | 0.4338064 | -0.1429138 | 0.4338064 | -0.1429138 | 0.456741 | -19.1678 | 0.456741 | -19.1678 | 3.381741e-15 | 9.436896e-16 | 3.247402e-15 | 0.3193466 | 0.4627842 | 0.7821308
782778864970.6 | 0.0029297 | 1.665991 | 0.01492081 | 4.895765 | 2.775304 | 0.04971586 | 0.01791366 | 1.661848 | 0.01493354 | 4.899942 | 2.761514 | 0.04963452 | 0.01797366 | 24.52294 | 0.004143584 | -1.272997e-05 | -0.004176915 | 0.01378956 | 8.134068e-05 | 0.3797575 | -0.2554514 | 0.3797575 | -0.2554514 | 0.4576802 | -19.4417 | 0.4576802 | -19.4417 | 8.196123e-16 | 3.885781e-16 | 7.21645e-16 | 0.3193466 | 0.4627842 | 0.7821308
789041095890.4 | 0.0029297 | 1.664964 | 0.0152682 | 5.049827 | 2.771872 | 0.05084199 | 0.01834212 | 1.660852 | 0.01528071 | 5.053966 | 2.758197 | 0.05075801 | 0.01840261 | 24.56875 | 0.004111748 | -1.251461e-05 | -0.004139102 | 0.0136753 | 8.398812e-05 | 0.3123116 | -0.3205465 | 0.3123116 | -0.3205465 | 0.4475362 | -19.64797 | 0.4475362 | -19.64797 | 1.570092e-16 | -1.110223e-16 | -1.110223e-16 | 0.3193466 | 0.4627842 | 0.7821308
795303326810.2 | 0.0029297 | 1.665695 | 0.01469893 | 4.90013 | 2.774324 | 0.04896786 | 0.01765038 | 1.661617 | 0.01471126 | 4.904241 | 2.760756 | 0.04888897 | 0.01770854 | 23.97207 | 0.004077642 | -1.233066e-05 | -0.004110629 | 0.01356795 | 7.889625e-05 | 0.2115906 | -0.4055261 | 0.2115906 | -0.4055261 | 0.4574079 | -19.93944 | 0.4574079 | -19.93944 | 1.777224e-16 | -1.387779e-16 | -1.110223e-16 | 0.3193466 | 0.4627842 | 0.7821308
801565557729.9 | 0.0029297 | 1.665204 | 0.01493128 | 5.016781 | 2.772683 | 0.04972725 | 0.01793471 | 1.661158 | 0.01494341 | 5.020857 | 2.759223 | 0.04964672 | 0.01799301 | 23.8048 | 0.004046482 | -1.213064e-05 | -0.00407579 | 0.01346043 | 8.053646e-05 | 0.1108733 | -0.435809 | 0.1108733 | -0.435809 | 0.4496914 | -20.17123 | 0.4496914 | -20.17123 | 3.380061e-15 | -3.26128e-15 | -8.881784e-16 | 0.3193466 | 0.4627842 | 0.7821308
807827788649.7 | 0.0029297 | 1.666109 | 0.01511926 | 5.11963 | 2.775692 | 0.05038069 | 0.01815068 | 1.662094 | 0.01513121 | 5.123675 | 2.762326 | 0.05029897 | 0.01820892 | 23.67664 | 0.004015704 | -1.194558e-05 | -0.004044968 | 0.01336544 | 8.171961e-05 | -0.02280563 | -0.4423197 | -0.02280563 | -0.4423197 | 0.4429073 | -20.47187 | 0.4429073 | -20.47187 | 9.176146e-16 | 9.15934e-16 | -5.551115e-17 | 0.3193466 | 0.4627842 | 0.7821308
814090019569.5 | 0.0029297 | 1.665137 | 0.01550705 | 5.291645 | 2.77244 | 0.05164271 | 0.01862717 | 1.661151 | 0.0155188 | 5.295654 | 2.759181 | 0.05155812 | 0.01868602 | 23.1849 | 0.003985953 | -1.174858e-05 | -0.004009101 | 0.01325879 | 8.45884e-05 | -0.110613 | -0.4175467 | -0.110613 | -0.4175467 | 0.4319497 | -20.67932 | 0.4319497 | -20.67932 | 2.719622e-15 | 2.63678e-15 | -6.661338e-16 | 0.3193466 | 0.4627842 | 0.7821308
820352250489.2 | 0.0029297 | 1.665605 | 0.01546148 | 5.31668 | 2.774001 | 0.05150543 | 0.0185672 | 1.66165 | 0.01547305 | 5.320659 | 2.76084 | 0.05142157 | 0.01862534 | 23.2287 | 0.003955402 | -1.157246e-05 | -0.003979378 | 0.01316099 | 8.385395e-05 | -0.2206294 | -0.3694776 | -0.2206294 | -0.3694776 | 0.4303383 | -20.95867 | 0.4303383 | -20.95867 | 3.756038e-15 | 3.247402e-15 | -1.887379e-15 | 0.3193466 | 0.4627842 | 0.7821308
826614481409.0 | 0.0029297 | 1.664892 | 0.01526534 | 5.289306 | 2.771634 | 0.0508303 | 0.01833947 | 1.660968 | 0.01527674 | 5.293254 | 2.75858 | 0.05074833 | 0.01839654 | 23.12371 | 0.00392484 | -1.139465e-05 | -0.003948147 | 0.01305382 | 8.197575e-05 | -0.2971002 | -0.3137729 | -0.2971002 | -0.3137729 | 0.4321134 | -21.17846 | 0.4321134 | -21.17846 | 5.117875e-16 | -3.330669e-16 | 3.885781e-16 | 0.3193466 | 0.4627842 | 0.7821308
832876712328.8 | 0.0029297 | 1.665848 | 0.01533886 | 5.355044 | 2.774814 | 0.05110442 | 0.01841724 | 1.661952 | 0.01535009 | 5.358964 | 2.76185 | 0.05102224 | 0.01847394 | 23.01372 | 0.003895568 | -1.122791e-05 | -0.003919845 | 0.01296402 | 8.218667e-05 | -0.3738375 | -0.2082147 | -0.3738375 | -0.2082147 | 0.427911 | -21.48297 | 0.427911 | -21.48297 | 4.126163e-16 | 2.775558e-16 | -3.053113e-16 | 0.3193466 | 0.4627842 | 0.7821308
839138943248.5 | 0.0029297 | 1.66531 | 0.01565617 | 5.506918 | 2.773011 | 0.05214474 | 0.01880438 | 1.661442 | 0.01566722 | 5.510805 | 2.760145 | 0.05206037 | 0.01886146 | 23.0224 | 0.003867408 | -1.105132e-05 | -0.003887202 | 0.01286625 | 8.437533e-05 | -0.402239 | -0.1156343 | -0.402239 | -0.1156343 | 0.4185302 | -21.71122 | 0.4185302 | -21.71122 | 6.58135e-16 | -2.775558e-16 | 5.967449e-16 | 0.3193466 | 0.4627842 | 0.7821308
845401174168.3 | 0.0029297 | 1.665684 | 0.01599931 | 5.669612 | 2.774248 | 0.0532996 | 0.01921227 | 1.661844 | 0.0160102 | 5.673469 | 2.76147 | 0.05321291 | 0.01926977 | 23.00988 | 0.00383976 | -1.088392e-05 | -0.003856892 | 0.01277726 | 8.669228e-05 | -0.4086463 | -0.00192952 | -0.4086463 | -0.00192952 | 0.4086508 | -21.98643 | 0.4086508 | -21.98643 | 3.430045e-15 | -1.110223e-16 | 3.428247e-15 | 0.3193466 | 0.4627842 | 0.7821308
851663405088.1 | 0.0029297 | 1.664828 | 0.01596422 | 5.699082 | 2.771399 | 0.05315538 | 0.01917998 | 1.661017 | 0.01597494 | 5.702908 | 2.758722 | 0.05306929 | 0.01923691 | 23.07062 | 0.003811405 | -1.071819e-05 | -0.003826298 | 0.01267649 | 8.608603e-05 | -0.3982969 | 0.08343818 | -0.3982969 | 0.08343818 | 0.4069427 | -22.19765 | 0.4069427 | -22.19765 | 4.05545e-15 | 8.326673e-16 | 3.969047e-15 | 0.3193466 | 0.4627842 | 0.7821308
857925636007.8 | 0.0029297 | 1.665403 | 0.01583118 | 5.693144 | 2.773317 | 0.0527306 | 0.01901355 | 1.66162 | 0.01584175 | 5.696944 | 2.760729 | 0.05264593 | 0.01906957 | 22.99391 | 0.00378322 | -1.05667e-05 | -0.003799954 | 0.01258719 | 8.467001e-05 | -0.3588745 | 0.1925388 | -0.3588745 | 0.1925388 | 0.4072617 | -22.48357 | 0.4072617 | -22.48357 | 5.978734e-16 | -2.220446e-16 | -5.551115e-16 | 0.3193466 | 0.4627842 | 0.7821308
864187866927.6 | 0.0029297 | 1.664957 | 0.01586404 | 5.746601 | 2.771829 | 0.05282587 | 0.01905813 | 1.661201 | 0.01587445 | 5.750372 | 2.759336 | 0.05274129 | 0.01911376 | 23.03645 | 0.003755888 | -1.040955e-05 | -0.003770765 | 0.012493 | 8.458236e-05 | -0.3025861 | 0.2678586 | -0.3025861 | 0.2678586 | 0.4041121 | -22.71574 | 0.4041121 | -22.71574 | 1.295921e-15 | 8.881784e-16 | 9.436896e-16 | 0.3193466 | 0.4627842 | 0.7821308
870450097847.4 | 0.0029297 | 1.665688 | 0.01622727 | 5.920773 | 2.774252 | 0.05405912 | 0.01948601 | 1.661958 | 0.01623752 | 5.924515 | 2.76184 | 0.05397216 | 0.0195421 | 22.66742 | 0.003729903 | -1.025778e-05 | -0.003742711 | 0.01241213 | 8.695628e-05 | -0.2063851 | 0.3354905 | -0.2063851 | 0.3354905 | 0.3938892 | -23.01044 | 0.3938892 | -23.01044 | 2.489506e-15 | -2.137179e-15 | -1.276756e-15 | 0.3193466 | 0.4627842 | 0.7821308
876712328767.1 | 0.0029297 | 1.664615 | 0.01640647 | 6.029223 | 2.770675 | 0.05462091 | 0.01971394 | 1.660911 | 0.01641657 | 6.032935 | 2.758357 | 0.05453293 | 0.01977008 | 22.76074 | 0.003703734 | -1.010102e-05 | -0.00371203 | 0.0123172 | 8.797659e-05 | -0.1341567 | 0.3637954 | -0.1341567 | 0.3637954 | 0.3877436 | -23.20865 | 0.3877436 | -23.20865 | 3.142637e-15 | -2.997602e-15 | -9.436896e-16 | 0.3193466 | 0.4627842 | 0.7821308
882974559686.9 | 0.0029297 | 1.665215 | 0.01625209 | 6.015153 | 2.772676 | 0.05412645 | 0.01952138 | 1.661538 | 0.01626206 | 6.01884 | 2.760443 | 0.05404004 | 0.01957658 | 22.24603 | 0.003677054 | -9.96303e-06 | -0.003687473 | 0.01223297 | 8.641175e-05 | -0.0253185 | 0.3876827 | -0.0253185 | 0.3876827 | 0.3885086 | -23.49673 | 0.3885086 | -23.49673 | 2.245418e-15 | -2.244732e-15 | -5.551115e-17 | 0.3193466 | 0.4627842 | 0.7821308
889236790606.7 | 0.0029297 | 1.664412 | 0.01612685 | 6.011129 | 2.770009 | 0.05368345 | 0.01938025 | 1.660762 | 0.01613667 | 6.014789 | 2.757869 | 0.05359831 | 0.01943469 | 22.33043 | 0.003650797 | -9.819172e-06 | -0.003660003 | 0.01213985 | 8.513708e-05 | 0.056861 | 0.3846038 | 0.056861 | 0.3846038 | 0.3887843 | -23.70872 | 0.3887843 | -23.70872 | 1.784483e-15 | 1.741662e-15 | -3.885781e-16 | 0.3193466 | 0.4627842 | 0.7821308
895499021526.4 | 0.0029297 | 1.665466 | 0.01625292 | 6.100784 | 2.773514 | 0.05413738 | 0.01951942 | 1.661841 | 0.0162626 | 6.104419 | 2.76145 | 0.05405172 | 0.01957367 | 21.84622 | 0.003625635 | -9.685227e-06 | -0.0036355 | 0.01206392 | 8.566369e-05 | 0.1703864 | 0.3437393 | 0.1703864 | 0.3437393 | 0.3836512 | -24.02213 | 0.3836512 | -24.02213 | 4.552253e-16 | 3.608225e-16 | -2.775558e-16 | 0.3193466 | 0.4627842 | 0.7821308
901761252446.2 | 0.0029297 | 1.664509 | 0.01638644 | 6.193915 | 2.770322 | 0.05455074 | 0.01969112 | 1.660908 | 0.01639598 | 6.197522 | 2.758347 | 0.05446443 | 0.01974531 | 21.79934 | 0.003600796 | -9.542275e-06 | -0.003606888 | 0.01197446 | 8.631075e-05 | 0.2329758 | 0.2983119 | 0.2329758 | 0.2983119 | 0.3785073 | -24.22498 | 0.3785073 | -24.22498 | 3.734131e-16 | -2.498002e-16 | 2.775558e-16 | 0.3193466 | 0.4627842 | 0.7821308
908023483365.9 | 0.0029297 | 1.665266 | 0.01675071 | 6.375577 | 2.772829 | 0.05578877 | 0.0201198 | 1.661689 | 0.01676012 | 6.379158 | 2.760929 | 0.05570021 | 0.02017445 | 21.23059 | 0.00357696 | -9.408244e-06 | -0.003580922 | 0.0119007 | 8.856611e-05 | 0.3020383 | 0.21115 | 0.3020383 | 0.21115 | 0.3685261 | -24.52263 | 0.3685261 | -24.52263 | 2.410105e-15 | 1.165734e-15 | -2.109424e-15 | 0.3193466 | 0.4627842 | 0.7821308
914285714285.7 | 0.0029297 | 1.664035 | 0.01633612 | 6.260659 | 2.768747 | 0.05436778 | 0.01963624 | 1.660484 | 0.0163454 | 6.264215 | 2.756941 | 0.05428256 | 0.01968942 | 21.15808 | 0.003551325 | -9.278301e-06 | -0.003555818 | 0.01180675 | 8.521681e-05 | 0.3417652 | 0.1539804 | 0.3417652 | 0.1539804 | 0.3748512 | -24.70943 | 0.3748512 | -24.70943 | 1.818361e-15 | 9.436896e-16 | -1.554312e-15 | 0.3193466 | 0.4627842 | 0.7821308
920547945205.5 | 0.0029297 | 1.665199 | 0.01653094 | 6.378713 | 2.772614 | 0.05505459 | 0.01985657 | 1.661671 | 0.01654009 | 6.382245 | 2.760877 | 0.05496838 | 0.01990975 | 20.42097 | 0.00352771 | -9.15463e-06 | -0.003532453 | 0.01173653 | 8.620872e-05 | 0.3664365 | 0.03759933 | 0.3664365 | 0.03759933 | 0.3683604 | -25.03049 | 0.3683604 | -25.03049 | 1.3037e-16 | -5.551115e-17 | 1.179612e-16 | 0.3193466 | 0.4627842 | 0.7821308
926810176125.2 | 0.0029297 | 1.66438 | 0.01608057 | 6.247142 | 2.769901 | 0.05352834 | 0.019325 | 1.660877 | 0.0160896 | 6.250651 | 2.758253 | 0.0534457 | 0.01937665 | 20.39964 | 0.003502669 | -9.032721e-06 | -0.003509123 | 0.01164756 | 8.264535e-05 | 0.3734278 | -0.04009962 | 0.3734278 | -0.04009962 | 0.3755747 | -25.23971 | 0.3755747 | -25.23971 | 1.688306e-16 | -1.665335e-16 | -2.775558e-17 | 0.3193466 | 0.4627842 | 0.7821308
933072407045.0 | 0.0029297 | 1.665447 | 0.01707592 | 6.678649 | 2.773424 | 0.0568781 | 0.02050826 | 1.661966 | 0.01708482 | 6.68213 | 2.761838 | 0.05678877 | 0.02056195 | 20.21731 | 0.00348179 | -8.900545e-06 | -0.003481137 | 0.01158566 | 8.932473e-05 | 0.3213759 | -0.1448562 | 0.3213759 | -0.1448562 | 0.3525136 | -25.55621 | 0.3525136 | -25.55621 | 4.771134e-15 | -1.94289e-15 | -4.357625e-15 | 0.3193466 | 0.4627842 | 0.7821308
939334637964.8 | 0.0029297 | 1.66421 | 0.01645854 | 6.480385 | 2.769324 | 0.05478093 | 0.01978133 | 1.660753 | 0.01646732 | 6.483843 | 2.75783 | 0.05469632 | 0.0198331 | 20.0985 | 0.003456945 | -8.784389e-06 | -0.003458765 | 0.0114945 | 8.461512e-05 | 0.2979075 | -0.2073581 | 0.2979075 | -0.2073581 | 0.3629687 | -25.74081 | 0.3629687 | -25.74081 | 2.498002e-15 | -1.498801e-15 | -1.998401e-15 | 0.3193466 | 0.4627842 | 0.7821308
945596868884.5 | 0.0029297 | 1.665064 | 0.01716854 | 6.805008 | 2.772144 | 0.05717345 | 0.02062427 | 1.661628 | 0.0171772 | 6.80844 | 2.760713 | 0.05708425 | 0.02067736 | 19.83284 | 0.003435903 | -8.66023e-06 | -0.003432611 | 0.01143049 | 8.919875e-05 | 0.2115922 | -0.2738471 | 0.2115922 | -0.2738471 | 0.3460686 | -26.04569 | 0.3460686 | -26.04569 | 1.539622e-15 | 1.360023e-15 | 7.21645e-16 | 0.3193466 | 0.4627842 | 0.7821308
951859099804.3 | 0.0029297 | 1.66432 | 0.01632876 | 6.51501 | 2.769695 | 0.05435258 | 0.01962403 | 1.660909 | 0.01633732 | 6.518424 | 2.758352 | 0.0542696 | 0.01967465 | 19.92557 | 0.003411128 | -8.555038e-06 | -0.003413373 | 0.01134306 | 8.298073e-05 | 0.1556064 | -0.3258817 | 0.1556064 | -0.3258817 | 0.3611263 | -26.25806 | 0.3611263 | -26.25806 | 2.897767e-16 | 8.326673e-17 | 2.775558e-16 | 0.3193466 | 0.4627842 | 0.7821308
958121330724.1 | 0.0029297 | 1.665229 | 0.01739562 | 6.986337 | 2.772686 | 0.05793539 | 0.02089504 | 1.661838 | 0.01740405 | 6.989723 | 2.761402 | 0.05784541 | 0.02094784 | 19.58399 | 0.003391572 | -8.429869e-06 | -0.00338556 | 0.01128428 | 8.997884e-05 | 0.04592611 | -0.333845 | 0.04592611 | -0.333845 | 0.3369891 | -26.56683 | 0.3369891 | -26.56683 | 2.699042e-15 | -2.678413e-15 | -3.330669e-16 | 0.3193466 | 0.4627842 | 0.7821308
964383561643.8 | 0.0029297 | 1.664445 | 0.01674122 | 6.767465 | 2.770097 | 0.05572967 | 0.02011831 | 1.661077 | 0.01674954 | 6.770831 | 2.758896 | 0.05564457 | 0.02016914 | 19.67885 | 0.003367875 | -8.326202e-06 | -0.003365781 | 0.01120022 | 8.510372e-05 | -0.0252859 | -0.3470893 | -0.0252859 | -0.3470893 | 0.3480092 | -26.77626 | 0.3480092 | -26.77626 | 2.824675e-15 | 2.82413e-15 | -5.551115e-17 | 0.3193466 | 0.4627842 | 0.7821308
970645792563.6 | 0.0029297 | 1.664889 | 0.01784548 | 7.260694 | 2.771537 | 0.05942149 | 0.0214399 | 1.66154 | 0.01785368 | 7.264031 | 2.760397 | 0.05932921 | 0.021493 | 19.55051 | 0.003348933 | -8.201822e-06 | -0.003337031 | 0.01114028 | 9.227133e-05 | -0.1123787 | -0.3035998 | -0.1123787 | -0.3035998 | 0.323731 | -27.05805 | 0.323731 | -27.05805 | 4.712321e-16 | -4.57967e-16 | 1.110223e-16 | 0.3193466 | 0.4627842 | 0.7821308
976908023483.4 | 0.0029297 | 1.664078 | 0.01683442 | 6.893521 | 2.768874 | 0.05602761 | 0.0202348 | 1.660754 | 0.01684253 | 6.896842 | 2.757819 | 0.05594259 | 0.02028509 | 19.33132 | 0.003324921 | -8.108483713e-06 | -0.003320339 | 0.01105508 | 8.501389e-05 | -0.1819787 | -0.2891641 | -0.1819787 | -0.2891641 | 0.3416608 | -27.26524 | 0.3416608 | -27.26524 | 7.473417e-16 | -6.383782e-16 | 3.885781e-16 | 0.3193466 | 0.4627842 | 0.7821308
983170254403.1 | 0.0029297 | 1.664581 | 0.01779324 | 7.332852 | 2.770513 | 0.05923657 | 0.02138108 | 1.661275 | 0.01780123 | 7.336145 | 2.759517 | 0.05914547 | 0.02143327 | 19.48038 | 0.003306135 | -7.990982e-06 | -0.0032932 | 0.01099601 | 9.110327e-05 | -0.2400822 | -0.2120837 | -0.2400822 | -0.2120837 | 0.320342 | -27.55078 | 0.320342 | -27.55078 | 3.140185e-16 | -2.220446e-16 | 2.220446e-16 | 0.3193466 | 0.4627842 | 0.7821308
989432485322.9 | 0.0029297 | 1.663889 | 0.01657248 | 6.873262 | 2.768253 | 0.05514956 | 0.01992215 | 1.660607 | 0.01658039 | 6.876541 | 2.757341 | 0.05506702 | 0.01997106 | 17.94577 | 0.003282184 | -7.905455e-06 | -0.003278704 | 0.01091187 | 8.253216e-05 | -0.2991019 | -0.1672473 | -0.2991019 | -0.1672473 | 0.3426858 | -27.76448 | 0.3426858 | -27.76448 | 7.447602e-16 | -3.330669e-16 | 6.661338e-16 | 0.3193466 | 0.4627842 | 0.7821308
995694716242.7 | 0.0029297 | 1.66454 | 0.01808146 | 7.546555 | 2.770367 | 0.06019461 | 0.02172803 | 1.661275 | 0.01808924 | 7.549804 | 2.759507 | 0.06010239 | 0.02178012 | 18.64901 | 0.003265254 | -7.783557e-06 | -0.003248579 | 0.01085991 | 9.221983e-05 | -0.3033219 | -0.06624367 | -0.3033219 | -0.06624367 | 0.3104713 | -28.05932 | 0.3104713 | -28.05932 | 1.184825e-15 | 2.775558e-16 | -1.151856e-15 | 0.3193466 | 0.4627842 | 0.7821308
1001956947162.4 | 0.0029297 | 1.663737 | 0.01683746 | 7.071551 | 2.767737 | 0.0560262 | 0.0202426 | 1.660495 | 0.01684516 | 7.074786 | 2.75696 | 0.05594261 | 0.02029141 | 18.48679 | 0.003241798 | -7.70206e-06 | -0.003234783 | 0.01077675 | 8.358881e-05 | -0.3328703 | -0.002900396 | -0.3328703 | -0.002900396 | 0.332883 | -28.26562 | 0.332883 | -28.26562 | 2.286695e-16 | 2.220446e-16 | 5.464379e-17 | 0.3193466 | 0.4627842 | 0.7821308
1008219178082.2 | 0.0029297 | 1.664206 | 0.01802286 | 7.616715 | 2.769257 | 0.05998749 | 0.02166194 | 1.660982 | 0.01803044 | 7.619922 | 2.758535 | 0.05989647 | 0.02171315 | 18.49202 | 0.003224542 | -7.588276e-06 | -0.003206914 | 0.01072248 | 9.102294e-05 | -0.2957341 | 0.08355886 | -0.2957341 | 0.08355886 | 0.3073121 | -28.5497 | 0.3073121 | -28.5497 | 1.088146e-15 | -1.110223e-16 | -1.082467e-15 | 0.3193466 | 0.4627842 | 0.7821308
1014481409002.0 | 0.0029297 | 1.663716 | 0.01657276 | 7.047387 | 2.767675 | 0.05514472 | 0.01992457 | 1.660514 | 0.01658028 | 7.050583 | 2.757033 | 0.05506358 | 0.01997204 | 17.86476 | 0.003201139 | -7.514919e-06 | -0.003195638 | 0.01064157 | 8.114617e-05 | -0.2931006 | 0.1602841 | -0.2931006 | 0.1602841 | 0.3340643 | -28.77476 | 0.3340643 | -28.77476 | 5.694968e-16 | 3.885781e-16 | 4.163336e-16 | 0.3193466 | 0.4627842 | 0.7821308
1020743639921.7 | 0.0029297 | 1.664269 | 0.01820789 | 7.790501 | 2.769461 | 0.06060565 | 0.02188356 | 1.661084 | 0.01821528 | 7.793666 | 2.758868 | 0.06051423 | 0.02193444 | 17.66759 | 0.003185421 | -7.397876e-06 | -0.003165285 | 0.01059292 | 9.142259e-05 | -0.2108418 | 0.2128305 | -0.2108418 | 0.2128305 | 0.2995849 | -29.06443 | 0.2995849 | -29.06443 | 1.400213e-15 | -8.881784e-16 | -1.082467e-15 | 0.3193466 | 0.4627842 | 0.7821308
1027005870841.5 | 0.0029297 | 1.663824 | 0.01655632 | 7.127316 | 2.768036 | 0.05509361 | 0.01990351 | 1.660662 | 0.01656366 | 7.130472 | 2.757523 | 0.05501326 | 0.01995024 | 17.02488 | 0.003162064 | -7.331456e-06 | -0.003156111 | 0.01051248 | 8.035418e-05 | -0.1734543 | 0.2809379 | -0.1734543 | 0.2809379 | 0.3301704 | -29.29201 | 0.3301704 | -29.29201 | 1.143045e-15 | -9.992007e-16 | -5.551115e-16 | 0.3193466 | 0.4627842 | 0.7821308
1033268101761.3 | 0.0029297 | 1.663981 | 0.01840671 | 7.972202 | 2.768494 | 0.06125683 | 0.02212641 | 1.660834 | 0.01841392 | 7.975326 | 2.75803 | 0.06116492 | 0.02217703 | 17.17549 | 0.003147273 | -7.212421e-06 | -0.0031238 | 0.01046437 | 9.19046e-05 | -0.08291023 | 0.2796991 | -0.08291023 | 0.2796991 | 0.2917288 | -29.55696 | 0.2917288 | -29.55696 | 4.742875e-16 | -4.440892e-16 | -1.665335e-16 | 0.3193466 | 0.4627842 | 0.7821308
1039530332681.0 | 0.0029297 | 1.663855 | 0.01627188 | 7.090293 | 2.76815 | 0.05414812 | 0.01956112 | 1.660732 | 0.01627904 | 7.093412 | 2.757766 | 0.05407025 | 0.01960654 | 15.88307 | 0.0031233 | -7.158259e-06 | -0.003119132 | 0.01038392 | 7.786805e-05 | -0.01346582 | 0.331691 | -0.01346582 | 0.331691 | 0.3319642 | -29.80456 | 0.3319642 | -29.80456 | 1.650673e-15 | -1.627171e-15 | -2.775558e-16 | 0.3193466 | 0.4627842 | 0.7821308
1045792563600.8 | 0.0029297 | 1.663731 | 0.01830984 | 8.026373 | 2.767667 | 0.06092532 | 0.02201324 | 1.660622 | 0.01831688 | 8.029459 | 2.75733 | 0.06083484 | 0.02206295 | 16.43918 | 0.003109349 | -7.038817e-06 | -0.003085563 | 0.01033683 | 9.048577e-05 | 0.0593211 | 0.2832895 | 0.0593211 | 0.2832895 | 0.2894338 | -30.05155 | 0.2894338 | -30.05155 | 9.81136e-16 | 9.228729e-16 | -3.330669e-16 | 0.3193466 | 0.4627842 | 0.7821308
1052054794520.5 | 0.0029297 | 1.664532 | 0.01612558 | 7.111198 | 2.770407 | 0.05368308 | 0.01937733 | 1.661446 | 0.01613257 | 7.114282 | 2.760144 | 0.0536068 | 0.01942174 | 15.36805 | 0.003085792 | -6.992008e-06 | -0.003083397 | 0.0102635 | 7.628666e-05 | 0.1626097 | 0.2882069 | 0.1626097 | 0.2882069 | 0.3309155 | -30.35882 | 0.3309155 | -30.35882 | 3.885781e-16 | -3.885781e-16 | 0 | 0.3193466 | 0.4627842 | 0.7821308
1058317025440.3 | 0.0029297 | 1.663721 | 0.01872945 | 8.308639 | 2.767617 | 0.06232115 | 0.02251798 | 1.660647 | 0.01873631 | 8.311684 | 2.757399 | 0.06222881 | 0.02256794 | 15.87909 | 0.003073519 | -6.863538e-06 | -0.003044759 | 0.01021777 | 9.23348e-05 | 0.1823052 | 0.2094953 | 0.1823052 | 0.2094953 | 0.2777111 | -30.56124 | 0.2777111 | -30.56124 | 2.986918e-15 | 2.359224e-15 | -1.831868e-15 | 0.3193466 | 0.4627842 | 0.7821308
1064579256360.1 | 0.0029297 | 1.664818 | 0.01655707 | 7.388404 | 2.771345 | 0.05512902 | 0.01989251 | 1.661768 | 0.01656389 | 7.391448 | 2.761197 | 0.05505067 | 0.01993725 | 14.98581 | 0.003050483 | -6.8216e-06 | -0.003044062 | 0.01014792 | 7.834231e-05 | 0.2745532 | 0.1599232 | 0.2745532 | 0.1599232 | 0.3177339 | -30.88849 | 0.3177339 | -30.88849 | 1.810081e-15 | -1.054712e-15 | 1.471046e-15 | 0.3193466 | 0.4627842 | 0.7821308
1070841487279.8 | 0.0029297 | 1.663417 | 0.01880989 | 8.443076 | 2.766603 | 0.0625774 | 0.02261886 | 1.660379 | 0.01881659 | 8.446082 | 2.756506 | 0.06248536 | 0.02266832 | 15.5025 | 0.003037748 | -6.698792e-06 | -0.003006844 | 0.01009711 | 9.203436e-05 | 0.2544417 | 0.09701066 | 0.2544417 | 0.09701066 | 0.272308 | -31.05167 | 0.272308 | -31.05167 | 2.488771e-15 | 8.326673e-16 | -2.345346e-15 | 0.3193466 | 0.4627842 | 0.7821308
1077103718199.6 | 0.0029297 | 1.665119 | 0.01694264 | 7.649407 | 2.772333 | 0.05642301 | 0.02035218 | 1.662103 | 0.0169493 | 7.652413 | 2.762298 | 0.05634295 | 0.02039713 | 15.05032 | 0.003015893 | -6.657535e-06 | -0.0030058 | 0.01003477 | 8.006335e-05 | 0.3057997 | -0.001113543 | 0.3057997 | -0.001113543 | 0.3058017 | -31.41957 | 0.3058017 | -31.41957 | 2.947563e-16 | -5.551115e-17 | 2.89482e-16 | 0.3193466 | 0.4627842 | 0.7821308
1083365949119.4 | 0.0029297 | 1.66362 | 0.01928286 | 8.756605 | 2.767259 | 0.06415869 | 0.02318492 | 1.660616 | 0.01928939 | 8.759573 | 2.757274 | 0.06406456 | 0.02323475 | 15.45762 | 0.003003699 | -6.534925e-06 | -0.002967597 | 0.009985257 | 9.413582e-05 | 0.2567822 | -0.04126539 | 0.2567822 | -0.04126539 | 0.2600768 | -31.57527 | 0.2600768 | -31.57527 | 1.544757e-15 | -2.775558e-16 | -1.519618e-15 | 0.3193466 | 0.4627842 | 0.7821308
1089628180039.1 | 0.0029297 | 1.664661 | 0.0177269 | 8.096555 | 2.770782 | 0.05901856 | 0.02130032 | 1.661678 | 0.01773339 | 8.099519 | 2.76086 | 0.05893437 | 0.02134638 | 14.54739 | 0.002982975 | -6.489462e-06 | -0.002963986 | 0.009922616 | 8.4191e-05 | 0.2534795 | -0.1333874 | 0.2534795 | -0.1333874 | 0.2864334 | -31.90033 | 0.2864334 | -31.90033 | 1.147417e-15 | -6.106227e-16 | -9.714451e-16 | 0.3193466 | 0.4627842 | 0.7821308
1095890410958.9 | 0.0029297 | 1.662808 | 0.0202002 | 9.279232 | 2.764523 | 0.06717812 | 0.02430008 | 1.659837 | 0.02020657 | 9.282155 | 2.75465 | 0.0670792 | 0.02435127 | 12.13797 | 0.002971394 | -6.36368e-06 | -0.002923241 | 0.009873145 | 9.89202e-05 | 0.1968031 | -0.1389965 | 0.1968031 | -0.1389965 | 0.2409388 | -32.03085 | 0.2409388 | -32.03085 | 1.149094e-15 | 6.938894e-16 | 9.15934e-16 | 0.3193466 | 0.4627842 | 0.7821308
1102152641878.7 | 0.0029297 | 1.668427 | 0.01893132 | 8.746048 | 2.78329 | 0.06317106 | 0.02269654 | 1.665475 | 0.01893766 | 8.748975 | 2.773449 | 0.0630804 | 0.02274439 | 4.872762 | 0.002951828 | -6.336237e-06 | -0.002927267 | 0.009841345 | 9.065831e-05 | 0.08202065 | -0.2470308 | 0.08202065 | -0.2470308 | 0.2602914 | -32.66615 | 0.2602914 | -32.66615 | 6.98454e-16 | -6.52256e-16 | -2.498002e-16 | 0.3193466 | 0.4627842 | 0.7821308
1108414872798.4 | 0.0029297 | 1.662823 | 0.0180827 | 8.401461 | 2.764652 | 0.06013665 | 0.02175198 | 1.659889 | 0.01808896 | 8.404367 | 2.754905 | 0.06005133 | 0.02179796 | 13.46152 | 0.002933161 | -6.25526e-06 | -0.002906276 | 0.009746274 | 8.531286e-05 | 0.1179087 | -0.2473297 | 0.1179087 | -0.2473297 | 0.2739972 | -32.54187 | 0.2739972 | -32.54187 | 3.736709e-16 | -3.191891e-16 | -1.94289e-16 | 0.3193466 | 0.4627842 | 0.7821308
1114677103718.2 | 0.0029297 | 1.665239 | 0.01842563 | 8.609157 | 2.772681 | 0.06136615 | 0.02213243 | 1.662321 | 0.01843182 | 8.612048 | 2.762972 | 0.06127921 | 0.02217873 | 11.92961 | 0.002917484 | -6.188144e-06 | -0.002891337 | 0.009708332 | 8.693961e-05 | 0.006554454 | -0.2656096 | 0.006554454 | -0.2656096 | 0.2656905 | -32.96205 | 0.2656905 | -32.96205 | 1.748615e-15 | -1.747734e-15 | -5.551115e-17 | 0.3193466 | 0.4627842 | 0.7821308
1120939334638.0 | 0.0029297 | 1.662886 | 0.01828873 | 8.593197 | 2.764857 | 0.06082416 | 0.02199903 | 1.659986 | 0.01829484 | 8.596068 | 2.755218 | 0.06073834 | 0.02204484 | 13.33308 | 0.002900838 | -6.111096e-06 | -0.002871378 | 0.009639336 | 8.58166e-05 | -0.01843155 | -0.2657678 | -0.01843155 | -0.2657678 | 0.2664062 | -33.05596 | 0.2664062 | -33.05596 | 1.94289e-16 | -1.94289e-16 | 0 | 0.3193466 | 0.4627842 | 0.7821308
1127201565557.7 | 0.0029297 | 1.66464 | 0.01891774 | 8.938403 | 2.77067 | 0.06298246 | 0.02273185 | 1.661754 | 0.01892378 | 8.941257 | 2.761069 | 0.06289334 | 0.02277862 | 14.27608 | 0.002886121 | -6.038752e-06 | -0.002853238 | 0.009600605 | 8.912791e-05 | -0.1090919 | -0.228497 | -0.1090919 | -0.228497 | 0.2532033 | -33.43215 | 0.2532033 | -33.43215 | 7.454065e-16 | 6.52256e-16 | -3.608225e-16 | 0.3193466 | 0.4627842 | 0.7821308
1133463796477.5 | 0.0029297 | 1.662794 | 0.01894677 | 9.001853 | 2.764523 | 0.06300912 | 0.02279204 | 1.659923 | 0.01895273 | 9.004686 | 2.754986 | 0.06292016 | 0.02283864 | 14.07855 | 0.002870198 | -5.963402e-06 | -0.002833289 | 0.009537081 | 8.896435e-05 | -0.1359282 | -0.2109254 | -0.1359282 | -0.2109254 | 0.2509303 | -33.55918 | 0.2509303 | -33.55918 | 1.332846e-15 | -1.137979e-15 | 6.938894e-16 | 0.3193466 | 0.4627842 | 0.7821308
1139726027397.3 | 0.0029297 | 1.664739 | 0.01879674 | 8.979912 | 2.771001 | 0.06258331 | 0.02258509 | 1.661885 | 0.01880264 | 8.982734 | 2.761507 | 0.06249564 | 0.022631 | 13.54338 | 0.002854148 | -5.906993e-06 | -0.002821994 | 0.009494897 | 8.766385e-05 | -0.2066579 | -0.1436231 | -0.2066579 | -0.1436231 | 0.2516646 | -33.95017 | 0.2516646 | -33.95017 | 1.088146e-15 | 6.661338e-16 | -8.604228e-16 | 0.3193466 | 0.4627842 | 0.7821308
1145988258317.0 | 0.0029297 | 1.663025 | 0.01992442 | 9.570951 | 2.765254 | 0.06626961 | 0.02396511 | 1.660184 | 0.01993024 | 9.573744 | 2.755813 | 0.06617571 | 0.02401314 | 13.49396 | 0.002840915 | -5.815431e-06 | -0.002793516 | 0.009441185 | 9.389782e-05 | -0.2055557 | -0.1050695 | -0.2055557 | -0.1050695 | 0.2308522 | -34.08499 | 0.2308522 | -34.08499 | 7.076311e-16 | -3.053113e-16 | 6.383782e-16 | 0.3193466 | 0.4627842 | 0.7821308
1152250489236.8 | 0.0029297 | 1.664513 | 0.01903636 | 9.194325 | 2.770242 | 0.06337254 | 0.02287617 | 1.66169 | 0.01904213 | 9.197113 | 2.76085 | 0.06328422 | 0.022922 | 11.41851 | 0.002823628 | -5.772329e-06 | -0.002787964 | 0.009392178 | 8.831951e-05 | -0.24236 | -0.02728834 | -0.24236 | -0.02728834 | 0.2438914 | -34.4454 | 0.2438914 | -34.4454 | 1.266933e-15 | 1.665335e-16 | -1.25594e-15 | 0.3193466 | 0.4627842 | 0.7821308
1158512720156.6 | 0.0029297 | 1.661918 | 0.02091487 | 10.15653 | 2.761534 | 0.06951761 | 0.02517355 | 1.659106 | 0.02092054 | 10.15928 | 2.752194 | 0.06941878 | 0.02522307 | 9.842519 | 0.002812262 | -5.66548e-06 | -0.002751229 | 0.009339826 | 9.883695e-05 | -0.2117286 | -0.008792495 | -0.2117286 | -0.008792495 | 0.2119111 | -34.51602 | 0.2119111 | -34.51602 | 2.219585e-15 | 1.387779e-16 | -2.215242e-15 | 0.3193466 | 0.4627842 | 0.7821308
1164774951076.3 | 0.0029297 | 1.664359 | 0.01581182 | 7.719923 | 2.76984 | 0.05263307 | 0.0190022 | 1.661572 | 0.01581751 | 7.722703 | 2.760572 | 0.05256388 | 0.01904093 | 1.540456 | 0.002786506 | -5.694289e-06 | -0.002780166 | 0.009267909 | 6.919651e-05 | -0.2801544 | 0.1146154 | -0.2801544 | 0.1146154 | 0.3026932 | -34.94586 | 0.3026932 | -34.94586 | 8.88612e-17 | 5.551115e-17 | -6.938894e-17 | 0.3193466 | 0.4627842 | 0.7821308
1171037181996.1 | 0.0029297 | 1.662934 | 0.0179572 | 8.814516 | 2.765028 | 0.05972329 | 0.02159952 | 1.660158 | 0.0179628 | 8.817263 | 2.755803 | 0.05964217 | 0.0216424 | 7.668271 | 0.002776048 | -5.597066e-06 | -0.00274739 | 0.009225266 | 8.111607e-05 | -0.2210697 | 0.1328293 | -0.2210697 | 0.1328293 | 0.2579058 | -35.09856 | 0.2579058 | -35.09856 | 1.085665e-15 | 5.828671e-16 | 9.15934e-16 | 0.3193466 | 0.4627842 | 0.7821308
1177299412915.9 | 0.0029297 | 1.666632 | 0.02217725 | 10.94419 | 2.777169 | 0.07392262 | 0.02661797 | 1.663862 | 0.02218273 | 10.9469 | 2.767943 | 0.07381797 | 0.02666889 | 9.728558 | 0.002770114 | -5.475894e-06 | -0.002702285 | 0.009226088 | 0.0001046448 | -0.09181698 | 0.1648388 | -0.09181698 | 0.1648388 | 0.1886854 | -35.62011 | 0.1886854 | -35.62011 | 1.849498e-15 | 1.651457e-15 | 8.326673e-16 | 0.3193466 | 0.4627842 | 0.7821308
1183561643835.6 | 0.0029297 | 1.662431 | 0.02118206 | 10.50868 | 2.76323 | 0.07042745 | 0.02548737 | 1.659678 | 0.02118748 | 10.51137 | 2.754083 | 0.0703288 | 0.0255362 | 10.80397 | 0.002753305 | -5.420112e-06 | -0.002688984 | 0.009147011 | 9.865008e-05 | -0.1063789 | 0.1708263 | -0.1063789 | 0.1708263 | 0.2012413 | -35.57135 | 0.2012413 | -35.57135 | 5.775561e-16 | 4.718448e-16 | 3.330669e-16 | 0.3193466 | 0.4627842 | 0.7821308
1189823874755.4 | 0.0029297 | 1.664615 | 0.02493294 | 12.43499 | 2.77032 | 0.08300747 | 0.02996313 | 1.661868 | 0.02493823 | 12.43763 | 2.761184 | 0.0828881 | 0.03001905 | 10.84823 | 0.00274656 | -5.292121e-06 | -0.002639378 | 0.00913665 | 0.00011937 | -0.02166887 | 0.1501606 | -0.02166887 | 0.1501606 | 0.151716 | -35.985 | 0.151716 | -35.985 | 7.549137e-16 | 7.5287e-16 | 5.551115e-17 | 0.3193466 | 0.4627842 | 0.7821308
1196086105675.1 | 0.0029297 | 1.659911 | 0.02193884 | 10.99931 | 2.754825 | 0.07283307 | 0.02643837 | 1.657185 | 0.02194412 | 11.00195 | 2.745782 | 0.07273096 | 0.02648825 | 11.37673 | 0.002725957 | -5.280653e-06 | -0.00264752 | 0.009042497 | 0.0001021067 | -0.04320951 | 0.182306 | -0.04320951 | 0.182306 | 0.1873567 | -35.89559 | 0.1873567 | -35.89559 | 4.268971e-16 | 4.232725e-16 | 5.551115e-17 | 0.3193466 | 0.4627842 | 0.7821308
1202348336594.9 | 0.0029297 | 1.661727 | 0.02461981 | 12.40807 | 2.760731 | 0.08182283 | 0.0296381 | 1.65901 | 0.02462499 | 12.41068 | 2.751707 | 0.0817062 | 0.02969291 | 10.73719 | 0.002717238 | -5.17476e-06 | -0.002608013 | 0.009023488 | 0.0001166258 | 0.02347424 | 0.1505622 | 0.02347424 | 0.1505622 | 0.1523811 | -36.28298 | 0.1523811 | -36.28298 | 3.480531e-16 | 3.469447e-16 | 2.775558e-17 | 0.3193466 | 0.4627842 | 0.7821308
1208610567514.7 | 0.0029297 | 1.657953 | 0.02016383 | 10.21524 | 2.748401 | 0.06686136 | 0.02432737 | 1.655259 | 0.02016903 | 10.21787 | 2.739475 | 0.06676991 | 0.02437325 | 9.078556 | 0.00269409 | -5.195281e-06 | -0.002631992 | 0.008926301 | 9.14473e-05 | 0.02718654 | 0.2084553 | 0.02718654 | 0.2084553 | 0.2102206 | -36.258 | 0.2102206 | -36.258 | 9.47356e-16 | -9.436896e-16 | 8.326673e-17 | 0.3193466 | 0.4627842 | 0.7821308
1214872798434.4 | 0.0029297 | 1.658897 | 0.0244521 | 12.45191 | 2.751341 | 0.08112702 | 0.02948636 | 1.656208 | 0.02445716 | 12.45449 | 2.742427 | 0.08101228 | 0.02954036 | 9.269689 | 0.002688814 | -5.058135e-06 | -0.00257579 | 0.00891395 | 0.0001147397 | 0.06621974 | 0.1362277 | 0.06621974 | 0.1362277 | 0.1514696 | -36.58078 | 0.1514696 | -36.58078 | 1.911712e-15 | -1.720846e-15 | 8.326673e-16 | 0.3193466 | 0.4627842 | 0.7821308
1221135029354.2 | 0.0029297 | 1.658667 | 0.01914651 | 9.800371 | 2.750809 | 0.06351537 | 0.0230897 | 1.656002 | 0.01915162 | 9.802985 | 2.741977 | 0.06343025 | 0.02313303 | 11.25312 | 0.002664447 | -5.107012e-06 | -0.002614085 | 0.008831956 | 8.511528e-05 | 0.142072 | 0.1723627 | 0.142072 | 0.1723627 | 0.2233682 | -36.81768 | 0.2233682 | -36.81768 | 1.244057e-15 | 9.714451e-16 | -7.771561e-16 | 0.3193466 | 0.4627842 | 0.7821308
1227397260274.0 | 0.0029297 | 1.659423 | 0.02309711 | 11.88316 | 2.75315 | 0.07665575 | 0.02784292 | 1.656764 | 0.0231021 | 11.88573 | 2.744333 | 0.07654944 | 0.02789364 | 10.22264 | 0.002658704 | -4.983221e-06 | -0.002563802 | 0.008816988 | 0.0001063047 | 0.1384307 | 0.08908143 | 0.1384307 | 0.08908143 | 0.1646164 | -37.12731 | 0.1646164 | -37.12731 | 2.665836e-16 | -1.665335e-16 | 2.081668e-16 | 0.3193466 | 0.4627842 | 0.7821308
1233659491193.7 | 0.0029297 | 1.659097 | 0.01793443 | 9.274107 | 2.75228 | 0.05950992 | 0.02162204 | 1.656462 | 0.01793946 | 9.276705 | 2.743544 | 0.05943204 | 0.02166251 | 8.833016 | 0.002635014 | -5.022508e-06 | -0.002597198 | 0.008736724 | 7.787579e-05 | 0.2272678 | 0.0809459 | 0.2272678 | 0.0809459 | 0.2412528 | -37.35695 | 0.2412528 | -37.35695 | 3.080869e-15 | -9.992007e-16 | 2.914335e-15 | 0.3193466 | 0.4627842 | 0.7821308
1239921722113.5 | 0.0029297 | 1.658198 | 0.0218203 | 11.34081 | 2.749146 | 0.07236479 | 0.02632264 | 1.655569 | 0.0218252 | 11.34336 | 2.740433 | 0.07226627 | 0.02637039 | 11.11712 | 0.002629313 | -4.901258e-06 | -0.002547364 | 0.008713146 | 9.851607e-05 | 0.1760482 | 0.02799498 | 0.1760482 | 0.02799498 | 0.1782602 | -37.54141 | 0.1782602 | -37.54141 | 4.279813e-16 | -8.326673e-17 | 4.198031e-16 | 0.3193466 | 0.4627842 | 0.7821308
1246183953033.3 | 0.0029297 | 1.659501 | 0.01800721 | 9.406279 | 2.75362 | 0.05976599 | 0.02170451 | 1.656893 | 0.01801213 | 9.408849 | 2.744969 | 0.05968834 | 0.02174464 | 10.93497 | 0.002608682 | -4.920622e-06 | -0.002570344 | 0.008651593 | 7.764429e-05 | 0.2320985 | -0.04599733 | 0.2320985 | -0.04599733 | 0.2366125 | -37.89476 | 0.2366125 | -37.89476 | 3.231618e-16 | -8.326673e-17 | -3.122502e-16 | 0.3193466 | 0.4627842 | 0.7821308
1252446183953.0 | 0.0029297 | 1.658298 | 0.02148707 | 11.28042 | 2.749491 | 0.07126393 | 0.02591895 | 1.655696 | 0.02149188 | 11.28295 | 2.740867 | 0.07116801 | 0.02596552 | 10.99881 | 0.002602375 | -4.807915e-06 | -0.002524091 | 0.008624461 | 9.591391e-05 | 0.1685532 | -0.06271162 | 0.1685532 | -0.06271162 | 0.1798414 | -38.0553 | 0.1798414 | -38.0553 | 4.468992e-16 | 1.94289e-16 | 4.024558e-16 | 0.3193466 | 0.4627842 | 0.7821308
1258708414872.8 | 0.0029297 | 1.659503 | 0.01748605 | 9.225841 | 2.753645 | 0.0580363 | 0.02107618 | 1.656921 | 0.01749088 | 9.228389 | 2.745082 | 0.05796202 | 0.02111485 | 10.34202 | 0.002581717 | -4.829216e-06 | -0.00254795 | 0.008562237 | 7.428478e-05 | 0.1853423 | -0.1570757 | 0.1853423 | -0.1570757 | 0.2429497 | -38.40215 | 0.2429497 | -38.40215 | 4.710277e-16 | -3.330669e-16 | -3.330669e-16 | 0.3193466 | 0.4627842 | 0.7821308
1264970645792.6 | 0.0029297 | 1.658275 | 0.02117176 | 11.22604 | 2.749427 | 0.07021719 | 0.02553884 | 1.655699 | 0.02117648 | 11.22854 | 2.74089 | 0.07012374 | 0.02558429 | 9.922974 | 0.002576002 | -4.716577e-06 | -0.002500901 | 0.008537002 | 9.345852e-05 | 0.1181812 | -0.1374618 | 0.1181812 | -0.1374618 | 0.1812803 | -38.55979 | 0.1812803 | -38.55979 | 1.081043e-15 | -8.049117e-16 | -7.21645e-16 | 0.3193466 | 0.4627842 | 0.7821308
1271232876712.3 | 0.0029297 | 1.659854 | 0.01729059 | 9.213489 | 2.754815 | 0.0573997 | 0.02083614 | 1.657298 | 0.01729533 | 9.216013 | 2.746336 | 0.05732701 | 0.02087399 | 9.35075 | 0.002555913 | -4.736881e-06 | -0.002524101 | 0.008478514 | 7.268565e-05 | 0.07960003 | -0.2299916 | 0.07960003 | -0.2299916 | 0.2433768 | -38.93671 | 0.2433768 | -38.93671 | 2.036964e-15 | -1.915135e-15 | -6.938894e-16 | 0.3193466 | 0.4627842 | 0.7821308
1277495107632.1 | 0.0029297 | 1.658264 | 0.02097156 | 11.22998 | 2.7494 | 0.06955276 | 0.02529744 | 1.655714 | 0.02097619 | 11.23246 | 2.740948 | 0.06946111 | 0.02534201 | 8.577548 | 0.002550365 | -4.625897e-06 | -0.002477105 | 0.008452048 | 9.165196e-05 | 0.03683045 | -0.1773928 | 0.03683045 | -0.1773928 | 0.1811758 | -39.0652 | 0.1811758 | -39.0652 | 2.797158e-16 | -2.567391e-16 | -1.110223e-16 | 0.3193466 | 0.4627842 | 0.7821308
1283757338551.9 | 0.0029297 | 1.660532 | 0.01733704 | 9.329259 | 2.757066 | 0.05757743 | 0.02088359 | 1.658001 | 0.01734169 | 9.331759 | 2.748666 | 0.05750507 | 0.02092108 | 8.580982 | 0.002531077 | -4.644866e-06 | -0.002499455 | 0.008399624 | 7.236042e-05 | -0.05401337 | -0.2330835 | -0.05401337 | -0.2330835 | 0.23926 | -39.49762 | 0.23926 | -39.49762 | 1.037034e-15 | -9.992007e-16 | 2.775558e-16 | 0.3193466 | 0.4627842 | 0.7821308
1290019569471.6 | 0.0029297 | 1.658424 | 0.02080487 | 11.24995 | 2.749938 | 0.06900662 | 0.02509388 | 1.655899 | 0.02080941 | 11.2524 | 2.741569 | 0.06891657 | 0.02513764 | 7.230568 | 0.002525294 | -4.537839e-06 | -0.002453774 | 0.008369828 | 9.004842e-05 | -0.05583484 | -0.1717968 | -0.05583484 | -0.1717968 | 0.1806423 | -39.58414 | 0.1806423 | -39.58414 | 5.185169e-16 | -4.996004e-16 | 1.387779e-16 | 0.3193466 | 0.4627842 | 0.7821308
1296281800391.4 | 0.0029297 | 1.661487 | 0.01714802 | 9.31757 | 2.760244 | 0.05698243 | 0.02064398 | 1.65898 | 0.01715258 | 9.320047 | 2.751922 | 0.0569116 | 0.02068067 | 7.287459 | 0.002506284 | -4.559567e-06 | -0.002477491 | 0.008322189 | 7.082716e-05 | -0.1738458 | -0.1649332 | -0.1738458 | -0.1649332 | 0.2396358 | -40.08161 | 0.2396358 | -40.08161 | 2.728106e-15 | 1.915135e-15 | -1.94289e-15 | 0.3193466 | 0.4627842 | 0.7821308
1302544031311.2 | 0.0029297 | 1.658603 | 0.02084825 | 11.38286 | 2.75053 | 0.06915796 | 0.0251435 | 1.656102 | 0.0208527 | 11.38528 | 2.742239 | 0.06906841 | 0.02518686 | 6.813853 | 0.002501097 | -4.448737e-06 | -0.002428948 | 0.008290584 | 8.955187e-05 | -0.1313105 | -0.1189174 | -0.1313105 | -0.1189174 | 0.1771547 | -40.10479 | 0.1771547 | -40.10479 | 1.241267e-16 | 1.110223e-16 | -5.551115e-17 | 0.3193466 | 0.4627842 | 0.7821308
1308806262230.9 | 0.0029297 | 1.661871 | 0.01808609 | 9.922229 | 2.761487 | 0.06011349 | 0.02176852 | 1.659387 | 0.01809055 | 9.924675 | 2.753237 | 0.06003844 | 0.02180649 | 7.228464 | 0.002484054 | -4.459311e-06 | -0.002446427 | 0.008250343 | 7.50542e-05 | -0.2140405 | -0.04779066 | -0.2140405 | -0.04779066 | 0.219311 | -40.62103 | 0.219311 | -40.62103 | 1.629222e-15 | -4.163336e-16 | 1.575129e-15 | 0.3193466 | 0.4627842 | 0.7821308
1315068493150.7 | 0.0029297 | 1.657747 | 0.02121141 | 11.69249 | 2.747677 | 0.07032631 | 0.02559483 | 1.65527 | 0.02121576 | 11.69489 | 2.739467 | 0.0702356 | 0.02563842 | 7.501202 | 0.002477931 | -4.353298e-06 | -0.002399694 | 0.008209611 | 9.070902e-05 | -0.1618291 | -0.04980839 | -0.1618291 | -0.04980839 | 0.1693208 | -40.54212 | 0.1693208 | -40.54212 | 3.053902e-16 | -1.110223e-16 | 2.844947e-16 | 0.3193466 | 0.4627842 | 0.7821308
1321330724070.4 | 0.0029297 | 1.661202 | 0.01863512 | 10.32126 | 2.759246 | 0.0619134 | 0.02243852 | 1.658741 | 0.01863948 | 10.32368 | 2.751073 | 0.06183613 | 0.02247709 | 7.514584 | 0.002461509 | -4.363662e-06 | -0.002416862 | 0.008172231 | 7.726463e-05 | -0.2011936 | 0.04817141 | -0.2011936 | 0.04817141 | 0.20688 | -41.07571 | 0.20688 | -41.07571 | 6.206335e-17 | -2.775558e-17 | 5.551115e-17 | 0.3193466 | 0.4627842 | 0.7821308
1327592954990.2 | 0.0029297 | 1.657228 | 0.02128268 | 11.84351 | 2.745952 | 0.07054051 | 0.02568891 | 1.654773 | 0.02128695 | 11.84588 | 2.737822 | 0.07045015 | 0.02573219 | 7.222949 | 0.002454673 | -4.2666e-06 | -0.002374302 | 0.008130064 | 9.036354e-05 | -0.1633823 | 0.02718885 | -0.1633823 | 0.02718885 | 0.1656291 | -41.00561 | 0.1656291 | -41.00561 | 1.416911e-15 | -2.498002e-16 | -1.394718e-15 | 0.3193466 | 0.4627842 | 0.7821308
1333855185910.0 | 0.0029297 | 1.66154 | 0.01954041 | 10.92525 | 2.760332 | 0.06493434 | 0.0235241 | 1.6591 | 0.01954468 | 10.92764 | 2.75223 | 0.06485314 | 0.02356385 | 7.564422 | 0.002440056 | -4.267682e-06 | -0.002386107 | 0.008102713 | 8.119837e-05 | -0.1358084 | 0.1319497 | -0.1358084 | 0.1319497 | 0.1893532 | -41.61169 | 0.1893532 | -41.61169 | 6.206335e-17 | -5.551115e-17 | -2.775558e-17 | 0.3193466 | 0.4627842 | 0.7821308
1340117416829.7 | 0.0029297 | 1.656615 | 0.02103585 | 11.81659 | 2.743929 | 0.06969658 | 0.02540028 | 1.654183 | 0.02104003 | 11.81894 | 2.73588 | 0.06960815 | 0.02544269 | 8.139763 | 0.002431272 | -4.187621e-06 | -0.002352336 | 0.008049627 | 8.843354e-05 | -0.1353591 | 0.09660851 | -0.1353591 | 0.09660851 | 0.1662988 | -41.46058 | 0.1662988 | -41.46058 | 1.448884e-16 | 1.387779e-16 | 4.163336e-17 | 0.3193466 | 0.4627842 | 0.7821308
1346379647749.5 | 0.0029297 | 1.661491 | 0.0192554 | 10.86699 | 2.760181 | 0.06398534 | 0.02318157 | 1.659074 | 0.01925959 | 10.86935 | 2.752156 | 0.06390617 | 0.0232204 | 7.937915 | 0.002416841 | -4.191231e-06 | -0.002365366 | 0.008025439 | 7.916735e-05 | -0.05553502 | 0.1827246 | -0.05553502 | 0.1827246 | 0.1909776 | -42.11644 | 0.1909776 | -42.11644 | 1.538261e-15 | 1.464107e-15 | 4.718448e-16 | 0.3193466 | 0.4627842 | 0.7821308
1352641878669.3 | 0.0029297 | 1.656304 | 0.02124501 | 12.04561 | 2.742892 | 0.07037639 | 0.02565773 | 1.653895 | 0.02124911 | 12.04794 | 2.734917 | 0.0702876 | 0.02570008 | 8.132793 | 0.00240913 | -4.10389e-06 | -0.002326846 | 0.007974874 | 8.878914e-05 | -0.07308724 | 0.1432523 | -0.07308724 | 0.1432523 | 0.1608197 | -41.93973 | 0.1608197 | -41.93973 | 4.847303e-16 | -4.440892e-16 | -1.94289e-16 | 0.3193466 | 0.4627842 | 0.7821308
1358904109589.0 | 0.0029297 | 1.661232 | 0.01958377 | 11.15512 | 2.759307 | 0.06506635 | 0.02358068 | 1.658836 | 0.01958787 | 11.15746 | 2.751355 | 0.06498616 | 0.0236197 | 7.69191 | 0.00239515 | -4.10693e-06 | -0.002339351 | 0.007952222 | 8.018666e-05 | 0.03493122 | 0.1797289 | 0.03493122 | 0.1797289 | 0.183092 | -42.60346 | 0.183092 | -42.60346 | 1.264022e-15 | 1.249001e-15 | -1.94289e-16 | 0.3193466 | 0.4627842 | 0.7821308
1365166340508.8 | 0.0029297 | 1.655156 | 0.02071134 | 11.85176 | 2.739111 | 0.06856098 | 0.02503037 | 1.65277 | 0.02071537 | 11.85407 | 2.731218 | 0.06847548 | 0.0250714 | 7.786191 | 0.002386055 | -4.032721e-06 | -0.002307666 | 0.007893057 | 8.550646e-05 | -0.01045959 | 0.1651491 | -0.01045959 | 0.1651491 | 0.16548 | -42.34825 | 0.16548 | -42.34825 | 4.484185e-16 | 4.475587e-16 | 2.775558e-17 | 0.3193466 | 0.4627842 | 0.7821308
1371428571428.6 | 0.0029297 | 1.66144 | 0.01877315 | 10.79194 | 2.760029 | 0.06238091 | 0.02260154 | 1.659068 | 0.01877719 | 10.79426 | 2.752153 | 0.06230528 | 0.02263874 | 6.646496 | 0.00237184 | -4.043398e-06 | -0.002324389 | 0.007875864 | 7.563728e-05 | 0.1270453 | 0.1454072 | 0.1270453 | 0.1454072 | 0.19309 | -43.12961 | 0.19309 | -43.12961 | 9.0621e-16 | -6.938894e-16 | 5.828671e-16 | 0.3193466 | 0.4627842 | 0.7821308
1377690802348.3 | 0.0029297 | 1.654499 | 0.02025986 | 11.69977 | 2.736958 | 0.06703986 | 0.02449429 | 1.652136 | 0.02026382 | 11.70206 | 2.729142 | 0.06695718 | 0.02453415 | 6.355114 | 0.002363554 | -3.963487e-06 | -0.002288856 | 0.007815573 | 8.267413e-05 | 0.06357445 | 0.156826 | 0.06357445 | 0.156826 | 0.169222 | -42.79664 | 0.169222 | -42.79664 | 6.275768e-16 | -5.967449e-16 | 1.94289e-16 | 0.3193466 | 0.4627842 | 0.7821308
1383953033268.1 | 0.0029297 | 1.662174 | 0.01879213 | 10.9015 | 2.762469 | 0.06247157 | 0.0226144 | 1.659823 | 0.0187961 | 10.90381 | 2.754661 | 0.06239641 | 0.02265121 | 5.207688 | 0.002350422 | -3.970784e-06 | -0.002303492 | 0.007808244 | 7.515724e-05 | 0.1825096 | 0.05280426 | 0.1825096 | 0.05280426 | 0.1899949 | -43.70066 | 0.1899949 | -43.70066 | 1.663266e-15 | -4.440892e-16 | 1.602884e-15 | 0.3193466 | 0.4627842 | 0.7821308
1390215264187.9 | 0.0029297 | 1.65382 | 0.01878002 | 10.94378 | 2.734767 | 0.06211754 | 0.02271402 | 1.65148 | 0.01878394 | 10.94606 | 2.727033 | 0.06204258 | 0.02275095 | 4.718255 | 0.002339665 | -3.911843e-06 | -0.002279568 | 0.00773344 | 7.495726e-05 | 0.1395949 | 0.1274992 | 0.1395949 | 0.1274992 | 0.1890577 | -43.24215 | 0.1890577 | -43.24215 | 8.496108e-16 | 5.273559e-16 | -6.661338e-16 | 0.3193466 | 0.4627842 | 0.7821308
1396477495107.6 | 0.0029297 | 1.663176 | 0.01897408 | 11.10667 | 2.765795 | 0.06311448 | 0.02281965 | 1.660847 | 0.01897798 | 11.10895 | 2.758051 | 0.06303903 | 0.02285636 | 3.809618 | 0.002329677 | -3.898465e-06 | -0.002282006 | 0.007744047 | 7.545745e-05 | 0.1753563 | -0.05685248 | 0.1753563 | -0.05685248 | 0.1843422 | -44.29582 | 0.1843422 | -44.29582 | 1.667646e-15 | -5.273559e-16 | -1.582068e-15 | 0.3193466 | 0.4627842 | 0.7821308
1402739726027.4 | 0.0029297 | 1.652983 | 0.01669141 | 9.814296 | 2.732076 | 0.05518124 | 0.02019755 | 1.650668 | 0.01669527 | 9.81657 | 2.724427 | 0.05511672 | 0.02023057 | 2.139776 | 0.002315148 | -3.867513e-06 | -0.002274039 | 0.007648573 | 6.45182e-05 | 0.212532 | 0.06785545 | 0.212532 | 0.06785545 | 0.2231013 | -43.67325 | 0.2231013 | -43.67325 | 5.302695e-16 | -5.551115e-17 | 5.273559e-16 | 0.3193466 | 0.4627842 | 0.7821308
1409001956947.2 | 0.0029297 | 1.666201 | 0.01872226 | 11.05755 | 2.775874 | 0.06239008 | 0.02247583 | 1.663892 | 0.0187261 | 11.05982 | 2.768186 | 0.06231641 | 0.02251164 | 1.304911 | 0.002308585 | -3.839488e-06 | -0.00226764 | 0.007687945 | 7.366685e-05 | 0.08661989 | -0.164135 | 0.08661989 | -0.164135 | 0.1855891 | -45.0675 | 0.1855891 | -45.0675 | 3.117811e-15 | -2.733924e-15 | -1.498801e-15 | 0.3193466 | 0.4627842 | 0.7821308
1415264187866.9 | 0.0029297 | 1.658443 | -0.007395292 | -4.387145 | 2.75038 | -0.02452935 | -0.008918531 | 1.65619 | -0.007391447 | -4.384864 | 2.742911 | -0.02448328 | -0.008926023 | -16.22549 | 0.002253348 | -3.844849e-06 | -0.002280899 | 0.007468966 | -4.606394e-05 | 1.397723 | -1.110014 | 1.397723 | -1.110014 | 1.78487 | -44.65347 | 1.78487 | -44.65347 | 8.705168e-15 | 5.329071e-15 | 6.883383e-15 | 0.3193466 | 0.4627842 | 0.7821308
1421526418786.7 | 0.0029297 | 1.659809 | 0.02948076 | 17.5664 | 2.754097 | 0.09786486 | 0.03553429 | 1.657502 | 0.02948431 | 17.56851 | 2.746445 | 0.09774062 | 0.03558805 | 1.283304 | 0.002306565 | -3.547532e-06 | -0.002113832 | 0.007651804 | 0.0001242385 | 0.03636552 | -0.0616749 | 0.03636552 | -0.0616749 | 0.07159779 | -45.02033 | 0.07159779 | -45.02033 | 6.241148e-16 | 5.481726e-16 | 2.983724e-16 | 0.3193466 | 0.4627842 | 0.7821308
1427788649706.5 | 0.0029297 | 1.661777 | 0.01539532 | 9.213865 | 2.761266 | 0.05116718 | 0.01853034 | 1.659505 | 0.01539909 | 9.21612 | 2.753718 | 0.05110972 | 0.01856026 | 1.998679 | 0.002272455 | -3.767812e-06 | -0.002254978 | 0.007547578 | 5.746494e-05 | 0.02535723 | -0.2419678 | 0.02535723 | -0.2419678 | 0.2432928 | -45.44868 | 0.2432928 | -45.44868 | 1.198984e-15 | -1.172673e-15 | -2.498002e-16 | 0.3193466 | 0.4627842 | 0.7821308
1434050880626.2 | 0.0029297 | 1.659421 | 0.03018835 | 18.14651 | 2.752768 | 0.1001904 | 0.03639624 | 1.657134 | 0.03019182 | 18.14859 | 2.745181 | 0.1000638 | 0.0364507 | 3.856708 | 0.002287612 | -3.46393e-06 | -0.002082202 | 0.0075872 | 0.0001266381 | 0.003915739 | -0.06565217 | 0.003915739 | -0.06565217 | 0.06576884 | -45.49352 | 0.06576884 | -45.49352 | 4.700629e-16 | -4.692427e-16 | -2.775558e-17 | 0.3193466 | 0.4627842 | 0.7821308
1440313111546.0 | 0.0029297 | 1.659758 | 0.0164538 | 9.933728 | 2.754526 | 0.05461865 | 0.01982869 | 1.657504 | 0.01645748 | 9.935952 | 2.747047 | 0.05455667 | 0.01986012 | 3.703368 | 0.002254455 | -3.684596e-06 | -0.002224518 | 0.007478738 | 6.197424e-05 | -0.04903211 | -0.2134513 | -0.04903211 | -0.2134513 | 0.2190106 | -45.77889 | 0.2190106 | -45.77889 | 1.137661e-15 | 1.103284e-15 | -2.775558e-16 | 0.3193466 | 0.4627842 | 0.7821308
1446575342465.8 | 0.0029297 | 1.659006 | 0.02830557 | 17.16335 | 2.751499 | 0.09391821 | 0.03413347 | 1.656741 | 0.02830901 | 17.16544 | 2.74399 | 0.09380141 | 0.03418431 | 3.942671 | 0.002264626 | -3.443815e-06 | -0.00208819 | 0.00750912 | 0.000116792 | -0.03034152 | -0.06963828 | -0.03034152 | -0.06963828 | 0.07596116 | -45.96399 | 0.07596116 | -45.96399 | 4.825526e-16 | -4.475587e-16 | 1.804112e-16 | 0.3193466 | 0.4627842 | 0.7821308
1452837573385.5 | 0.0029297 | 1.659091 | 0.01725641 | 10.50889 | 2.752286 | 0.05725992 | 0.02080449 | 1.656855 | 0.01726002 | 10.51108 | 2.74487 | 0.05719469 | 0.02083694 | 4.485977 | 0.002236355 | -3.608776e-06 | -0.002197688 | 0.007415756 | 6.522447e-05 | -0.1255887 | -0.1573631 | -0.1255887 | -0.1573631 | 0.2013347 | -46.22666 | 0.2013347 | -46.22666 | 6.503339e-16 | -4.996004e-16 | 4.163336e-16 | 0.3193466 | 0.4627842 | 0.7821308
1459099804305.3 | 0.0029297 | 1.657992 | 0.02759696 | 16.87856 | 2.748175 | 0.09151106 | 0.03329885 | 1.655748 | 0.02760035 | 16.88064 | 2.740739 | 0.09139845 | 0.0333481 | 3.935609 | 0.002243979 | -3.394617e-06 | -0.00207618 | 0.00743615 | 0.0001126127 | -0.05828755 | -0.05363419 | -0.05828755 | -0.05363419 | 0.079209 | -46.38004 | 0.079209 | -46.38004 | 9.32294e-16 | -6.52256e-16 | 6.661338e-16 | 0.3193466 | 0.4627842 | 0.7821308
1465362035225.0 | 0.0029297 | 1.658633 | 0.01771496 | 10.88114 | 2.75075 | 0.05876524 | 0.02136335 | 1.656415 | 0.0177185 | 10.88331 | 2.743397 | 0.05869838 | 0.02139624 | 4.478856 | 0.002217995 | -3.539226e-06 | -0.002173914 | 0.007352886 | 6.685852e-05 | -0.1731751 | -0.07976746 | -0.1731751 | -0.07976746 | 0.1906632 | -46.69224 | 0.1906632 | -46.69224 | 5.402721e-15 | -2.248202e-15 | 4.912737e-15 | 0.3193466 | 0.4627842 | 0.7821308
1471624266144.8 | 0.0029297 | 1.656903 | 0.02793913 | 17.23451 | 2.744547 | 0.09258485 | 0.03373411 | 1.654678 | 0.02794245 | 17.23656 | 2.737177 | 0.0924715 | 0.03378353 | 3.735665 | 0.00222542 | -3.323384e-06 | -0.00205006 | 0.007369844 | 0.0001133543 | -0.07098568 | -0.02481184 | -0.07098568 | -0.02481184 | 0.07519704 | -46.78763 | 0.07519704 | -46.78763 | 5.188998e-16 | 2.081668e-16 | -4.753142e-16 | 0.3193466 | 0.4627842 | 0.7821308
1477886497064.6 | 0.0029297 | 1.658108 | 0.01699842 | 10.53025 | 2.749034 | 0.05637044 | 0.02050555 | 1.65591 | 0.01700191 | 10.53241 | 2.741749 | 0.05630726 | 0.02053698 | 3.771449 | 0.002198011 | -3.486197e-06 | -0.002159644 | 0.007284367 | 6.317976e-05 | -0.20066 | 0.00548417 | -0.20066 | 0.00548417 | 0.2007349 | -47.15121 | 0.2007349 | -47.15121 | 6.375109e-16 | 0 | 6.375109e-16 | 0.3193466 | 0.4627842 | 0.7821308
1484148727984.3 | 0.0029297 | 1.657464 | 0.0274979 | 17.1067 | 2.74643 | 0.09115355 | 0.03318983 | 1.655258 | 0.02750118 | 17.10873 | 2.739122 | 0.09104308 | 0.03323805 | 2.921199 | 0.002205931 | -3.275944e-06 | -0.002037995 | 0.007307815 | 0.0001104719 | -0.0747638 | 0.01672509 | -0.0747638 | 0.01672509 | 0.07661171 | -47.34397 | 0.07661171 | -47.34397 | 5.783163e-16 | 1.94289e-16 | 5.447032e-16 | 0.3193466 | 0.4627842 | 0.7821308
1490410958904.1 | 0.0029297 | 1.657953 | 0.0159095 | 9.939208 | 2.748556 | 0.05275443 | 0.0191935 | 1.655776 | 0.01591294 | 9.941357 | 2.74134 | 0.05269652 | 0.01922291 | 2.42645 | 0.002177761 | -3.439341e-06 | -0.002148674 | 0.007216619 | 5.790463e-05 | -0.1900225 | 0.1086549 | -0.1900225 | 0.1086549 | 0.2188936 | -47.64332 | 0.2188936 | -47.64332 | 1.666259e-15 | -8.326673e-16 | -1.44329e-15 | 0.3193466 | 0.4627842 | 0.7821308
1496673189823.9 | 0.0029297 | 1.655299 | 0.0272536 | 17.09779 | 2.739271 | 0.09022568 | 0.03293785 | 1.653112 | 0.02725681 | 17.09981 | 2.732035 | 0.09011711 | 0.03298534 | 1.759361 | 0.002187022 | -3.217558e-06 | -0.002018564 | 0.007235742 | 0.0001085705 | -0.06633437 | 0.03857772 | -0.06633437 | 0.03857772 | 0.07673649 | -47.65064 | 0.07673649 | -47.65064 | 1.323711e-15 | -6.52256e-16 | -1.151856e-15 | 0.3193466 | 0.4627842 | 0.7821308
1502935420743.6 | 0.0029297 | 1.658071 | 0.01444846 | 9.102296 | 2.748991 | 0.04791314 | 0.01742936 | 1.655914 | 0.01445186 | 9.104437 | 2.741842 | 0.04786205 | 0.01745617 | 1.324632 | 0.00215725 | -3.397175e-06 | -0.002140165 | 0.007149192 | 5.108702e-05 | -0.126009 | 0.2129495 | -0.126009 | 0.2129495 | 0.2474384 | -48.16037 | 0.2474384 | -48.16037 | 1.247458e-15 | 1.054712e-15 | 6.661338e-16 | 0.3193466 | 0.4627842 | 0.7821308