## Sheet1
freq_Hz | thickness_m | n_final | k_final | alpha_final | eps_r_final | eps_i_final | loss_tan_final | n_seed | k_seed | alpha_seed | eps_r_seed | eps_i_seed | loss_tan_seed | alpha_max | delta_n | delta_k | delta_alpha | delta_eps_r | delta_eps_i | H_meas_real | H_meas_imag | H_model_real | H_model_imag | H_meas_mag | H_meas_phi | H_model_mag | H_model_phi | error_abs | error_real | error_imag | TV_n | TV_k | TV_total
300587084148.7 | 0.0029397 | 1.667343 | 0.005631957 | 0.7096086 | 2.780003 | 0.01878082 | 0.006755683 | 1.656411 | 0.005720211 | 0.7207282 | 2.743666 | 0.01895004 | 0.006906835 | 29.51334 | 0.01093224 | -8.825365e-05 | -0.01111968 | 0.03633707 | -0.0001692289 | 0.8263106 | 0.1746159 | 0.8263106 | 0.1746159 | 0.844559 | 0.208256 | 0.844559 | 0.208256 | 4.041273e-16 | -1.110223e-16 | 3.885781e-16 | 0.3692901 | 0.5367966 | 0.9060867
306849315068.5 | 0.0029397 | 1.671089 | 0.005459108 | 0.7021598 | 2.792509 | 0.01824531 | 0.006533663 | 1.660381 | 0.005543963 | 0.713074 | 2.756835 | 0.01841018 | 0.006678014 | 29.71402 | 0.01070784 | -8.48548e-05 | -0.01091417 | 0.03567379 | -0.0001648721 | 0.8389259 | -0.1012073 | 0.8389259 | -0.1012073 | 0.8450086 | -0.1200589 | 0.8450086 | -0.1200589 | 4.44306e-16 | 4.440892e-16 | -1.387779e-17 | 0.3692901 | 0.5367966 | 0.9060867
313111545988.3 | 0.0029397 | 1.672369 | 0.007189459 | 0.9435924 | 2.796767 | 0.02404686 | 0.008598091 | 1.661862 | 0.007271073 | 0.954304 | 2.761733 | 0.02416704 | 0.00875068 | 29.08113 | 0.01050721 | -8.161398e-05 | -0.01071156 | 0.03503464 | -0.0001201801 | 0.7499352 | -0.3200942 | 0.7499352 | -0.3200942 | 0.8153913 | -0.4034189 | 0.8153913 | -0.4034189 | 1.742201e-15 | 6.661338e-16 | 1.609823e-15 | 0.3692901 | 0.5367966 | 0.9060867
319373776908.0 | 0.0029397 | 1.671115 | 0.01024624 | 1.371681 | 2.792519 | 0.0342453 | 0.01226323 | 1.66079 | 0.01032471 | 1.382185 | 2.758117 | 0.03429435 | 0.01243397 | 29.59944 | 0.01032451 | -7.846689e-05 | -0.01050449 | 0.03440188 | -4.905926e-05 | 0.6153101 | -0.4559178 | 0.6153101 | -0.4559178 | 0.7658117 | -0.6376878 | 0.7658117 | -0.6376878 | 1.241267e-16 | -1.110223e-16 | 5.551115e-17 | 0.3692901 | 0.5367966 | 0.9060867
325636007827.8 | 0.0029397 | 1.668273 | 0.008786869 | 1.199377 | 2.783057 | 0.02931779 | 0.01053438 | 1.658158 | 0.008862204 | 1.20966 | 2.749409 | 0.02938987 | 0.01068952 | 29.28598 | 0.01011492 | -7.533492e-05 | -0.01028295 | 0.03364792 | -7.207738e-05 | 0.5245854 | -0.5850423 | 0.5245854 | -0.5850423 | 0.785789 | -0.8398283 | 0.785789 | -0.8398283 | 2.220446e-16 | 2.220446e-16 | 0 | 0.3692901 | 0.5367966 | 0.9060867
331898238747.6 | 0.0029397 | 1.668518 | 0.007029108 | 0.9778998 | 2.783902 | 0.02345638 | 0.008425722 | 1.658606 | 0.007101597 | 0.9879845 | 2.750925 | 0.02355751 | 0.008563486 | 29.42064 | 0.009911177 | -7.24884e-05 | -0.01008469 | 0.03297674 | -0.000101126 | 0.3660862 | -0.7245237 | 0.3660862 | -0.7245237 | 0.8117597 | -1.102935 | 0.8117597 | -1.102935 | 1.265849e-15 | -9.992007e-16 | -7.771561e-16 | 0.3692901 | 0.5367966 | 0.9060867
338160469667.3 | 0.0029397 | 1.671318 | 0.006113494 | 0.8665657 | 2.793267 | 0.02043519 | 0.007315874 | 1.661597 | 0.006183404 | 0.8764752 | 2.760866 | 0.02054865 | 0.007442828 | 28.88794 | 0.009721102 | -6.990989e-05 | -0.009909475 | 0.03240047 | -0.0001134643 | 0.1244385 | -0.8153643 | 0.1244385 | -0.8153643 | 0.8248054 | -1.419348 | 0.8248054 | -1.419348 | 1.887379e-15 | -1.887379e-15 | 0 | 0.3692901 | 0.5367966 | 0.9060867
344422700587.1 | 0.0029397 | 1.671836 | 0.008714792 | 1.258166 | 2.794959 | 0.0291394 | 0.0104257 | 1.662273 | 0.008782263 | 1.267907 | 2.763074 | 0.02919704 | 0.01056687 | 29.50777 | 0.009562804 | -6.747073e-05 | -0.009740839 | 0.03188461 | -5.763383e-05 | -0.09178426 | -0.7731824 | -0.09178426 | -0.7731824 | 0.7786112 | -1.688953 | 0.7786112 | -1.688953 | 1.019144e-15 | 1.013079e-15 | 1.110223e-16 | 0.3692901 | 0.5367966 | 0.9060867
350684931506.8 | 0.0029397 | 1.670595 | 0.01035439 | 1.522057 | 2.790779 | 0.03459599 | 0.01239653 | 1.661191 | 0.01041946 | 1.531621 | 2.759447 | 0.03461742 | 0.01254505 | 29.14061 | 0.009403408 | -6.506244e-05 | -0.009563935 | 0.03133149 | -2.142911e-05 | -0.2570902 | -0.703633 | -0.2570902 | -0.703633 | 0.7491293 | -1.921102 | 0.7491293 | -1.921102 | 9.694606e-16 | -9.436896e-16 | 2.220446e-16 | 0.3692901 | 0.5367966 | 0.9060867
356947162426.6 | 0.0029397 | 1.668151 | 0.009366292 | 1.401396 | 2.782639 | 0.03124877 | 0.01122991 | 1.658919 | 0.009428997 | 1.410778 | 2.751924 | 0.03128389 | 0.01136801 | 29.20108 | 0.009231601 | -6.270471e-05 | -0.009381953 | 0.03071536 | -3.511234e-05 | -0.402248 | -0.6481364 | -0.402248 | -0.6481364 | 0.7628133 | -2.126242 | 0.7628133 | -2.126242 | 1.195747e-15 | -1.110223e-15 | 4.440892e-16 | 0.3692901 | 0.5367966 | 0.9060867
363209393346.4 | 0.0029397 | 1.668953 | 0.007412555 | 1.128533 | 2.785351 | 0.02474242 | 0.008883054 | 1.659894 | 0.007473113 | 1.137752 | 2.755193 | 0.02480915 | 0.009004507 | 29.26917 | 0.009059349 | -6.055711e-05 | -0.009219585 | 0.03015809 | -6.673093e-05 | -0.5866657 | -0.5349317 | -0.5866657 | -0.5349317 | 0.7939324 | -2.402287 | 0.7939324 | -2.402287 | 8.950904e-16 | -4.440892e-16 | 7.771561e-16 | 0.3692901 | 0.5367966 | 0.9060867
369471624266.1 | 0.0029397 | 1.670659 | 0.00686849 | 1.06373 | 2.791053 | 0.0229498 | 0.008222632 | 1.661756 | 0.006927055 | 1.0728 | 2.761386 | 0.02302216 | 0.008337174 | 29.50318 | 0.008902252 | -5.856566e-05 | -0.009070125 | 0.0296668 | -7.235366e-05 | -0.7242098 | -0.3429901 | -0.7242098 | -0.3429901 | 0.8013252 | -2.699282 | 0.8013252 | -2.699282 | 2.04112e-15 | -7.771561e-16 | 1.887379e-15 | 0.3692901 | 0.5367966 | 0.9060867
375733855185.9 | 0.0029397 | 1.67201 | 0.009801439 | 1.543687 | 2.795522 | 0.03277621 | 0.01172454 | 1.663237 | 0.009858151 | 1.552619 | 2.766261 | 0.03279289 | 0.01185459 | 28.79546 | 0.00877297 | -5.671271e-05 | -0.008932024 | 0.02926114 | -1.667794e-05 | -0.7379044 | -0.1135643 | -0.7379044 | -0.1135643 | 0.7465921 | -2.98889 | 0.7465921 | -2.98889 | 6.89015e-16 | -2.220446e-16 | 6.52256e-16 | 0.3692901 | 0.5367966 | 0.9060867
381996086105.7 | 0.0029397 | 1.669846 | 0.01028455 | 1.646772 | 2.788278 | 0.03434722 | 0.01231843 | 1.661213 | 0.01033936 | 1.655547 | 2.759523 | 0.03435176 | 0.01244844 | 29.19421 | 0.008632165 | -5.480759e-05 | -0.008775841 | 0.02875538 | -4.538329e-06 | -0.7344698 | 0.04084598 | -0.7344698 | 0.04084598 | 0.7356047 | -3.197148 | 0.7356047 | -3.197148 | 2.093477e-15 | -2.220446e-16 | 2.081668e-15 | 0.3692901 | 0.5367966 | 0.9060867
388258317025.4 | 0.0029397 | 1.66826 | 0.009894927 | 1.610358 | 2.782995 | 0.03301463 | 0.01186299 | 1.65977 | 0.009947932 | 1.618985 | 2.754737 | 0.03302256 | 0.01198755 | 29.29608 | 0.008490438 | -5.300499e-05 | -0.008626342 | 0.02825749 | -7.927638e-06 | -0.7117033 | 0.2016835 | -0.7117033 | 0.2016835 | 0.7397283 | -3.417734 | 0.7397283 | -3.417734 | 1.241267e-15 | -2.220446e-16 | -1.221245e-15 | 0.3692901 | 0.5367966 | 0.9060867
394520547945.2 | 0.0029397 | 1.669297 | 0.007150555 | 1.182493 | 2.786503 | 0.02387281 | 0.008567301 | 1.660959 | 0.00720189 | 1.190982 | 2.758732 | 0.02392408 | 0.008672131 | 28.86899 | 0.008338742 | -5.133475e-05 | -0.008489268 | 0.02777088 | -5.127651e-05 | -0.6674856 | 0.4180998 | -0.6674856 | 0.4180998 | 0.7876195 | -3.701184 | 0.7876195 | -3.701184 | 1.838584e-15 | 8.881784e-16 | 1.609823e-15 | 0.3692901 | 0.5367966 | 0.9060867
400782778865.0 | 0.0029397 | 1.670915 | 0.008641028 | 1.451656 | 2.791881 | 0.02887684 | 0.01034315 | 1.662697 | 0.008690833 | 1.460023 | 2.764486 | 0.02890044 | 0.01045418 | 29.12861 | 0.008217561 | -4.980445e-05 | -0.008366935 | 0.02739502 | -2.360309e-05 | -0.4952347 | 0.5723776 | -0.4952347 | 0.5723776 | 0.7568841 | -3.999123 | 0.7568841 | -3.999123 | 2.895107e-15 | 2.442491e-15 | 1.554312e-15 | 0.3692901 | 0.5367966 | 0.9060867
407045009784.7 | 0.0029397 | 1.671717 | 0.00963172 | 1.64337 | 2.794546 | 0.03220303 | 0.01152353 | 1.66362 | 0.009680032 | 1.651613 | 2.767539 | 0.0322078 | 0.0116377 | 28.87164 | 0.0080971 | -4.831184e-05 | -0.008242998 | 0.02700749 | -4.767124e-06 | -0.309675 | 0.6674217 | -0.309675 | 0.6674217 | 0.7357651 | -4.277964 | 0.7357651 | -4.277964 | 1.143045e-15 | 9.992007e-16 | 5.551115e-16 | 0.3692901 | 0.5367966 | 0.9060867
413307240704.5 | 0.0029397 | 1.669172 | 0.01137741 | 1.971085 | 2.786005 | 0.03798169 | 0.01363303 | 1.661187 | 0.0114242 | 1.979193 | 2.759412 | 0.03795548 | 0.01375492 | 29.02778 | 0.007984639 | -4.679821e-05 | -0.008107583 | 0.02659278 | 2.620778e-05 | -0.1669674 | 0.6812713 | -0.1669674 | 0.6812713 | 0.7014333 | -4.472044 | 0.7014333 | -4.472044 | 8.400361e-16 | 8.326673e-16 | -1.110223e-16 | 0.3692901 | 0.5367966 | 0.9060867
419569471624.3 | 0.0029397 | 1.668898 | 0.009584101 | 1.685561 | 2.785128 | 0.03198977 | 0.01148593 | 1.661043 | 0.009629501 | 1.693545 | 2.75897 | 0.03199002 | 0.01159492 | 29.21027 | 0.007855037 | -4.540001e-05 | -0.007984523 | 0.02615768 | -2.557718e-07 | 0.008066047 | 0.731482 | 0.008066047 | 0.731482 | 0.7315264 | -4.723416 | 0.7315264 | -4.723416 | 2.23708e-15 | -2.234324e-15 | 1.110223e-16 | 0.3692901 | 0.5367966 | 0.9060867
425831702544.0 | 0.0029397 | 1.668766 | 0.008509412 | 1.518891 | 2.784709 | 0.02840044 | 0.01019871 | 1.661033 | 0.008553477 | 1.526757 | 2.758958 | 0.02841521 | 0.01029926 | 28.83534 | 0.007733366 | -4.406468e-05 | -0.007865344 | 0.02575131 | -1.477297e-05 | 0.1969423 | 0.723352 | 0.1969423 | 0.723352 | 0.7496828 | -4.978209 | 0.7496828 | -4.978209 | 1.241267e-16 | -5.551115e-17 | 1.110223e-16 | 0.3692901 | 0.5367966 | 0.9060867
432093933463.8 | 0.0029397 | 1.671585 | 0.009007503 | 1.631442 | 2.794114 | 0.03011361 | 0.01077751 | 1.663961 | 0.009050367 | 1.639206 | 2.768683 | 0.03011891 | 0.01087842 | 28.7664 | 0.007624172 | -4.286436e-05 | -0.007763609 | 0.02543155 | -5.2997e-06 | 0.415452 | 0.608829 | 0.415452 | 0.608829 | 0.7370706 | -5.311191 | 0.7370706 | -5.311191 | 8.455207e-16 | -3.330669e-16 | 7.771561e-16 | 0.3692901 | 0.5367966 | 0.9060867
438356164383.6 | 0.0029397 | 1.670246 | 0.01067497 | 1.961476 | 2.789608 | 0.03565966 | 0.01278303 | 1.662722 | 0.01071659 | 1.969124 | 2.764529 | 0.03563742 | 0.01289096 | 28.50017 | 0.0075245 | -4.162208e-05 | -0.007647862 | 0.02507981 | 2.223575e-05 | 0.5142173 | 0.4783527 | 0.5142173 | 0.4783527 | 0.702311 | -5.533905 | 0.702311 | -5.533905 | 2.445013e-15 | 1.554312e-15 | -1.887379e-15 | 0.3692901 | 0.5367966 | 0.9060867
444618395303.3 | 0.0029397 | 1.670105 | 0.0116243 | 2.166424 | 2.789115 | 0.03882761 | 0.01392112 | 1.662681 | 0.01166475 | 2.173963 | 2.764373 | 0.03878953 | 0.01403195 | 28.55107 | 0.007423725 | -4.045196e-05 | -0.007539041 | 0.02474263 | 3.807381e-05 | 0.5997841 | 0.3235438 | 0.5997841 | 0.3235438 | 0.6814848 | -5.788491 | 0.6814848 | -5.788491 | 8.005932e-16 | 4.440892e-16 | -6.661338e-16 | 0.3692901 | 0.5367966 | 0.9060867
450880626223.1 | 0.0029397 | 1.667834 | 0.009953515 | 1.881166 | 2.781572 | 0.03320163 | 0.01193628 | 1.660523 | 0.009992803 | 1.888592 | 2.757236 | 0.03318655 | 0.01203617 | 28.55657 | 0.007311515 | -3.928796e-05 | -0.007425234 | 0.02433612 | 1.507346e-05 | 0.6793709 | 0.209391 | 0.6793709 | 0.209391 | 0.7109074 | -5.984211 | 0.7109074 | -5.984211 | 6.473657e-16 | 3.330669e-16 | -5.551115e-16 | 0.3692901 | 0.5367966 | 0.9060867
457142857142.9 | 0.0029397 | 1.669916 | 0.009537313 | 1.827541 | 2.788529 | 0.03185302 | 0.01142288 | 1.662707 | 0.009575574 | 1.834873 | 2.764502 | 0.03184274 | 0.01151844 | 28.33291 | 0.007209195 | -3.826076e-05 | -0.007331531 | 0.02402626 | 1.027983e-05 | 0.7162005 | -0.0124533 | 0.7162005 | -0.0124533 | 0.7163088 | -6.300572 | 0.7163088 | -6.300572 | 1.44827e-15 | 2.220446e-16 | 1.431147e-15 | 0.3692901 | 0.5367966 | 0.9060867
463405088062.6 | 0.0029397 | 1.670284 | 0.009273794 | 1.801389 | 2.789761 | 0.03097973 | 0.0111048 | 1.663173 | 0.009311034 | 1.808622 | 2.766058 | 0.03097172 | 0.01119706 | 28.24731 | 0.007110395 | -3.723983e-05 | -0.007233654 | 0.02370289 | 8.008095e-06 | 0.689742 | -0.203118 | 0.689742 | -0.203118 | 0.7190278 | -6.569574 | 0.7190278 | -6.569574 | 5.251088e-15 | 1.332268e-15 | 5.07927e-15 | 0.3692901 | 0.5367966 | 0.9060867
469667318982.4 | 0.0029397 | 1.670883 | 0.01211203 | 2.384496 | 2.791704 | 0.04047559 | 0.01449852 | 1.663853 | 0.01214829 | 2.391634 | 2.768259 | 0.04042594 | 0.01460338 | 28.35848 | 0.007030351 | -3.625918e-05 | -0.007138344 | 0.02344525 | 4.964382e-05 | 0.558436 | -0.3516121 | 0.558436 | -0.3516121 | 0.6599105 | -6.845112 | 0.6599105 | -6.845112 | 3.048568e-15 | -1.665335e-15 | -2.553513e-15 | 0.3692901 | 0.5367966 | 0.9060867
475929549902.2 | 0.0029397 | 1.668757 | 0.01101542 | 2.19752 | 2.78463 | 0.03676412 | 0.01320252 | 1.661825 | 0.01105069 | 2.204557 | 2.761541 | 0.03672863 | 0.01330005 | 28.14518 | 0.006932162 | -3.52736e-05 | -0.007036905 | 0.02308891 | 3.548418e-05 | 0.4924655 | -0.4667539 | 0.4924655 | -0.4667539 | 0.6785141 | -7.041785 | 0.6785141 | -7.041785 | 2.872132e-15 | 1.887379e-15 | 2.164935e-15 | 0.3692901 | 0.5367966 | 0.9060867
482191780821.9 | 0.0029397 | 1.66847 | 0.01140964 | 2.306115 | 2.783663 | 0.0380733 | 0.01367741 | 1.661626 | 0.011444 | 2.313059 | 2.76087 | 0.03803129 | 0.01377511 | 28.40832 | 0.006844118 | -3.435508e-05 | -0.006943844 | 0.02279236 | 4.200727e-05 | 0.3562858 | -0.5648147 | 0.3562858 | -0.5648147 | 0.6677988 | -7.291222 | 0.6677988 | -7.291222 | 1.601186e-15 | -1.332268e-15 | -8.881784e-16 | 0.3692901 | 0.5367966 | 0.9060867
488454011741.7 | 0.0029397 | 1.669132 | 0.009109346 | 1.865091 | 2.78592 | 0.03040941 | 0.01091539 | 1.662388 | 0.00914284 | 1.871949 | 2.763449 | 0.03039789 | 0.01099998 | 28.62901 | 0.006744911 | -3.349482e-05 | -0.00685789 | 0.02247142 | 1.15207e-05 | 0.2000189 | -0.6837962 | 0.2000189 | -0.6837962 | 0.7124498 | -7.569408 | 0.7124498 | -7.569408 | 2.575143e-15 | 2.553513e-15 | 3.330669e-16 | 0.3692901 | 0.5367966 | 0.9060867
494716242661.4 | 0.0029397 | 1.670445 | 0.01131685 | 2.346772 | 2.790257 | 0.03780834 | 0.01355013 | 1.663774 | 0.01134952 | 2.353547 | 2.768016 | 0.03776608 | 0.01364374 | 28.15406 | 0.006670449 | -3.267061e-05 | -0.006774894 | 0.02224148 | 4.226391e-05 | -0.008797772 | -0.6635647 | -0.008797772 | -0.6635647 | 0.663623 | -7.867239 | 0.663623 | -7.867239 | 4.562323e-16 | -4.562323e-16 | 0 | 0.3692901 | 0.5367966 | 0.9060867
500978473581.2 | 0.0029397 | 1.670038 | 0.01127912 | 2.368556 | 2.788901 | 0.03767314 | 0.01350824 | 1.663452 | 0.01131097 | 2.375244 | 2.766943 | 0.03763052 | 0.01360003 | 28.44507 | 0.006586873 | -3.185075e-05 | -0.006688487 | 0.021958 | 4.262395e-05 | -0.1696868 | -0.6394092 | -0.1696868 | -0.6394092 | 0.6615419 | -8.113383 | 0.6615419 | -8.113383 | 1.106052e-15 | -1.054712e-15 | 3.330669e-16 | 0.3692901 | 0.5367966 | 0.9060867
507240704501.0 | 0.0029397 | 1.668437 | 0.01275802 | 2.712606 | 2.783518 | 0.04257191 | 0.01529428 | 1.661924 | 0.01278905 | 2.719203 | 2.761828 | 0.04250887 | 0.01539157 | 28.63508 | 0.006512614 | -3.10301e-05 | -0.006597606 | 0.02169015 | 6.303687e-05 | -0.2835727 | -0.5615315 | -0.2835727 | -0.5615315 | 0.6290716 | -8.32162 | 0.6290716 | -8.32162 | 1.539371e-15 | -1.387779e-15 | 6.661338e-16 | 0.3692901 | 0.5367966 | 0.9060867
513502935420.7 | 0.0029397 | 1.668396 | 0.01047666 | 2.255043 | 2.783436 | 0.03495843 | 0.01255945 | 1.661974 | 0.01050695 | 2.261563 | 2.762046 | 0.03492454 | 0.01264444 | 28.78249 | 0.006422364 | -3.028981e-05 | -0.006519716 | 0.02138948 | 3.388806e-05 | -0.4459798 | -0.5037981 | -0.4459798 | -0.5037981 | 0.6728376 | -8.578579 | 0.6728376 | -8.578579 | 8.473409e-16 | -7.21645e-16 | 4.440892e-16 | 0.3692901 | 0.5367966 | 0.9060867
519765166340.5 | 0.0029397 | 1.66875 | 0.0109281 | 2.380899 | 2.784608 | 0.03647254 | 0.01309791 | 1.662403 | 0.01095767 | 2.387341 | 2.763464 | 0.03643212 | 0.0131835 | 28.49936 | 0.006347112 | -2.956713e-05 | -0.006441774 | 0.02114385 | 4.041877e-05 | -0.5535267 | -0.3603183 | -0.5535267 | -0.3603183 | 0.6604704 | -8.847735 | 0.6604704 | -8.847735 | 5.551115e-16 | -3.330669e-16 | 4.440892e-16 | 0.3692901 | 0.5367966 | 0.9060867
526027397260.3 | 0.0029397 | 1.670187 | 0.0106947 | 2.358121 | 2.789409 | 0.03572429 | 0.01280712 | 1.663916 | 0.01072359 | 2.364491 | 2.768502 | 0.0356863 | 0.01289011 | 28.53485 | 0.006270507 | -2.888994e-05 | -0.006370069 | 0.02090713 | 3.798148e-05 | -0.6381075 | -0.1782724 | -0.6381075 | -0.1782724 | 0.6625423 | -9.152347 | 0.6625423 | -9.152347 | 3.979805e-15 | 1.554312e-15 | -3.663736e-15 | 0.3692901 | 0.5367966 | 0.9060867
532289628180.0 | 0.0029397 | 1.669096 | 0.01276943 | 2.849107 | 2.78572 | 0.04262683 | 0.01530191 | 1.66289 | 0.01279762 | 2.855395 | 2.76504 | 0.04256206 | 0.01539293 | 28.29676 | 0.006206211 | -2.818169e-05 | -0.006287879 | 0.02067973 | 6.477348e-05 | -0.6157469 | -0.03076306 | -0.6157469 | -0.03076306 | 0.6165148 | -9.374859 | 0.6165148 | -9.374859 | 3.068098e-15 | 2.220446e-16 | -3.060052e-15 | 0.3692901 | 0.5367966 | 0.9060867
538551859099.8 | 0.0029397 | 1.66866 | 0.01186933 | 2.679432 | 2.784284 | 0.03961173 | 0.0142269 | 1.66253 | 0.01189685 | 2.685646 | 2.763864 | 0.03955775 | 0.01431248 | 28.39884 | 0.006129959 | -2.752952e-05 | -0.006214632 | 0.02042071 | 5.397964e-05 | -0.6202816 | 0.1217886 | -0.6202816 | 0.1217886 | 0.6321248 | -9.618656 | 0.6321248 | -9.618656 | 2.925844e-15 | -5.551115e-16 | -2.872702e-15 | 0.3692901 | 0.5367966 | 0.9060867
544814090019.6 | 0.0029397 | 1.667532 | 0.01169717 | 2.671273 | 2.780526 | 0.0390108 | 0.01403001 | 1.661473 | 0.01172405 | 2.677412 | 2.760356 | 0.0389584 | 0.01411354 | 27.57858 | 0.006058698 | -2.688346e-05 | -0.006139355 | 0.02017007 | 5.240692e-05 | -0.5795059 | 0.2546562 | -0.5795059 | 0.2546562 | 0.6329904 | -9.838813 | 0.6329904 | -9.838813 | 2.35252e-15 | -7.771561e-16 | -2.220446e-15 | 0.3692901 | 0.5367966 | 0.9060867
551076320939.3 | 0.0029397 | 1.669091 | 0.01056424 | 2.440278 | 2.785752 | 0.03526535 | 0.01265919 | 1.663106 | 0.01059055 | 2.446354 | 2.765808 | 0.0352264 | 0.01273638 | 27.72222 | 0.005984879 | -2.630419e-05 | -0.006076113 | 0.01994335 | 3.895814e-05 | -0.4901818 | 0.4339936 | -0.4901818 | 0.4339936 | 0.6546974 | -10.14945 | 0.6546974 | -10.14945 | 2.878562e-15 | 1.831868e-15 | 2.220446e-15 | 0.3692901 | 0.5367966 | 0.9060867
557338551859.1 | 0.0029397 | 1.66926 | 0.01163299 | 2.717689 | 2.786293 | 0.03883697 | 0.01393858 | 1.663337 | 0.0116587 | 2.723696 | 2.766555 | 0.03878472 | 0.01401914 | 24.50868 | 0.005922313 | -2.57112e-05 | -0.006006626 | 0.01973728 | 5.225567e-05 | -0.3456656 | 0.5249352 | -0.3456656 | 0.5249352 | 0.6285234 | -10.41325 | 0.6285234 | -10.41325 | 4.241066e-15 | 3.38618e-15 | 2.553513e-15 | 0.3692901 | 0.5367966 | 0.9060867
563600782778.9 | 0.0029397 | 1.66961 | 0.01275685 | 3.013728 | 2.787433 | 0.0425979 | 0.01528213 | 1.663748 | 0.01278198 | 3.019666 | 2.767894 | 0.042532 | 0.01536619 | 26.52934 | 0.005861381 | -2.513675e-05 | -0.005938406 | 0.01953872 | 6.590304e-05 | -0.1847805 | 0.572656 | -0.1847805 | 0.572656 | 0.6017298 | -10.68345 | 0.6017298 | -10.68345 | 4.002966e-16 | -2.220446e-16 | -3.330669e-16 | 0.3692901 | 0.5367966 | 0.9060867
569863013698.6 | 0.0029397 | 1.66775 | 0.01272555 | 3.039738 | 2.781229 | 0.04244607 | 0.01526162 | 1.661953 | 0.01275011 | 3.045604 | 2.761927 | 0.04238017 | 0.01534442 | 26.93947 | 0.005796784 | -2.456067e-05 | -0.005866781 | 0.0193022 | 6.58971e-05 | -0.07121081 | 0.5953575 | -0.07121081 | 0.5953575 | 0.5996012 | -10.87653 | 0.5996012 | -10.87653 | 8.200822e-16 | 7.494005e-16 | 3.330669e-16 | 0.3692901 | 0.5367966 | 0.9060867
576125244618.4 | 0.0029397 | 1.668367 | 0.01192058 | 2.878746 | 2.783305 | 0.03977578 | 0.01429084 | 1.662636 | 0.01194462 | 2.884552 | 2.764217 | 0.03971912 | 0.01436903 | 27.40603 | 0.005730388 | -2.40439e-05 | -0.005806454 | 0.01908851 | 5.666652e-05 | 0.09816364 | 0.6060026 | 0.09816364 | 0.6060026 | 0.6139017 | -11.15616 | 0.6139017 | -11.15616 | 2.721745e-15 | -2.664535e-15 | 5.551115e-16 | 0.3692901 | 0.5367966 | 0.9060867
582387475538.2 | 0.0029397 | 1.668321 | 0.01152588 | 2.813683 | 2.783162 | 0.03845772 | 0.01381799 | 1.662654 | 0.01154941 | 2.819427 | 2.764285 | 0.03840533 | 0.01389341 | 27.07978 | 0.005667118 | -2.353095e-05 | -0.005744346 | 0.01887757 | 5.238935e-05 | 0.2509685 | 0.5667211 | 0.2509685 | 0.5667211 | 0.6198048 | -11.41246 | 0.6198048 | -11.41246 | 2.775558e-16 | 1.665335e-16 | 2.220446e-16 | 0.3692901 | 0.5367966 | 0.9060867
588649706457.9 | 0.0029397 | 1.6695 | 0.01253751 | 3.093551 | 2.787074 | 0.04186275 | 0.01502032 | 1.663889 | 0.01256054 | 3.099235 | 2.76837 | 0.04179871 | 0.01509867 | 27.37257 | 0.005611049 | -2.303786e-05 | -0.005684448 | 0.01870439 | 6.403224e-05 | 0.3909677 | 0.4481484 | 0.3909677 | 0.4481484 | 0.5947207 | -11.71293 | 0.5947207 | -11.71293 | 7.447602e-16 | -6.661338e-16 | 3.330669e-16 | 0.3692901 | 0.5367966 | 0.9060867
594911937377.7 | 0.0029397 | 1.668354 | 0.01305443 | 3.255365 | 2.783235 | 0.04355882 | 0.01565043 | 1.6628 | 0.01307696 | 3.260984 | 2.764733 | 0.04348875 | 0.01572982 | 26.93293 | 0.005554073 | -2.253415e-05 | -0.00561931 | 0.01850206 | 7.007092e-05 | 0.4668568 | 0.3455766 | 0.4668568 | 0.3455766 | 0.5808429 | -11.92916 | 0.5808429 | -11.92916 | 1.54337e-15 | 9.436896e-16 | -1.221245e-15 | 0.3692901 | 0.5367966 | 0.9060867
601174168297.5 | 0.0029397 | 1.66804 | 0.01330212 | 3.352049 | 2.782181 | 0.04437694 | 0.01595041 | 1.662543 | 0.01332418 | 3.357607 | 2.763872 | 0.04430404 | 0.0160297 | 27.46834 | 0.005497213 | -2.205886e-05 | -0.005558691 | 0.01830951 | 7.290156e-05 | 0.5294511 | 0.2182592 | 0.5294511 | 0.2182592 | 0.572674 | -12.17536 | 0.572674 | -12.17536 | 1.483561e-15 | 4.440892e-16 | -1.415534e-15 | 0.3692901 | 0.5367966 | 0.9060867
607436399217.2 | 0.0029397 | 1.667337 | 0.01216247 | 3.096791 | 2.779866 | 0.04055789 | 0.01458987 | 1.661901 | 0.01218408 | 3.102293 | 2.761768 | 0.04049749 | 0.01466361 | 27.17405 | 0.005435951 | -2.160847e-05 | -0.005501916 | 0.0180981 | 6.040694e-05 | 0.5870922 | 0.0943831 | 0.5870922 | 0.0943831 | 0.5946305 | -12.40697 | 0.5946305 | -12.40697 | 3.510833e-16 | 1.110223e-16 | 3.330669e-16 | 0.3692901 | 0.5367966 | 0.9060867
613698630137.0 | 0.0029397 | 1.668615 | 0.01253598 | 3.224798 | 2.78412 | 0.04183545 | 0.01502645 | 1.663233 | 0.01255716 | 3.230246 | 2.766188 | 0.04177097 | 0.01510055 | 27.63035 | 0.005381998 | -2.117985e-05 | -0.005448378 | 0.01793254 | 6.448312e-05 | 0.5771985 | -0.08508013 | 0.5771985 | -0.08508013 | 0.5834353 | -12.71272 | 0.5834353 | -12.71272 | 2.482534e-16 | -1.110223e-16 | -2.220446e-16 | 0.3692901 | 0.5367966 | 0.9060867
619960861056.8 | 0.0029397 | 1.668301 | 0.01283293 | 3.334872 | 2.783063 | 0.04281837 | 0.01538534 | 1.662972 | 0.01285367 | 3.340263 | 2.765311 | 0.0427506 | 0.0154596 | 27.51456 | 0.005328794 | -2.074602e-05 | -0.005391234 | 0.0177522 | 6.776795e-05 | 0.530496 | -0.2194622 | 0.530496 | -0.2194622 | 0.574099 | -12.95862 | 0.574099 | -12.95862 | 1.366804e-15 | 5.551115e-16 | 1.249001e-15 | 0.3692901 | 0.5367966 | 0.9060867
626223091976.5 | 0.0029397 | 1.668277 | 0.01378307 | 3.617965 | 2.782959 | 0.04598798 | 0.01652485 | 1.662998 | 0.0138034 | 3.623299 | 2.765372 | 0.04591004 | 0.01660176 | 27.71152 | 0.005279202 | -2.032018e-05 | -0.005333912 | 0.01758704 | 7.794244e-05 | 0.4387207 | -0.3328635 | 0.4387207 | -0.3328635 | 0.5507031 | -13.21543 | 0.5507031 | -13.21543 | 6.955527e-16 | 3.330669e-16 | 6.106227e-16 | 0.3692901 | 0.5367966 | 0.9060867
632485322896.3 | 0.0029397 | 1.667059 | 0.01329051 | 3.523556 | 2.778909 | 0.04431212 | 0.01594587 | 1.661834 | 0.01331042 | 3.528835 | 2.761515 | 0.04423941 | 0.01601998 | 27.41298 | 0.005225003 | -1.991064e-05 | -0.005278674 | 0.017394 | 7.270951e-05 | 0.3646021 | -0.4230695 | 0.3646021 | -0.4230695 | 0.5585002 | -13.42586 | 0.5585002 | -13.42586 | 2.324188e-15 | -1.776357e-15 | -1.498801e-15 | 0.3692901 | 0.5367966 | 0.9060867
638747553816.0 | 0.0029397 | 1.667459 | 0.01298449 | 3.476508 | 2.78025 | 0.0433022 | 0.01557493 | 1.662286 | 0.01300402 | 3.481737 | 2.763026 | 0.04323279 | 0.0156469 | 27.59725 | 0.005172621 | -1.952868e-05 | -0.00522867 | 0.01722401 | 6.940317e-05 | 0.2385871 | -0.5092196 | 0.2385871 | -0.5092196 | 0.5623419 | -13.69901 | 0.5623419 | -13.69901 | 5.117875e-16 | -3.885781e-16 | -3.330669e-16 | 0.3692901 | 0.5367966 | 0.9060867
645009784735.8 | 0.0029397 | 1.667669 | 0.01253018 | 3.387762 | 2.780962 | 0.04179239 | 0.01502803 | 1.662548 | 0.01254934 | 3.392942 | 2.763909 | 0.04172777 | 0.01509738 | 27.05334 | 0.005120691 | -1.915721e-05 | -0.005179498 | 0.01705349 | 6.462684e-05 | 0.09763176 | -0.5612791 | 0.09763176 | -0.5612791 | 0.5697071 | -13.96494 | 0.5697071 | -13.96494 | 3.043004e-15 | -2.942091e-15 | -7.771561e-16 | 0.3692901 | 0.5367966 | 0.9060867
651272015655.6 | 0.0029397 | 1.668266 | 0.01358265 | 3.707968 | 2.782927 | 0.04531893 | 0.01628463 | 1.663191 | 0.01360143 | 3.713096 | 2.766018 | 0.04524354 | 0.01635692 | 27.36232 | 0.005075406 | -1.878347e-05 | -0.005127756 | 0.01690901 | 7.539392e-05 | -0.05922065 | -0.5402304 | -0.05922065 | -0.5402304 | 0.5434666 | -14.24635 | 0.5434666 | -14.24635 | 3.075864e-15 | 3.025358e-15 | -5.551115e-16 | 0.3692901 | 0.5367966 | 0.9060867
657534246575.3 | 0.0029397 | 1.667379 | 0.01366235 | 3.765589 | 2.779966 | 0.04556063 | 0.01638891 | 1.662352 | 0.01368076 | 3.770665 | 2.763226 | 0.04548449 | 0.01646065 | 26.69232 | 0.005027341 | -1.841568e-05 | -0.005075693 | 0.01674019 | 7.614388e-05 | -0.1751942 | -0.5096857 | -0.1751942 | -0.5096857 | 0.538955 | -14.46825 | 0.538955 | -14.46825 | 1.887583e-15 | 1.804112e-15 | -5.551115e-16 | 0.3692901 | 0.5367966 | 0.9060867
663796477495.1 | 0.0029397 | 1.667222 | 0.01389033 | 3.864887 | 2.779438 | 0.04631655 | 0.016664 | 1.662242 | 0.0139084 | 3.869913 | 2.762854 | 0.04623824 | 0.01673568 | 26.77972 | 0.004980745 | -1.806381e-05 | -0.005026128 | 0.01658372 | 7.831558e-05 | -0.292034 | -0.4436728 | -0.292034 | -0.4436728 | 0.5311586 | -14.7193 | 0.5311586 | -14.7193 | 1.060539e-15 | 7.771561e-16 | -7.21645e-16 | 0.3692901 | 0.5367966 | 0.9060867
670058708414.9 | 0.0029397 | 1.666831 | 0.01290885 | 3.62568 | 2.77816 | 0.04303375 | 0.01549002 | 1.661901 | 0.01292658 | 3.630661 | 2.761747 | 0.04296539 | 0.01555733 | 26.40256 | 0.004930619 | -1.773445e-05 | -0.004981038 | 0.01641317 | 6.835142e-05 | -0.4036101 | -0.3739206 | -0.4036101 | -0.3739206 | 0.5501979 | -14.96073 | 0.5501979 | -14.96073 | 2.316219e-15 | 1.609823e-15 | -1.665335e-15 | 0.3692901 | 0.5367966 | 0.9060867
676320939334.6 | 0.0029397 | 1.667827 | 0.01341949 | 3.804327 | 2.781467 | 0.04476276 | 0.01609322 | 1.66294 | 0.0134369 | 3.809263 | 2.76519 | 0.04468951 | 0.01616146 | 26.50297 | 0.004886829 | -1.741003e-05 | -0.004935617 | 0.01627736 | 7.325379e-05 | -0.4828524 | -0.2323753 | -0.4828524 | -0.2323753 | 0.5358588 | -15.25942 | 0.5358588 | -15.25942 | 4.245787e-15 | 1.831868e-15 | -3.830269e-15 | 0.3692901 | 0.5367966 | 0.9060867
682583170254.4 | 0.0029397 | 1.667589 | 0.01358856 | 3.887928 | 2.780668 | 0.04532027 | 0.01629834 | 1.662746 | 0.01360565 | 3.892817 | 2.76454 | 0.04524549 | 0.01636637 | 25.86252 | 0.004842593 | -1.708629e-05 | -0.00488869 | 0.01612792 | 7.478743e-05 | -0.518686 | -0.1056346 | -0.518686 | -0.1056346 | 0.5293334 | -15.50705 | 0.5293334 | -15.50705 | 1.721349e-15 | -2.220446e-16 | 1.706968e-15 | 0.3692901 | 0.5367966 | 0.9060867
688845401174.2 | 0.0029397 | 1.667417 | 0.01457392 | 4.208114 | 2.780067 | 0.04860162 | 0.01748218 | 1.662615 | 0.01459069 | 4.212953 | 2.764075 | 0.04851738 | 0.01755284 | 26.32011 | 0.00480205 | -1.676065e-05 | -0.004839515 | 0.01599147 | 8.42364e-05 | -0.504401 | 0.02484266 | -0.504401 | 0.02484266 | 0.5050124 | -15.75718 | 0.5050124 | -15.75718 | 6.582173e-16 | 1.110223e-16 | 6.487866e-16 | 0.3692901 | 0.5367966 | 0.9060867
695107632093.9 | 0.0029397 | 1.666585 | 0.01372123 | 3.997921 | 2.777318 | 0.0457352 | 0.0164674 | 1.661829 | 0.01373769 | 4.002718 | 2.761488 | 0.0456594 | 0.01653435 | 25.70665 | 0.004755779 | -1.646235e-05 | -0.004796595 | 0.01582966 | 7.579504e-05 | -0.5018791 | 0.1395636 | -0.5018791 | 0.1395636 | 0.5209228 | -15.97919 | 0.5209228 | -15.97919 | 1.171009e-15 | -1.110223e-16 | -1.165734e-15 | 0.3692901 | 0.5367966 | 0.9060867
701369863013.7 | 0.0029397 | 1.667036 | 0.01402224 | 4.122433 | 2.778814 | 0.04675117 | 0.01682415 | 1.662322 | 0.01403841 | 4.127187 | 2.763117 | 0.04667271 | 0.01689132 | 26.15248 | 0.004714373 | -1.616852e-05 | -0.004753423 | 0.01569629 | 7.845756e-05 | -0.4365862 | 0.2663923 | -0.4365862 | 0.2663923 | 0.5114415 | -16.25583 | 0.5114415 | -16.25583 | 2.904671e-15 | -1.276756e-15 | -2.609024e-15 | 0.3692901 | 0.5367966 | 0.9060867
707632093933.5 | 0.0029397 | 1.667244 | 0.01340479 | 3.976096 | 2.779524 | 0.04469814 | 0.01608122 | 1.662574 | 0.01342069 | 3.98081 | 2.763972 | 0.04462577 | 0.01614552 | 25.71754 | 0.004670533 | -1.589208e-05 | -0.004713868 | 0.01555245 | 7.237155e-05 | -0.3586296 | 0.3800498 | -0.3586296 | 0.3800498 | 0.5225448 | -16.52235 | 0.5225448 | -16.52235 | 1.94289e-15 | -1.554312e-15 | -1.165734e-15 | 0.3692901 | 0.5367966 | 0.9060867
713894324853.2 | 0.0029397 | 1.667483 | 0.01477438 | 4.421121 | 2.780282 | 0.04927207 | 0.01772197 | 1.662849 | 0.01478998 | 4.425788 | 2.764848 | 0.049187 | 0.01779013 | 26.07698 | 0.004634242 | -1.559682e-05 | -0.004667228 | 0.01543403 | 8.506583e-05 | -0.2297689 | 0.4321562 | -0.2297689 | 0.4321562 | 0.4894412 | -16.79009 | 0.4894412 | -16.79009 | 6.894342e-16 | 5.273559e-16 | 4.440892e-16 | 0.3692901 | 0.5367966 | 0.9060867
720156555773.0 | 0.0029397 | 1.666899 | 0.01432507 | 4.324271 | 2.778347 | 0.04775689 | 0.01718896 | 1.662306 | 0.0143404 | 4.328897 | 2.763057 | 0.04767627 | 0.0172549 | 25.68246 | 0.00459241 | -1.532654e-05 | -0.004626582 | 0.01528952 | 8.061838e-05 | -0.1262008 | 0.4801952 | -0.1262008 | 0.4801952 | 0.4965018 | -17.02176 | 0.4965018 | -17.02176 | 1.414445e-15 | 1.360023e-15 | 3.885781e-16 | 0.3692901 | 0.5367966 | 0.9060867
726418786692.8 | 0.0029397 | 1.666496 | 0.01495915 | 4.554946 | 2.776986 | 0.04985875 | 0.01795426 | 1.661941 | 0.0149742 | 4.559528 | 2.761825 | 0.04977249 | 0.01802159 | 26.13935 | 0.004554935 | -1.504932e-05 | -0.0045824 | 0.01516127 | 8.625378e-05 | -0.008543709 | 0.479903 | -0.008543709 | 0.479903 | 0.479979 | -17.26096 | 0.479979 | -17.26096 | 3.256549e-15 | 3.256076e-15 | -5.551115e-17 | 0.3692901 | 0.5367966 | 0.9060867
732681017612.5 | 0.0029397 | 1.666587 | 0.0138249 | 4.245864 | 2.77732 | 0.04608079 | 0.01659182 | 1.662074 | 0.01383971 | 4.250412 | 2.7623 | 0.04600525 | 0.01665469 | 25.92096 | 0.004512237 | -1.480841e-05 | -0.004547916 | 0.01502012 | 7.553712e-05 | 0.1211467 | 0.4874513 | 0.1211467 | 0.4874513 | 0.5022801 | -17.52236 | 0.5022801 | -17.52236 | 3.151236e-15 | -3.039236e-15 | 8.326673e-16 | 0.3692901 | 0.5367966 | 0.9060867
738943248532.3 | 0.0029397 | 1.666852 | 0.01475423 | 4.570006 | 2.778177 | 0.04918623 | 0.0177045 | 1.662375 | 0.01476878 | 4.574512 | 2.763272 | 0.04910248 | 0.01776969 | 25.96465 | 0.004477067 | -1.454655e-05 | -0.004505679 | 0.0149056 | 8.374771e-05 | 0.2349191 | 0.4173136 | 0.2349191 | 0.4173136 | 0.478892 | -17.79148 | 0.478892 | -17.79148 | 1.494683e-16 | -1.387779e-16 | 5.551115e-17 | 0.3692901 | 0.5367966 | 0.9060867
745205479452.1 | 0.0029397 | 1.66694 | 0.01439379 | 4.496145 | 2.77848 | 0.04798716 | 0.01727101 | 1.662501 | 0.0144081 | 4.500615 | 2.763703 | 0.04790696 | 0.01733434 | 25.55146 | 0.004438269 | -1.430756e-05 | -0.00446921 | 0.01477737 | 8.019434e-05 | 0.3384253 | 0.3461698 | 0.3384253 | 0.3461698 | 0.4841128 | -18.05285 | 0.4841128 | -18.05285 | 4.396259e-15 | 3.108624e-15 | -3.108624e-15 | 0.3692901 | 0.5367966 | 0.9060867
751467710371.8 | 0.0029397 | 1.666383 | 0.01542671 | 4.859289 | 2.776594 | 0.0514136 | 0.01851679 | 1.661978 | 0.01544076 | 4.863714 | 2.761933 | 0.0513244 | 0.01858278 | 24.47559 | 0.004404616 | -1.404886e-05 | -0.004425278 | 0.01466059 | 8.919964e-05 | 0.3875797 | 0.2458716 | 0.3875797 | 0.2458716 | 0.4589889 | -18.28424 | 0.4589889 | -18.28424 | 7.850462e-17 | -5.551115e-17 | -5.551115e-17 | 0.3692901 | 0.5367966 | 0.9060867
757729941291.6 | 0.0029397 | 1.666653 | 0.01443788 | 4.585714 | 2.777522 | 0.04812585 | 0.0173269 | 1.662287 | 0.01445171 | 4.590108 | 2.762991 | 0.0480458 | 0.01738906 | 23.91117 | 0.004365044 | -1.383297e-05 | -0.004393586 | 0.01453137 | 8.00552e-05 | 0.457096 | 0.1391319 | 0.457096 | 0.1391319 | 0.4778017 | -18.55408 | 0.4778017 | -18.55408 | 1.777224e-15 | -4.440892e-16 | 1.720846e-15 | 0.3692901 | 0.5367966 | 0.9060867
763992172211.4 | 0.0029397 | 1.666016 | 0.01496005 | 4.790835 | 2.775384 | 0.04984737 | 0.01796053 | 1.661685 | 0.01497365 | 4.795189 | 2.760972 | 0.04976296 | 0.01802371 | 25.4821 | 0.004330913 | -1.359325e-05 | -0.004353128 | 0.01441239 | 8.440599e-05 | 0.4625742 | 0.03165047 | 0.4625742 | 0.03165047 | 0.4636557 | -18.78124 | 0.4636557 | -18.78124 | 1.772898e-15 | 1.110223e-16 | 1.769418e-15 | 0.3692901 | 0.5367966 | 0.9060867
770254403131.1 | 0.0029397 | 1.66698 | 0.01437036 | 4.639712 | 2.778616 | 0.04791021 | 0.01724247 | 1.662686 | 0.01438375 | 4.644034 | 2.764319 | 0.04783132 | 0.01730311 | 24.84525 | 0.004293862 | -1.338769e-05 | -0.00432244 | 0.01429751 | 7.888963e-05 | 0.4610272 | -0.1101408 | 0.4610272 | -0.1101408 | 0.4740012 | -19.08406 | 0.4740012 | -19.08406 | 8.196123e-16 | -3.885781e-16 | -7.21645e-16 | 0.3692901 | 0.5367966 | 0.9060867
776516634050.9 | 0.0029397 | 1.666313 | 0.0154632 | 5.033142 | 2.77636 | 0.05153305 | 0.01856137 | 1.66205 | 0.01547635 | 5.037422 | 2.762172 | 0.05144493 | 0.01862481 | 25.0835 | 0.004262644 | -1.315017e-05 | -0.004280272 | 0.01418804 | 8.811571e-05 | 0.4009529 | -0.1985333 | 0.4009529 | -0.1985333 | 0.4474133 | -19.30932 | 0.4474133 | -19.30932 | 3.227891e-15 | -1.387779e-15 | -2.914335e-15 | 0.3692901 | 0.5367966 | 0.9060867
782778864970.6 | 0.0029397 | 1.666589 | 0.01505142 | 4.938621 | 2.777294 | 0.05016908 | 0.01806401 | 1.662362 | 0.01506437 | 4.94287 | 2.763221 | 0.05008487 | 0.01812554 | 24.43952 | 0.004227269 | -1.294755e-05 | -0.004248305 | 0.01407277 | 8.420579e-05 | 0.3379781 | -0.3026094 | 0.3379781 | -0.3026094 | 0.4536536 | -19.5798 | 0.4536536 | -19.5798 | 8.671119e-16 | 6.661338e-16 | 5.551115e-16 | 0.3692901 | 0.5367966 | 0.9060867
789041095890.4 | 0.0029397 | 1.665753 | 0.01535061 | 5.077086 | 2.774498 | 0.05114067 | 0.0184324 | 1.661559 | 0.01536334 | 5.081297 | 2.760541 | 0.05105419 | 0.01849427 | 24.48517 | 0.004194622 | -1.273074e-05 | -0.004210586 | 0.01395721 | 8.64743e-05 | 0.2597794 | -0.360773 | 0.2597794 | -0.360773 | 0.44457 | -19.79629 | 0.44457 | -19.79629 | 2.218363e-15 | -1.887379e-15 | -1.165734e-15 | 0.3692901 | 0.5367966 | 0.9060867
795303326810.2 | 0.0029397 | 1.66657 | 0.01479994 | 4.933805 | 2.777236 | 0.04933027 | 0.01776237 | 1.66241 | 0.01481249 | 4.937987 | 2.763387 | 0.04924885 | 0.01782192 | 23.89053 | 0.004159928 | -1.254385e-05 | -0.004181701 | 0.01384869 | 8.142734e-05 | 0.1458657 | -0.4299041 | 0.1458657 | -0.4299041 | 0.4539761 | -20.09324 | 0.4539761 | -20.09324 | 9.570644e-16 | -9.15934e-16 | -2.775558e-16 | 0.3692901 | 0.5367966 | 0.9060867
801565557729.9 | 0.0029397 | 1.66616 | 0.01528071 | 5.134187 | 2.775855 | 0.05092021 | 0.01834397 | 1.662031 | 0.01529305 | 5.138333 | 2.762113 | 0.05083503 | 0.0184044 | 23.72382 | 0.004128879 | -1.23373e-05 | -0.004145227 | 0.01374207 | 8.517444e-05 | 0.03972622 | -0.4390338 | 0.03972622 | -0.4390338 | 0.4408274 | -20.33011 | 0.4408274 | -20.33011 | 6.274617e-16 | -6.175616e-16 | 1.110223e-16 | 0.3692901 | 0.5367966 | 0.9060867
807827788649.7 | 0.0029397 | 1.66679 | 0.01549864 | 5.248094 | 2.777949 | 0.05166596 | 0.0185986 | 1.662693 | 0.01551079 | 5.252207 | 2.764306 | 0.05157934 | 0.01865906 | 23.59609 | 0.004097544 | -1.214659e-05 | -0.004113035 | 0.01364308 | 8.662064e-05 | -0.08531499 | -0.4249887 | -0.08531499 | -0.4249887 | 0.4334674 | -20.61847 | 0.4334674 | -20.61847 | 1.624353e-16 | -1.526557e-16 | -5.551115e-17 | 0.3692901 | 0.5367966 | 0.9060867
814090019569.5 | 0.0029397 | 1.665803 | 0.01581475 | 5.396646 | 2.774651 | 0.05268853 | 0.01898925 | 1.661736 | 0.0158267 | 5.400723 | 2.761118 | 0.0525996 | 0.01905011 | 23.10603 | 0.004066946 | -1.194719e-05 | -0.004076874 | 0.0135333 | 8.892931e-05 | -0.1674588 | -0.389713 | -0.1674588 | -0.389713 | 0.4241682 | -20.8262 | 0.4241682 | -20.8262 | 1.575236e-15 | 1.526557e-15 | -3.885781e-16 | 0.3692901 | 0.5367966 | 0.9060867
820352250489.2 | 0.0029397 | 1.666271 | 0.0155976 | 5.363487 | 2.776215 | 0.05197965 | 0.0187232 | 1.662236 | 0.01560937 | 5.367535 | 2.762784 | 0.0518929 | 0.01878283 | 23.14968 | 0.004035267 | -1.177075e-05 | -0.004047565 | 0.01343178 | 8.674942e-05 | -0.2701094 | -0.3296913 | -0.2701094 | -0.3296913 | 0.4262106 | -21.10674 | 0.4262106 | -21.10674 | 1.343783e-15 | -1.054712e-15 | 8.326673e-16 | 0.3692901 | 0.5367966 | 0.9060867
826614481409.0 | 0.0029397 | 1.665821 | 0.01554009 | 5.384503 | 2.774717 | 0.051774 | 0.0186592 | 1.661816 | 0.01555168 | 5.388519 | 2.761392 | 0.05168806 | 0.01871812 | 23.04505 | 0.004004517 | -1.158957e-05 | -0.004015682 | 0.01332594 | 8.594163e-05 | -0.3382093 | -0.2572459 | -0.3382093 | -0.2572459 | 0.4249247 | -21.34089 | 0.4249247 | -21.34089 | 8.950904e-16 | 4.440892e-16 | -7.771561e-16 | 0.3692901 | 0.5367966 | 0.9060867
832876712328.8 | 0.0029397 | 1.666599 | 0.01579817 | 5.515395 | 2.777302 | 0.05265841 | 0.01896028 | 1.662624 | 0.01580958 | 5.51938 | 2.764067 | 0.05257077 | 0.01901935 | 22.93543 | 0.003975181 | -1.141587e-05 | -0.003985464 | 0.01323462 | 8.764056e-05 | -0.3910102 | -0.144277 | -0.3910102 | -0.144277 | 0.4167791 | -21.63766 | 0.4167791 | -21.63766 | 1.05325e-15 | -3.330669e-16 | 9.992007e-16 | 0.3692901 | 0.5367966 | 0.9060867
839138943248.5 | 0.0029397 | 1.665934 | 0.0161715 | 5.68818 | 2.775073 | 0.05388129 | 0.01941617 | 1.661987 | 0.01618273 | 5.692132 | 2.761939 | 0.05379099 | 0.01947581 | 22.94409 | 0.003946582 | -1.123439e-05 | -0.003951597 | 0.01313428 | 9.030148e-05 | -0.4029002 | -0.05297767 | -0.4029002 | -0.05297767 | 0.4063683 | -21.86041 | 0.4063683 | -21.86041 | 2.112343e-15 | -1.110223e-16 | 2.109424e-15 | 0.3692901 | 0.5367966 | 0.9060867
845401174168.3 | 0.0029397 | 1.666093 | 0.01627725 | 5.768103 | 2.775602 | 0.05423883 | 0.01954129 | 1.662176 | 0.01628832 | 5.772025 | 2.762563 | 0.05414808 | 0.01960067 | 22.93161 | 0.003917657 | -1.106653e-05 | -0.0039216 | 0.01303938 | 9.074833e-05 | -0.3979858 | 0.05385316 | -0.3979858 | 0.05385316 | 0.4016129 | -22.12565 | 0.4016129 | -22.12565 | 1.319485e-15 | 3.330669e-16 | 1.276756e-15 | 0.3692901 | 0.5367966 | 0.9060867
851663405088.1 | 0.0029397 | 1.665418 | 0.01618105 | 5.776488 | 2.773357 | 0.05389644 | 0.01943365 | 1.66153 | 0.01619195 | 5.780379 | 2.76042 | 0.05380682 | 0.01949226 | 22.99214 | 0.003888559 | -1.090017e-05 | -0.003891263 | 0.01293739 | 8.962002e-05 | -0.3759917 | 0.139852 | -0.3759917 | 0.139852 | 0.4011587 | -22.34725 | 0.4011587 | -22.34725 | 1.957309e-15 | 6.106227e-16 | 1.859624e-15 | 0.3692901 | 0.5367966 | 0.9060867
857925636007.8 | 0.0029397 | 1.665989 | 0.01604902 | 5.771481 | 2.77526 | 0.05347496 | 0.01926845 | 1.662129 | 0.01605976 | 5.775346 | 2.762414 | 0.05338679 | 0.01932614 | 22.91569 | 0.003859815 | -1.074605e-05 | -0.003864451 | 0.01284626 | 8.816982e-05 | -0.3212594 | 0.2406868 | -0.3212594 | 0.2406868 | 0.4014197 | -22.63414 | 0.4014197 | -22.63414 | 2.920145e-15 | 1.720846e-15 | 2.359224e-15 | 0.3692901 | 0.5367966 | 0.9060867
864187866927.6 | 0.0029397 | 1.665588 | 0.01623596 | 5.881327 | 2.773919 | 0.05408483 | 0.01949763 | 1.661755 | 0.01624654 | 5.885161 | 2.761167 | 0.05399556 | 0.01955534 | 22.95809 | 0.003832362 | -1.058405e-05 | -0.003833973 | 0.01275193 | 8.926796e-05 | -0.2521196 | 0.3040922 | -0.2521196 | 0.3040922 | 0.3950144 | -22.86972 | 0.3950144 | -22.86972 | 3.199003e-15 | -2.498002e-15 | -1.998401e-15 | 0.3692901 | 0.5367966 | 0.9060867
870450097847.4 | 0.0029397 | 1.666065 | 0.01653113 | 6.031643 | 2.7755 | 0.05508388 | 0.01984647 | 1.662259 | 0.01654156 | 6.035448 | 2.762833 | 0.05499273 | 0.01990447 | 22.59031 | 0.003805628 | -1.042916e-05 | -0.003805243 | 0.01266671 | 9.115072e-05 | -0.1539575 | 0.3543548 | -0.1539575 | 0.3543548 | 0.386355 | -23.15208 | 0.386355 | -23.15208 | 2.558938e-15 | 2.331468e-15 | 1.054712e-15 | 0.3692901 | 0.5367966 | 0.9060867
876712328767.1 | 0.0029397 | 1.66508 | 0.0165998 | 6.100272 | 2.772214 | 0.05527998 | 0.01994073 | 1.661301 | 0.01661007 | 6.104046 | 2.759645 | 0.05518866 | 0.01999846 | 22.68331 | 0.003778611 | -1.027212e-05 | -0.003774909 | 0.01256944 | 9.131822e-05 | -0.07829308 | 0.3744361 | -0.07829308 | 0.3744361 | 0.3825339 | -23.35582 | 0.3825339 | -23.35582 | 5.119756e-16 | -4.302114e-16 | -2.775558e-16 | 0.3692901 | 0.5367966 | 0.9060867
882974559686.9 | 0.0029397 | 1.665707 | 0.01633608 | 6.046237 | 2.774312 | 0.05442223 | 0.01961648 | 1.661956 | 0.01634621 | 6.049987 | 2.761829 | 0.05433336 | 0.01967296 | 22.17036 | 0.003751101 | -1.013372e-05 | -0.003750649 | 0.01248273 | 8.887296e-05 | 0.03259394 | 0.3841676 | 0.03259394 | 0.3841676 | 0.3855478 | -23.64659 | 0.3855478 | -23.64659 | 2.948246e-15 | -2.935152e-15 | 2.775558e-16 | 0.3692901 | 0.5367966 | 0.9060867
889236790606.7 | 0.0029397 | 1.665074 | 0.01628475 | 6.069984 | 2.772207 | 0.05423062 | 0.01956225 | 1.66135 | 0.01629473 | 6.073707 | 2.759817 | 0.0541425 | 0.01961815 | 22.25447 | 0.003724529 | -9.98724e-06 | -0.003722649 | 0.01238969 | 8.812143e-05 | 0.1160586 | 0.3662941 | 0.1160586 | 0.3662941 | 0.3842408 | -23.86878 | 0.3842408 | -23.86878 | 1.461918e-15 | -1.373901e-15 | 4.996004e-16 | 0.3692901 | 0.5367966 | 0.9060867
895499021526.4 | 0.0029397 | 1.666045 | 0.01646559 | 6.180614 | 2.775433 | 0.05486482 | 0.01976802 | 1.662346 | 0.01647544 | 6.184312 | 2.763121 | 0.05477576 | 0.01982387 | 21.77191 | 0.003698998 | -9.849631e-06 | -0.003697211 | 0.01231203 | 8.906541e-05 | 0.2186846 | 0.3083053 | 0.2186846 | 0.3083053 | 0.3779883 | -24.17889 | 0.3779883 | -24.17889 | 1.265849e-15 | 9.992007e-16 | -7.771561e-16 | 0.3692901 | 0.5367966 | 0.9060867
901761252446.2 | 0.0029397 | 1.665062 | 0.0165932 | 6.27207 | 2.772155 | 0.0552574 | 0.01993301 | 1.661388 | 0.0166029 | 6.275738 | 2.759934 | 0.05516773 | 0.01998878 | 21.72519 | 0.003673632 | -9.704208e-06 | -0.003668097 | 0.01222047 | 8.96697e-05 | 0.2725358 | 0.2546574 | 0.2725358 | 0.2546574 | 0.3729962 | -24.38124 | 0.3729962 | -24.38124 | 1.295921e-15 | 8.881784e-16 | -9.436896e-16 | 0.3692901 | 0.5367966 | 0.9060867
908023483365.9 | 0.0029397 | 1.665778 | 0.01681056 | 6.398357 | 2.774534 | 0.05600533 | 0.02018549 | 1.662129 | 0.01682013 | 6.401999 | 2.762391 | 0.05591447 | 0.02024133 | 21.15837 | 0.003648896 | -9.570126e-06 | -0.003642536 | 0.01214351 | 9.08664e-05 | 0.3288752 | 0.1608359 | 0.3288752 | 0.1608359 | 0.3660971 | -24.67789 | 0.3660971 | -24.67789 | 5.236912e-16 | -2.775558e-16 | 4.440892e-16 | 0.3692901 | 0.5367966 | 0.9060867
914285714285.7 | 0.0029397 | 1.664716 | 0.01637788 | 6.276662 | 2.771012 | 0.05452904 | 0.01967839 | 1.661094 | 0.01638732 | 6.28028 | 2.758963 | 0.05444174 | 0.01973268 | 21.08611 | 0.003622727 | -9.439132e-06 | -0.003617455 | 0.01204881 | 8.730661e-05 | 0.3604524 | 0.09500967 | 0.3604524 | 0.09500967 | 0.3727637 | -24.87502 | 0.3727637 | -24.87502 | 6.069847e-16 | -1.110223e-16 | 5.967449e-16 | 0.3692901 | 0.5367966 | 0.9060867
920547945205.5 | 0.0029397 | 1.666001 | 0.01667253 | 6.43335 | 2.77528 | 0.0555529 | 0.02001704 | 1.662402 | 0.01668185 | 6.436943 | 2.763301 | 0.05546386 | 0.02007159 | 20.3515 | 0.003598891 | -9.312443e-06 | -0.003593347 | 0.01197887 | 8.904323e-05 | 0.3632751 | -0.02603419 | 0.3632751 | -0.02603419 | 0.3642067 | -25.20428 | 0.3642067 | -25.20428 | 2.370282e-15 | 5.551115e-17 | 2.369632e-15 | 0.3692901 | 0.5367966 | 0.9060867
926810176125.2 | 0.0029397 | 1.665092 | 0.0164237 | 6.380444 | 2.772262 | 0.05469394 | 0.019729 | 1.661518 | 0.01643288 | 6.384012 | 2.760372 | 0.05460707 | 0.0197825 | 20.33025 | 0.0035739 | -9.184717e-06 | -0.003568172 | 0.01188927 | 8.687217e-05 | 0.3531407 | -0.1002694 | 0.3531407 | -0.1002694 | 0.3670999 | -25.4094 | 0.3670999 | -25.4094 | 1.404333e-15 | 4.440892e-16 | 1.332268e-15 | 0.3692901 | 0.5367966 | 0.9060867
933072407045.0 | 0.0029397 | 1.666009 | 0.01733454 | 6.779798 | 2.775286 | 0.05775899 | 0.02081191 | 1.662457 | 0.01734359 | 6.783338 | 2.763461 | 0.05766593 | 0.02086728 | 20.14854 | 0.003552311 | -9.05078e-06 | -0.003539896 | 0.01182406 | 9.306228e-05 | 0.288407 | -0.1913729 | 0.288407 | -0.1913729 | 0.3461245 | -25.71858 | 0.3461245 | -25.71858 | 3.672242e-15 | 1.998401e-15 | 3.080869e-15 | 0.3692901 | 0.5367966 | 0.9060867
939334637964.8 | 0.0029397 | 1.664808 | 0.01664732 | 6.554714 | 2.771307 | 0.05542916 | 0.02000109 | 1.661281 | 0.01665625 | 6.558231 | 2.759577 | 0.05534142 | 0.02005432 | 20.03013 | 0.003526821 | -8.933982e-06 | -0.003517666 | 0.01173082 | 8.77405e-05 | 0.256046 | -0.2499675 | 0.256046 | -0.2499675 | 0.3578314 | -25.90613 | 0.3578314 | -25.90613 | 2.558938e-15 | 1.665335e-15 | 1.94289e-15 | 0.3692901 | 0.5367966 | 0.9060867
945596868884.5 | 0.0029397 | 1.66576 | 0.01738282 | 6.889941 | 2.774453 | 0.05791121 | 0.02087302 | 1.662254 | 0.01739163 | 6.893432 | 2.762787 | 0.05781863 | 0.02092765 | 19.76537 | 0.003505379 | -8.807867e-06 | -0.003491129 | 0.01166626 | 9.258495e-05 | 0.158949 | -0.3012129 | 0.158949 | -0.3012129 | 0.3405789 | -26.21798 | 0.3405789 | -26.21798 | 1.195747e-15 | 1.110223e-15 | 4.440892e-16 | 0.3692901 | 0.5367966 | 0.9060867
951859099804.3 | 0.0029397 | 1.664946 | 0.01658906 | 6.618866 | 2.77177 | 0.05523978 | 0.01992942 | 1.661466 | 0.01659776 | 6.622338 | 2.760193 | 0.05515322 | 0.01998165 | 19.85779 | 0.00348027 | -8.699733e-06 | -0.003471105 | 0.0115771 | 8.656019e-05 | 0.0966917 | -0.3410229 | 0.0966917 | -0.3410229 | 0.3544657 | -26.42725 | 0.3544657 | -26.42725 | 2.914203e-15 | -2.775558e-15 | -8.881784e-16 | 0.3692901 | 0.5367966 | 0.9060867
958121330724.1 | 0.0029397 | 1.665978 | 0.01771712 | 7.115457 | 2.775168 | 0.05903266 | 0.02127174 | 1.662517 | 0.01772569 | 7.1189 | 2.76365 | 0.05893855 | 0.02132634 | 19.51737 | 0.003460412 | -8.572032e-06 | -0.003442654 | 0.01151827 | 9.411476e-05 | -0.01350597 | -0.329187 | -0.01350597 | -0.329187 | 0.3294639 | -26.74454 | 0.3294639 | -26.74454 | 2.831511e-15 | -2.829334e-15 | 1.110223e-16 | 0.3692901 | 0.5367966 | 0.9060867
964383561643.8 | 0.0029397 | 1.664887 | 0.01715777 | 6.935853 | 2.771555 | 0.05713151 | 0.02061352 | 1.661451 | 0.01716624 | 6.939274 | 2.760123 | 0.0570417 | 0.02066636 | 19.61191 | 0.003436505 | -8.463486e-06 | -0.003421277 | 0.01143127 | 8.98022e-05 | -0.07819576 | -0.3291721 | -0.07819576 | -0.3291721 | 0.3383324 | -26.93677 | 0.3383324 | -26.93677 | 3.308186e-15 | -3.26128e-15 | 5.551115e-16 | 0.3692901 | 0.5367966 | 0.9060867
970645792563.6 | 0.0029397 | 1.665417 | 0.017946 | 7.301593 | 2.773291 | 0.05977515 | 0.02155386 | 1.662001 | 0.01795434 | 7.304987 | 2.761924 | 0.05968026 | 0.02160822 | 19.484 | 0.003416322 | -8.342818e-06 | -0.003394398 | 0.01136783 | 9.488709e-05 | -0.1596684 | -0.2780107 | -0.1596684 | -0.2780107 | 0.3205994 | -27.22486 | 0.3205994 | -27.22486 | 1.978449e-15 | 1.637579e-15 | -1.110223e-15 | 0.3692901 | 0.5367966 | 0.9060867
976908023483.4 | 0.0029397 | 1.664667 | 0.01704521 | 6.979835 | 2.770825 | 0.05674918 | 0.02048097 | 1.661274 | 0.01705346 | 6.983212 | 2.759542 | 0.05666094 | 0.02053273 | 19.26556 | 0.003392162 | -8.246198e-06 | -0.003376732 | 0.01128241 | 8.824181e-05 | -0.224938 | -0.2498172 | -0.224938 | -0.2498172 | 0.3361633 | -27.43658 | 0.3361633 | -27.43658 | 6.206335e-17 | 2.775558e-17 | -5.551115e-17 | 0.3692901 | 0.5367966 | 0.9060867
983170254403.1 | 0.0029397 | 1.665253 | 0.01791325 | 7.382311 | 2.772748 | 0.05966021 | 0.02151663 | 1.661881 | 0.01792138 | 7.385661 | 2.761527 | 0.0595664 | 0.0215701 | 19.41411 | 0.003372717 | -8.128774e-06 | -0.003349986 | 0.01122177 | 9.381455e-05 | -0.2707797 | -0.1644901 | -0.2707797 | -0.1644901 | 0.3168259 | -27.72844 | 0.3168259 | -27.72844 | 2.24803e-15 | -1.221245e-15 | 1.887379e-15 | 0.3692901 | 0.5367966 | 0.9060867
989432485322.9 | 0.0029397 | 1.6646 | 0.01689683 | 7.007781 | 2.770609 | 0.05625294 | 0.02030345 | 1.661252 | 0.01690487 | 7.011115 | 2.759471 | 0.05616648 | 0.02035407 | 17.88472 | 0.003348857 | -8.038508e-06 | -0.003333886 | 0.01113807 | 8.646215e-05 | -0.3168459 | -0.1081298 | -0.3168459 | -0.1081298 | 0.3347885 | -27.94546 | 0.3347885 | -27.94546 | 6.206335e-16 | -2.775558e-16 | 5.551115e-16 | 0.3692901 | 0.5367966 | 0.9060867
995694716242.7 | 0.0029397 | 1.665101 | 0.01842912 | 7.691659 | 2.772221 | 0.06137269 | 0.02213845 | 1.661769 | 0.01843703 | 7.694961 | 2.761137 | 0.0612762 | 0.02219238 | 18.58557 | 0.00333155 | -7.913291e-06 | -0.003302726 | 0.01108393 | 9.649495e-05 | -0.3024829 | -0.01270918 | -0.3024829 | -0.01270918 | 0.3027497 | -28.23234 | 0.3027497 | -28.23234 | 2.958924e-15 | 1.665335e-16 | -2.954234e-15 | 0.3692901 | 0.5367966 | 0.9060867
1001956947162.4 | 0.0029397 | 1.664265 | 0.01703614 | 7.154996 | 2.769489 | 0.05670531 | 0.02047501 | 1.660958 | 0.01704397 | 7.158286 | 2.758491 | 0.05661864 | 0.02052522 | 18.4239 | 0.003307327 | -7.832767e-06 | -0.003289678 | 0.01099787 | 8.666836e-05 | -0.3232824 | 0.05324979 | -0.3232824 | 0.05324979 | 0.3276386 | -28.43758 | 0.3276386 | -28.43758 | 3.602836e-15 | -7.771561e-16 | -3.518019e-15 | 0.3692901 | 0.5367966 | 0.9060867
1008219178082.2 | 0.0029397 | 1.664972 | 0.01829957 | 7.73366 | 2.771797 | 0.06093655 | 0.02198449 | 1.661682 | 0.01830729 | 7.736921 | 2.760852 | 0.06084179 | 0.02203732 | 18.42912 | 0.003289849 | -7.716959e-06 | -0.003261297 | 0.01094447 | 9.475938e-05 | -0.26918 | 0.1344555 | -0.26918 | 0.1344555 | 0.3008922 | -28.73758 | 0.3008922 | -28.73758 | 1.861901e-15 | 8.326673e-16 | 1.665335e-15 | 0.3692901 | 0.5367966 | 0.9060867
1014481409002.0 | 0.0029397 | 1.664336 | 0.01682496 | 7.154631 | 2.769732 | 0.05600477 | 0.02022029 | 1.66107 | 0.0168326 | 7.157881 | 2.758871 | 0.05592026 | 0.02026926 | 17.80399 | 0.003265991 | -7.642029e-06 | -0.00324969 | 0.010861 | 8.451243e-05 | -0.2547128 | 0.2061009 | -0.2547128 | 0.2061009 | 0.3276526 | -28.95463 | 0.3276526 | -28.95463 | 9.5505e-16 | 5.551115e-16 | 7.771561e-16 | 0.3692901 | 0.5367966 | 0.9060867
1020743639921.7 | 0.0029397 | 1.665221 | 0.01849703 | 7.914213 | 2.772618 | 0.06160327 | 0.02221844 | 1.661971 | 0.01850455 | 7.917433 | 2.761805 | 0.06150805 | 0.02227096 | 17.60749 | 0.003249959 | -7.523983e-06 | -0.003219242 | 0.01081351 | 9.521987e-05 | -0.160277 | 0.2452772 | -0.160277 | 0.2452772 | 0.2930011 | -29.26633 | 0.2930011 | -29.26633 | 1.079974e-15 | 9.714451e-16 | 4.718448e-16 | 0.3692901 | 0.5367966 | 0.9060867
1027005870841.5 | 0.0029397 | 1.66448 | 0.01696588 | 7.303625 | 2.770204 | 0.05647872 | 0.02038793 | 1.661253 | 0.01697333 | 7.306834 | 2.759474 | 0.056394 | 0.02043651 | 16.96696 | 0.003226498 | -7.453162e-06 | -0.003208504 | 0.01073072 | 8.47176e-05 | -0.1155611 | 0.2989929 | -0.1155611 | 0.2989929 | 0.3205482 | -29.47631 | 0.3205482 | -29.47631 | 2.482534e-16 | -2.220446e-16 | -1.110223e-16 | 0.3692901 | 0.5367966 | 0.9060867
1033268101761.3 | 0.0029397 | 1.664767 | 0.01868696 | 8.093585 | 2.7711 | 0.06221888 | 0.02245278 | 1.661556 | 0.0186943 | 8.096762 | 2.760418 | 0.06212324 | 0.02250501 | 17.11706 | 0.003211002 | -7.334739e-06 | -0.003176778 | 0.0106811 | 9.563361e-05 | -0.02690371 | 0.2841257 | -0.02690371 | 0.2841257 | 0.2853966 | -29.75072 | 0.2853966 | -29.75072 | 2.428613e-16 | 2.428613e-16 | 0 | 0.3692901 | 0.5367966 | 0.9060867
1039530332681.0 | 0.0029397 | 1.664514 | 0.01650286 | 7.190937 | 2.770333 | 0.05493847 | 0.01983099 | 1.661327 | 0.01651014 | 7.194109 | 2.759735 | 0.05485748 | 0.01987781 | 15.82904 | 0.003186542 | -7.279787e-06 | -0.003172087 | 0.01059817 | 8.09859e-05 | 0.04747272 | 0.3224238 | 0.04747272 | 0.3224238 | 0.3258999 | -29.99132 | 0.3258999 | -29.99132 | 9.172997e-16 | 9.020562e-16 | -1.665335e-16 | 0.3692901 | 0.5367966 | 0.9060867
1045792563600.8 | 0.0029397 | 1.664732 | 0.01869582 | 8.195572 | 2.770984 | 0.06224707 | 0.02246389 | 1.66156 | 0.01870298 | 8.198709 | 2.760431 | 0.06215223 | 0.02251541 | 16.38326 | 0.003172567 | -7.157301e-06 | -0.003137502 | 0.01055315 | 9.484292e-05 | 0.1136994 | 0.2571356 | 0.1136994 | 0.2571356 | 0.2811517 | -30.26146 | 0.2811517 | -30.26146 | 4.200181e-16 | -4.163336e-16 | 5.551115e-17 | 0.3692901 | 0.5367966 | 0.9060867
1052054794520.5 | 0.0029397 | 1.665221 | 0.0166457 | 7.340565 | 2.772684 | 0.05543753 | 0.01999418 | 1.662072 | 0.0166528 | 7.343699 | 2.762206 | 0.05535632 | 0.02004062 | 15.31577 | 0.003148952 | -7.106553e-06 | -0.00313391 | 0.01047772 | 8.120979e-05 | 0.2065257 | 0.2428289 | 0.2065257 | 0.2428289 | 0.3187769 | -30.54991 | 0.3187769 | -30.54991 | 2.761366e-15 | -2.137179e-15 | 1.748601e-15 | 0.3692901 | 0.5367966 | 0.9060867
1058317025440.3 | 0.0029397 | 1.664563 | 0.01930282 | 8.562995 | 2.770396 | 0.0642615 | 0.02319578 | 1.661426 | 0.01930979 | 8.566089 | 2.759964 | 0.06416359 | 0.02324798 | 15.82508 | 0.003136413 | -6.974898e-06 | -0.00309416 | 0.01043194 | 9.790667e-05 | 0.2116255 | 0.1617767 | 0.2116255 | 0.1617767 | 0.2663777 | -30.76324 | 0.2663777 | -30.76324 | 1.816241e-15 | 1.137979e-15 | -1.415534e-15 | 0.3692901 | 0.5367966 | 0.9060867
1064579256360.1 | 0.0029397 | 1.665457 | 0.0169798 | 7.577043 | 2.773459 | 0.05655826 | 0.02039268 | 1.662344 | 0.01698673 | 7.580137 | 2.7631 | 0.05647561 | 0.02043922 | 14.93483 | 0.003112674 | -6.934417e-06 | -0.003094405 | 0.0103586 | 8.265038e-05 | 0.2905325 | 0.1018758 | 0.2905325 | 0.1018758 | 0.3078762 | -31.07867 | 0.3078762 | -31.07867 | 1.546362e-15 | -5.551115e-16 | 1.44329e-15 | 0.3692901 | 0.5367966 | 0.9060867
1070841487279.8 | 0.0029397 | 1.664436 | 0.01944118 | 8.726438 | 2.769968 | 0.0647172 | 0.02336388 | 1.661336 | 0.01944799 | 8.729494 | 2.759658 | 0.06461928 | 0.02341568 | 15.44976 | 0.003100041 | -6.807083e-06 | -0.003055452 | 0.01031029 | 9.791923e-05 | 0.2572065 | 0.03841578 | 0.2572065 | 0.03841578 | 0.2600595 | -31.26766 | 0.2600595 | -31.26766 | 1.732349e-15 | -3.330669e-16 | 1.700029e-15 | 0.3692901 | 0.5367966 | 0.9060867
1077103718199.6 | 0.0029397 | 1.66563 | 0.01750905 | 7.905137 | 2.774017 | 0.05832722 | 0.02102626 | 1.662553 | 0.01751582 | 7.908191 | 2.763774 | 0.05824194 | 0.02107333 | 14.99912 | 0.003077679 | -6.764728e-06 | -0.003054197 | 0.01024332 | 8.528108e-05 | 0.2882235 | -0.05473058 | 0.2882235 | -0.05473058 | 0.2933739 | -31.60358 | 0.2933739 | -31.60358 | 8.818949e-16 | -2.220446e-16 | -8.53484e-16 | 0.3692901 | 0.5367966 | 0.9060867
1083365949119.4 | 0.0029397 | 1.664312 | 0.01962476 | 8.911866 | 2.76955 | 0.06532344 | 0.0235863 | 1.661248 | 0.0196314 | 8.914883 | 2.759358 | 0.06522523 | 0.02363783 | 15.40504 | 0.003064612 | -6.644207e-06 | -0.003017224 | 0.01019181 | 9.820918e-05 | 0.2371884 | -0.08824473 | 0.2371884 | -0.08824473 | 0.2530721 | -31.7721 | 0.2530721 | -31.7721 | 1.141021e-15 | 3.608225e-16 | 1.082467e-15 | 0.3692901 | 0.5367966 | 0.9060867
1089628180039.1 | 0.0029397 | 1.665158 | 0.01786449 | 8.1594 | 2.772433 | 0.05949442 | 0.02145928 | 1.662115 | 0.01787109 | 8.162414 | 2.762307 | 0.05940763 | 0.02150653 | 14.4979 | 0.003043088 | -6.600509e-06 | -0.003014706 | 0.01012542 | 8.678483e-05 | 0.2216127 | -0.1754102 | 0.2216127 | -0.1754102 | 0.2826321 | -32.08547 | 0.2826321 | -32.08547 | 1.36257e-15 | -7.494005e-16 | -1.137979e-15 | 0.3692901 | 0.5367966 | 0.9060867
1095890410958.9 | 0.0029397 | 1.663881 | 0.01984038 | 9.113941 | 2.768105 | 0.06602404 | 0.02385171 | 1.66085 | 0.01984686 | 9.11692 | 2.75803 | 0.06592534 | 0.02390305 | 12.09668 | 0.003030056 | -6.484909e-06 | -0.002978929 | 0.01007438 | 9.869399e-05 | 0.1640525 | -0.1828834 | 0.1640525 | -0.1828834 | 0.2456818 | -32.25555 | 0.2456818 | -32.25555 | 9.820925e-16 | -7.21645e-16 | -6.661338e-16 | 0.3692901 | 0.5367966 | 0.9060867
1102152641878.7 | 0.0029397 | 1.671731 | 0.02100049 | 9.70198 | 2.794245 | 0.07021437 | 0.02512821 | 1.668716 | 0.02100691 | 9.704947 | 2.784171 | 0.07010914 | 0.02518133 | 4.856186 | 0.00301559 | -6.421634e-06 | -0.002966719 | 0.01007369 | 0.000105226 | -0.01302384 | -0.2246965 | -0.01302384 | -0.2246965 | 0.2250736 | -33.04462 | 0.2250736 | -33.04462 | 1.243797e-15 | 1.243797e-15 | 0 | 0.3692901 | 0.5367966 | 0.9060867
1108414872798.4 | 0.0029397 | 1.663362 | 0.01956759 | 9.091358 | 2.766392 | 0.06509598 | 0.023531 | 1.660367 | 0.01957393 | 9.094303 | 2.756436 | 0.06499981 | 0.0235811 | 13.41572 | 0.002995208 | -6.339434e-06 | -0.002945384 | 0.00995551 | 9.616641e-05 | 0.06199833 | -0.2385942 | 0.06199833 | -0.2385942 | 0.2465177 | -32.7325 | 0.2465177 | -32.7325 | 5.050161e-16 | 4.926615e-16 | 1.110223e-16 | 0.3692901 | 0.5367966 | 0.9060867
1114677103718.2 | 0.0029397 | 1.665968 | 0.01918259 | 8.962835 | 2.775081 | 0.06391515 | 0.02303181 | 1.66299 | 0.01918887 | 8.965771 | 2.765169 | 0.06382181 | 0.02308062 | 11.88903 | 0.002977599 | -6.28465e-06 | -0.002936428 | 0.009912544 | 9.333347e-05 | -0.04513282 | -0.2470317 | -0.04513282 | -0.2470317 | 0.2511207 | -33.16743 | 0.2511207 | -33.16743 | 2.957247e-15 | -2.893519e-15 | 6.106227e-16 | 0.3692901 | 0.5367966 | 0.9060867
1120939334638.0 | 0.0029397 | 1.663348 | 0.01968884 | 9.25106 | 2.76634 | 0.06549881 | 0.02367707 | 1.660386 | 0.01969504 | 9.25397 | 2.756495 | 0.06540274 | 0.02372678 | 13.28772 | 0.002962005 | -6.193931e-06 | -0.002910299 | 0.009845161 | 9.606826e-05 | -0.06112723 | -0.2329112 | -0.06112723 | -0.2329112 | 0.240799 | -33.24338 | 0.240799 | -33.24338 | 7.473417e-16 | -7.21645e-16 | 1.94289e-16 | 0.3692901 | 0.5367966 | 0.9060867
1127201565557.7 | 0.0029397 | 1.664876 | 0.01950178 | 9.214357 | 2.771431 | 0.06493609 | 0.02343053 | 1.661931 | 0.01950792 | 9.217255 | 2.761633 | 0.0648416 | 0.02347945 | 14.22751 | 0.00294518 | -6.133584e-06 | -0.002898044 | 0.009798281 | 9.448532e-05 | -0.1403811 | -0.1971787 | -0.1403811 | -0.1971787 | 0.2420461 | -33.60542 | 0.2420461 | -33.60542 | 1.655359e-15 | 1.360023e-15 | -9.436896e-16 | 0.3692901 | 0.5367966 | 0.9060867
1133463796477.5 | 0.0029397 | 1.663388 | 0.01964594 | 9.334038 | 2.766473 | 0.06535762 | 0.02362489 | 1.660459 | 0.01965199 | 9.336915 | 2.756737 | 0.06526264 | 0.02367388 | 14.03066 | 0.002929184 | -6.056344e-06 | -0.002877447 | 0.009736396 | 9.498052e-05 | -0.1658171 | -0.1705605 | -0.1658171 | -0.1705605 | 0.2378785 | -33.75802 | 0.2378785 | -33.75802 | 2.775558e-17 | 0 | -2.775558e-17 | 0.3692901 | 0.5367966 | 0.9060867
1139726027397.3 | 0.0029397 | 1.665045 | 0.01918646 | 9.166099 | 2.772006 | 0.06389263 | 0.02304924 | 1.662133 | 0.01919247 | 9.168967 | 2.762316 | 0.06380084 | 0.02309686 | 13.49731 | 0.002912146 | -6.003319e-06 | -0.002868013 | 0.009689455 | 9.179092e-05 | -0.2218623 | -0.1009822 | -0.2218623 | -0.1009822 | 0.2437628 | -34.13038 | 0.2437628 | -34.13038 | 9.930137e-16 | 4.440892e-16 | -8.881784e-16 | 0.3692901 | 0.5367966 | 0.9060867
1145988258317.0 | 0.0029397 | 1.663567 | 0.02030558 | 9.754044 | 2.767044 | 0.06755939 | 0.02441573 | 1.660669 | 0.02031149 | 9.756884 | 2.757408 | 0.06746131 | 0.02446548 | 13.44806 | 0.002898575 | -5.911218e-06 | -0.002839529 | 0.009635787 | 9.808133e-05 | -0.2152273 | -0.06073095 | -0.2152273 | -0.06073095 | 0.2236315 | -34.2825 | 0.2236315 | -34.2825 | 1.312772e-15 | 3.330669e-16 | -1.269818e-15 | 0.3692901 | 0.5367966 | 0.9060867
1152250489236.8 | 0.0029397 | 1.66496 | 0.01884487 | 9.101842 | 2.771736 | 0.06275191 | 0.02263993 | 1.66208 | 0.01885075 | 9.104681 | 2.762154 | 0.06266291 | 0.02268624 | 11.37967 | 0.002879769 | -5.876734e-06 | -0.00283839 | 0.009581326 | 8.900255e-05 | -0.2452906 | 0.01968247 | -0.2452906 | 0.01968247 | 0.246079 | -34.63759 | 0.246079 | -34.63759 | 2.26527e-15 | -2.775558e-16 | -2.248202e-15 | 0.3692901 | 0.5367966 | 0.9060867
1158512720156.6 | 0.0029397 | 1.663368 | 0.02078873 | 10.09527 | 2.766361 | 0.06915861 | 0.02499986 | 1.6605 | 0.0207945 | 10.09807 | 2.756827 | 0.06905853 | 0.02505001 | 9.809038 | 0.002868248 | -5.771967e-06 | -0.00280294 | 0.009533917 | 0.0001000858 | -0.2074448 | 0.04698137 | -0.2074448 | 0.04698137 | 0.2126984 | -34.78024 | 0.2126984 | -34.78024 | 2.221833e-15 | 4.996004e-16 | 2.164935e-15 | 0.3692901 | 0.5367966 | 0.9060867
1164774951076.3 | 0.0029397 | 1.666407 | 0.0127727 | 6.236109 | 2.776747 | 0.042569 | 0.01533053 | 1.66357 | 0.01277853 | 6.238957 | 2.767303 | 0.04251596 | 0.01536368 | 1.535216 | 0.002836141 | -5.833283e-06 | -0.002848028 | 0.009444432 | 5.304217e-05 | -0.2872372 | 0.2409181 | -0.2872372 | 0.2409181 | 0.3748956 | -35.25544 | 0.3748956 | -35.25544 | 1.144392e-16 | 1.110223e-16 | 2.775558e-17 | 0.3692901 | 0.5367966 | 0.9060867
1171037181996.1 | 0.0029397 | 1.662392 | 0.02055735 | 10.09083 | 2.763124 | 0.06834875 | 0.02473604 | 1.659555 | 0.020563 | 10.0936 | 2.7537 | 0.06825084 | 0.02478514 | 7.642186 | 0.002837069 | -5.647187e-06 | -0.002771992 | 0.009424826 | 9.790162e-05 | -0.1676105 | 0.1312234 | -0.1676105 | 0.1312234 | 0.2128682 | -35.22175 | 0.2128682 | -35.22175 | 1.271314e-15 | -7.494005e-16 | -1.026956e-15 | 0.3692901 | 0.5367966 | 0.9060867
1177299412915.9 | 0.0029397 | 1.66696 | 0.02312378 | 11.4113 | 2.778221 | 0.07709284 | 0.027749 | 1.664133 | 0.02312934 | 11.41404 | 2.768802 | 0.07698056 | 0.02780284 | 9.695465 | 0.002827391 | -5.55355e-06 | -0.002740607 | 0.009418557 | 0.0001122763 | -0.05511947 | 0.1662992 | -0.05511947 | 0.1662992 | 0.1751958 | -35.80826 | 0.1751958 | -35.80826 | 1.884941e-15 | 1.783296e-15 | 6.106227e-16 | 0.3692901 | 0.5367966 | 0.9060867
1183561643835.6 | 0.0029397 | 1.662439 | 0.02186896 | 10.84946 | 2.763225 | 0.07271162 | 0.02631404 | 1.659629 | 0.02187446 | 10.85219 | 2.753891 | 0.07260698 | 0.02636524 | 10.76722 | 0.002809741 | -5.501211e-06 | -0.002729219 | 0.009334393 | 0.0001046323 | -0.07277702 | 0.1759493 | -0.07277702 | 0.1759493 | 0.1904065 | -35.73612 | 0.1904065 | -35.73612 | 8.56834e-16 | -7.771561e-16 | -3.608225e-16 | 0.3692901 | 0.5367966 | 0.9060867
1189823874755.4 | 0.0029397 | 1.665569 | 0.02451892 | 12.2285 | 2.773518 | 0.08167591 | 0.02944848 | 1.662768 | 0.02452432 | 12.23119 | 2.764197 | 0.08155653 | 0.0295046 | 10.81133 | 0.002800449 | -5.398919e-06 | -0.002692642 | 0.009321102 | 0.0001193737 | 0.01434283 | 0.1547361 | 0.01434283 | 0.1547361 | 0.1553995 | -36.22074 | 0.1553995 | -36.22074 | 1.958656e-15 | -1.951564e-15 | 1.665335e-16 | 0.3692901 | 0.5367966 | 0.9060867
1196086105675.1 | 0.0029397 | 1.660959 | 0.02230587 | 11.18332 | 2.758288 | 0.07409829 | 0.02686387 | 1.658178 | 0.02231124 | 11.18601 | 2.749057 | 0.07399202 | 0.02691542 | 11.33803 | 0.002781172 | -5.369647e-06 | -0.002692138 | 0.009231331 | 0.0001062653 | 0.001789308 | 0.1813198 | 0.001789308 | 0.1813198 | 0.1813286 | -36.13818 | 0.1813286 | -36.13818 | 1.630009e-15 | 1.629773e-15 | -2.775558e-17 | 0.3692901 | 0.5367966 | 0.9060867
1202348336594.9 | 0.0029397 | 1.664072 | 0.02470435 | 12.45067 | 2.768526 | 0.08221964 | 0.02969798 | 1.661301 | 0.02470962 | 12.45333 | 2.759309 | 0.08210022 | 0.0297539 | 10.70066 | 0.002771613 | -5.27373e-06 | -0.002657892 | 0.009216908 | 0.0001194193 | 0.07148005 | 0.1323742 | 0.07148005 | 0.1323742 | 0.1504405 | -36.62344 | 0.1504405 | -36.62344 | 1.475229e-16 | -9.714451e-17 | 1.110223e-16 | 0.3692901 | 0.5367966 | 0.9060867
1208610567514.7 | 0.0029397 | 1.659544 | 0.0212119 | 10.74621 | 2.753636 | 0.07040417 | 0.02556771 | 1.656794 | 0.02121718 | 10.74888 | 2.744516 | 0.07030497 | 0.02561653 | 9.047673 | 0.002750121 | -5.272135e-06 | -0.002670927 | 0.009120555 | 9.920093e-05 | 0.07791973 | 0.1770107 | 0.07791973 | 0.1770107 | 0.1934018 | -36.54299 | 0.1934018 | -36.54299 | 1.387779e-16 | 0 | 1.387779e-16 | 0.3692901 | 0.5367966 | 0.9060867
1214872798434.4 | 0.0029397 | 1.661846 | 0.02673955 | 13.61677 | 2.761017 | 0.08887402 | 0.03218887 | 1.659099 | 0.02674465 | 13.61937 | 2.751894 | 0.08874405 | 0.03224835 | 9.238156 | 0.002747052 | -5.105945e-06 | -0.002600136 | 0.009123081 | 0.0001299673 | 0.09446391 | 0.08456632 | 0.09446391 | 0.08456632 | 0.1267868 | -36.96894 | 0.1267868 | -36.96894 | 3.427561e-16 | -1.804112e-16 | 2.914335e-16 | 0.3692901 | 0.5367966 | 0.9060867
1221135029354.2 | 0.0029397 | 1.659696 | 0.02052556 | 10.50625 | 2.754169 | 0.06813237 | 0.02473791 | 1.656975 | 0.02053073 | 10.5089 | 2.745145 | 0.06803783 | 0.02478478 | 11.21484 | 0.002720555 | -5.175248e-06 | -0.002649013 | 0.009023397 | 9.453129e-05 | 0.1612094 | 0.1189438 | 0.1612094 | 0.1189438 | 0.20034 | -37.06345 | 0.20034 | -37.06345 | 2.292693e-15 | 1.360023e-15 | -1.845746e-15 | 0.3692901 | 0.5367966 | 0.9060867
1227397260274.0 | 0.0029397 | 1.661684 | 0.02437168 | 12.53891 | 2.760601 | 0.08099607 | 0.02934001 | 1.65897 | 0.02437673 | 12.54151 | 2.751588 | 0.08088052 | 0.02939413 | 10.18787 | 0.002714329 | -5.052416e-06 | -0.002599402 | 0.009013596 | 0.0001155419 | 0.144598 | 0.03405885 | 0.144598 | 0.03405885 | 0.148555 | -37.46779 | 0.148555 | -37.46779 | 3.775166e-16 | 1.110223e-16 | -3.608225e-16 | 0.3692901 | 0.5367966 | 0.9060867
1233659491193.7 | 0.0029397 | 1.660026 | 0.01929445 | 9.977391 | 2.755316 | 0.06405861 | 0.0232491 | 1.657336 | 0.01929955 | 9.980023 | 2.74639 | 0.06397166 | 0.023293 | 8.802969 | 0.00269052 | -5.090751e-06 | -0.002632487 | 0.008925627 | 8.695007e-05 | 0.2154139 | 0.02189307 | 0.2154139 | 0.02189307 | 0.2165235 | -37.59783 | 0.2165235 | -37.59783 | 1.75295e-15 | -5.551115e-17 | 1.752071e-15 | 0.3692901 | 0.5367966 | 0.9060867
1239921722113.5 | 0.0029397 | 1.659717 | 0.02384315 | 12.39216 | 2.754091 | 0.07914576 | 0.02873753 | 1.657031 | 0.02384811 | 12.39474 | 2.745182 | 0.07903409 | 0.02879011 | 11.0793 | 0.002685827 | -4.951753e-06 | -0.002573608 | 0.008908446 | 0.0001116668 | 0.1505765 | -0.0195365 | 0.1505765 | -0.0195365 | 0.1518386 | -37.82814 | 0.1518386 | -37.82814 | 6.541081e-16 | -8.326673e-17 | -6.487866e-16 | 0.3692901 | 0.5367966 | 0.9060867
1246183953033.3 | 0.0029397 | 1.659939 | 0.01935499 | 10.11031 | 2.755023 | 0.06425621 | 0.02332329 | 1.657275 | 0.01935998 | 10.11291 | 2.746187 | 0.06416963 | 0.02336681 | 10.89777 | 0.002663596 | -4.985733e-06 | -0.002604356 | 0.008835912 | 8.658228e-05 | 0.1954674 | -0.08294334 | 0.1954674 | -0.08294334 | 0.2123373 | -38.10042 | 0.2123373 | -38.10042 | 6.367168e-16 | -2.220446e-16 | -5.967449e-16 | 0.3692901 | 0.5367966 | 0.9060867
1252446183953.0 | 0.0029397 | 1.65986 | 0.02282709 | 11.98392 | 2.754615 | 0.07577956 | 0.02751004 | 1.657203 | 0.02283196 | 11.98648 | 2.745801 | 0.07567441 | 0.02756005 | 10.96139 | 0.002657004 | -4.871657e-06 | -0.002557555 | 0.008813671 | 0.0001051567 | 0.1284151 | -0.09748355 | 0.1284151 | -0.09748355 | 0.161225 | -38.34843 | 0.161225 | -38.34843 | 7.473417e-17 | 2.775558e-17 | 6.938894e-17 | 0.3692901 | 0.5367966 | 0.9060867
1258708414872.8 | 0.0029397 | 1.660409 | 0.01857145 | 9.79851 | 2.756613 | 0.06167239 | 0.02237253 | 1.657773 | 0.01857635 | 9.801095 | 2.747867 | 0.06159074 | 0.02241402 | 10.30684 | 0.002635591 | -4.899116e-06 | -0.00258483 | 0.008745553 | 8.165023e-05 | 0.12982 | -0.1804294 | 0.12982 | -0.1804294 | 0.2222791 | -38.64621 | 0.2222791 | -38.64621 | 7.005191e-16 | 5.828671e-16 | 3.885781e-16 | 0.3692901 | 0.5367966 | 0.9060867
1264970645792.6 | 0.0029397 | 1.660474 | 0.02254192 | 11.95255 | 2.756666 | 0.07486054 | 0.02715619 | 1.657844 | 0.0225467 | 11.95508 | 2.747938 | 0.07475782 | 0.02720506 | 9.889219 | 0.002630164 | -4.780801e-06 | -0.002534955 | 0.008727935 | 0.0001027262 | 0.05771974 | -0.1513205 | 0.05771974 | -0.1513205 | 0.1619551 | -38.9055 | 0.1619551 | -38.9055 | 3.973994e-16 | -3.608225e-16 | -1.665335e-16 | 0.3692901 | 0.5367966 | 0.9060867
1271232876712.3 | 0.0029397 | 1.66089 | 0.01832796 | 9.76626 | 2.758219 | 0.06088143 | 0.02207273 | 1.658281 | 0.01833276 | 9.768822 | 2.749559 | 0.06080173 | 0.02211327 | 9.318942 | 0.002609169 | -4.806599e-06 | -0.002561251 | 0.008660451 | 7.970007e-05 | 0.01704278 | -0.2226678 | 0.01704278 | -0.2226678 | 0.2233191 | -39.19352 | 0.2233191 | -39.19352 | 1.325619e-15 | -1.325329e-15 | -2.775558e-17 | 0.3692901 | 0.5367966 | 0.9060867
1277495107632.1 | 0.0029397 | 1.660537 | 0.02253926 | 12.06946 | 2.756874 | 0.07485452 | 0.02715196 | 1.657932 | 0.02254394 | 12.07197 | 2.748231 | 0.07475266 | 0.02720028 | 8.54837 | 0.002604374 | -4.685285e-06 | -0.002508906 | 0.008642746 | 0.0001018655 | -0.02381695 | -0.1574025 | -0.02381695 | -0.1574025 | 0.1591942 | -39.42008 | 0.1591942 | -39.42008 | 7.747439e-16 | 7.667478e-16 | -1.110223e-16 | 0.3692901 | 0.5367966 | 0.9060867
1283757338551.9 | 0.0029397 | 1.661326 | 0.01840908 | 9.906134 | 2.759666 | 0.06116698 | 0.02216463 | 1.658742 | 0.01841379 | 9.908669 | 2.751087 | 0.06108748 | 0.02220485 | 8.551792 | 0.002583875 | -4.711797e-06 | -0.002535471 | 0.008578816 | 7.950221e-05 | -0.09870238 | -0.195228 | -0.09870238 | -0.195228 | 0.2187604 | -39.73801 | 0.2187604 | -39.73801 | 1.092474e-15 | -9.853229e-16 | 4.718448e-16 | 0.3692901 | 0.5367966 | 0.9060867
1290019569471.6 | 0.0029397 | 1.660481 | 0.02263833 | 12.24137 | 2.756686 | 0.07518106 | 0.02727226 | 1.657902 | 0.02264292 | 12.24385 | 2.748126 | 0.0750795 | 0.02732025 | 7.205972 | 0.002579274 | -4.590207e-06 | -0.002482091 | 0.008559228 | 0.0001015607 | -0.09461277 | -0.123056 | -0.09461277 | -0.123056 | 0.1552235 | -39.92537 | 0.1552235 | -39.92537 | 5.498827e-16 | -4.024558e-16 | 3.747003e-16 | 0.3692901 | 0.5367966 | 0.9060867
1296281800391.4 | 0.0029397 | 1.662401 | 0.01812992 | 9.851093 | 2.763249 | 0.06027839 | 0.02181432 | 1.659843 | 0.01813455 | 9.853607 | 2.754749 | 0.06020099 | 0.02185353 | 7.262669 | 0.002558406 | -4.626995e-06 | -0.002514129 | 0.008499818 | 7.740723e-05 | -0.1928172 | -0.10697 | -0.1928172 | -0.10697 | 0.2205018 | -40.3342 | 0.2205018 | -40.3342 | 1.03294e-15 | -5.273559e-16 | 8.881784e-16 | 0.3692901 | 0.5367966 | 0.9060867
1302544031311.2 | 0.0029397 | 1.661006 | 0.02371827 | 12.94984 | 2.758377 | 0.07879235 | 0.02856475 | 1.658449 | 0.02372275 | 12.95229 | 2.749891 | 0.07868594 | 0.0286142 | 6.790674 | 0.002556499 | -4.480475e-06 | -0.002446277 | 0.008486394 | 0.0001064102 | -0.1307104 | -0.04976039 | -0.1307104 | -0.04976039 | 0.1398617 | -40.47695 | 0.1398617 | -40.47695 | 6.107803e-16 | -2.220446e-16 | 5.689893e-16 | 0.3692901 | 0.5367966 | 0.9060867
1308806262230.9 | 0.0029397 | 1.663118 | 0.0192189 | 10.5437 | 2.765592 | 0.06392661 | 0.02311498 | 1.660582 | 0.01922343 | 10.54618 | 2.757163 | 0.06384415 | 0.02315574 | 7.203875 | 0.002535959 | -4.523189e-06 | -0.002481471 | 0.008428941 | 8.245446e-05 | -0.1987518 | 0.0123937 | -0.1987518 | 0.0123937 | 0.1991378 | -40.90298 | 0.1991378 | -40.90298 | 1.989921e-15 | 2.775558e-17 | 1.989728e-15 | 0.3692901 | 0.5367966 | 0.9060867
1315068493150.7 | 0.0029397 | 1.66012 | 0.02427618 | 13.38191 | 2.75541 | 0.08060277 | 0.02925255 | 1.657587 | 0.02428056 | 13.38432 | 2.747005 | 0.08049429 | 0.02930256 | 7.475685 | 0.00253316 | -4.378625e-06 | -0.002413656 | 0.008404496 | 0.000108475 | -0.1309092 | 0.009769981 | -0.1309092 | 0.009769981 | 0.1312733 | -40.9152 | 0.1312733 | -40.9152 | 6.938894e-18 | 0 | 6.938894e-18 | 0.3692901 | 0.5367966 | 0.9060867
1321330724070.4 | 0.0029397 | 1.662907 | 0.01965921 | 10.88847 | 2.764874 | 0.06538289 | 0.02364769 | 1.660394 | 0.01966364 | 10.89092 | 2.756523 | 0.0652988 | 0.02368883 | 7.489022 | 0.002512728 | -4.428658e-06 | -0.00245286 | 0.008350726 | 8.408985e-05 | -0.1607145 | 0.1000342 | -0.1607145 | 0.1000342 | 0.189304 | -41.39746 | 0.189304 | -41.39746 | 2.147966e-15 | -1.165734e-15 | -1.804112e-15 | 0.3692901 | 0.5367966 | 0.9060867
1327592954990.2 | 0.0029397 | 1.659239 | 0.02487503 | 13.8426 | 2.752454 | 0.08254722 | 0.02999041 | 1.656728 | 0.02487931 | 13.84498 | 2.744129 | 0.08243651 | 0.03004104 | 7.198379 | 0.002510336 | -4.278311e-06 | -0.002380819 | 0.008324402 | 0.0001107134 | -0.106981 | 0.06007534 | -0.106981 | 0.06007534 | 0.1226947 | -41.35237 | 0.1226947 | -41.35237 | 1.330242e-15 | -5.273559e-16 | -1.221245e-15 | 0.3692901 | 0.5367966 | 0.9060867
1333855185910.0 | 0.0029397 | 1.663043 | 0.02056486 | 11.49804 | 2.76529 | 0.06840051 | 0.02473539 | 1.660552 | 0.02056919 | 11.50046 | 2.757011 | 0.06831244 | 0.02477772 | 7.53869 | 0.002490787 | -4.329936e-06 | -0.002420914 | 0.008278547 | 8.806521e-05 | -0.08167841 | 0.1525921 | -0.08167841 | 0.1525921 | 0.1730772 | -41.92003 | 0.1730772 | -41.92003 | 5.594315e-16 | -5.134781e-16 | -2.220446e-16 | 0.3692901 | 0.5367966 | 0.9060867
1340117416829.7 | 0.0029397 | 1.658163 | 0.02456704 | 13.80018 | 2.7489 | 0.08147231 | 0.02963814 | 1.655677 | 0.02457124 | 13.80254 | 2.740661 | 0.08136405 | 0.02968775 | 8.112074 | 0.002486291 | -4.198781e-06 | -0.002358605 | 0.008239376 | 0.000108258 | -0.07366283 | 0.0991037 | -0.07366283 | 0.0991037 | 0.1234818 | -41.77231 | 0.1234818 | -41.77231 | 5.887847e-17 | -4.163336e-17 | -4.163336e-17 | 0.3692901 | 0.5367966 | 0.9060867
1346379647749.5 | 0.0029397 | 1.662413 | 0.02076148 | 11.71696 | 2.763184 | 0.06902829 | 0.02498143 | 1.659945 | 0.02076572 | 11.71936 | 2.754985 | 0.0689399 | 0.0250237 | 7.910913 | 0.002467959 | -4.242754e-06 | -0.002394443 | 0.008199618 | 8.839151e-05 | -0.005391872 | 0.1675256 | -0.005391872 | 0.1675256 | 0.1676123 | -42.37933 | 0.1676123 | -42.37933 | 4.320576e-16 | 4.284767e-16 | -5.551115e-17 | 0.3692901 | 0.5367966 | 0.9060867
1352641878669.3 | 0.0029397 | 1.657669 | 0.02374102 | 13.46082 | 2.747304 | 0.07870952 | 0.02864973 | 1.655208 | 0.02374515 | 13.46316 | 2.739148 | 0.07860632 | 0.02869736 | 8.105128 | 0.002461778 | -4.133779e-06 | -0.002343793 | 0.008155764 | 0.0001032057 | -0.02225772 | 0.1278844 | -0.02225772 | 0.1278844 | 0.1298069 | -42.23918 | 0.1298069 | -42.23918 | 1.272393e-16 | -1.144917e-16 | -5.551115e-17 | 0.3692901 | 0.5367966 | 0.9060867
1358904109589.0 | 0.0029397 | 1.662778 | 0.02048305 | 11.66736 | 2.764412 | 0.06811755 | 0.02464089 | 1.660333 | 0.02048722 | 11.66974 | 2.756287 | 0.06803124 | 0.0246822 | 7.665745 | 0.002444722 | -4.168687e-06 | -0.002374528 | 0.008124256 | 8.630794e-05 | 0.08236416 | 0.1473754 | 0.08236416 | 0.1473754 | 0.1688294 | -42.92113 | 0.1688294 | -42.92113 | 3.103168e-17 | 1.387779e-17 | 2.775558e-17 | 0.3692901 | 0.5367966 | 0.9060867
1365166340508.8 | 0.0029397 | 1.657035 | 0.0234981 | 13.44645 | 2.745214 | 0.07787437 | 0.02836733 | 1.654596 | 0.02350216 | 13.44877 | 2.737137 | 0.07777318 | 0.02841406 | 7.759704 | 0.002438747 | -4.058576e-06 | -0.002322461 | 0.008076423 | 0.0001011813 | 0.03618566 | 0.1249598 | 0.03618566 | 0.1249598 | 0.1300936 | -42.69337 | 0.1300936 | -42.69337 | 8.121767e-16 | 7.771561e-16 | -2.359224e-16 | 0.3692901 | 0.5367966 | 0.9060867
1371428571428.6 | 0.0029397 | 1.66304 | 0.01978218 | 11.37199 | 2.76531 | 0.06579712 | 0.02379376 | 1.660619 | 0.01978629 | 11.37435 | 2.757263 | 0.06571496 | 0.0238334 | 6.623886 | 0.002421159 | -4.102949e-06 | -0.002358623 | 0.008047268 | 8.216476e-05 | 0.1523451 | 0.08875479 | 0.1523451 | 0.08875479 | 0.1763134 | -43.45478 | 0.1763134 | -43.45478 | 9.355935e-16 | 4.996004e-16 | -7.910339e-16 | 0.3692901 | 0.5367966 | 0.9060867
1377690802348.3 | 0.0029397 | 1.656329 | 0.02278763 | 13.15952 | 2.742908 | 0.07548765 | 0.02752103 | 1.653914 | 0.02279163 | 13.16183 | 2.734912 | 0.07539078 | 0.02756607 | 6.333495 | 0.002415312 | -3.994074e-06 | -0.002306519 | 0.007995453 | 9.686676e-05 | 0.09040786 | 0.1012129 | 0.09040786 | 0.1012129 | 0.1357116 | -43.14057 | 0.1357116 | -43.14057 | 3.828358e-16 | -2.775558e-16 | 2.63678e-16 | 0.3692901 | 0.5367966 | 0.9060867
1383953033268.1 | 0.0029397 | 1.66443 | 0.01939493 | 11.2512 | 2.769952 | 0.06456303 | 0.02330836 | 1.662032 | 0.01939897 | 11.25354 | 2.761973 | 0.06448341 | 0.02334687 | 5.189973 | 0.002398593 | -4.037121e-06 | -0.002341975 | 0.007978985 | 7.962146e-05 | 0.1784884 | -0.01840071 | 0.1784884 | -0.01840071 | 0.1794343 | -44.08503 | 0.1794343 | -44.08503 | 1.722538e-16 | 5.551115e-17 | 1.63064e-16 | 0.3692901 | 0.5367966 | 0.9060867
1390215264187.9 | 0.0029397 | 1.655522 | 0.02176667 | 12.6842 | 2.74028 | 0.07207042 | 0.02630038 | 1.653131 | 0.02177061 | 12.6865 | 2.732367 | 0.07197931 | 0.02634321 | 4.702205 | 0.002391757 | -3.936293e-06 | -0.002293817 | 0.007913665 | 9.110675e-05 | 0.133818 | 0.0572481 | 0.133818 | 0.0572481 | 0.1455493 | -43.57805 | 0.1455493 | -43.57805 | 1.618414e-16 | -8.326673e-17 | 1.387779e-16 | 0.3692901 | 0.5367966 | 0.9060867
1396477495107.6 | 0.0029397 | 1.666055 | 0.01856564 | 10.86758 | 2.775394 | 0.06186274 | 0.02228972 | 1.663679 | 0.01856962 | 10.86991 | 2.767483 | 0.06178777 | 0.02232634 | 3.796659 | 0.002375664 | -3.979809e-06 | -0.002329621 | 0.007910477 | 7.49692e-05 | 0.1381802 | -0.1301106 | 0.1381802 | -0.1301106 | 0.1897961 | -44.73763 | 0.1897961 | -44.73763 | 6.206335e-17 | -2.775558e-17 | -5.551115e-17 | 0.3692901 | 0.5367966 | 0.9060867
1402739726027.4 | 0.0029397 | 1.655404 | 0.02085541 | 12.26267 | 2.739928 | 0.06904827 | 0.02520076 | 1.653035 | 0.02085929 | 12.26495 | 2.732091 | 0.06896229 | 0.02524158 | 2.132497 | 0.002368827 | -3.879554e-06 | -0.002281119 | 0.007837282 | 8.597964e-05 | 0.1542073 | -0.01415079 | 0.1542073 | -0.01415079 | 0.1548552 | -44.07381 | 0.1548552 | -44.07381 | 9.088627e-16 | -1.110223e-16 | -9.020562e-16 | 0.3692901 | 0.5367966 | 0.9060867
1409001956947.2 | 0.0029397 | 1.66898 | 0.01678826 | 9.915315 | 2.785212 | 0.05603855 | 0.02012003 | 1.666628 | 0.0167922 | 9.917641 | 2.777368 | 0.05597272 | 0.02015315 | 1.300472 | 0.002351521 | -3.938614e-06 | -0.002326185 | 0.007843885 | 6.582749e-05 | 0.01031696 | -0.2179704 | 0.01031696 | -0.2179704 | 0.2182144 | -45.5058 | 0.2182144 | -45.5058 | 2.070725e-16 | 1.994932e-16 | 5.551115e-17 | 0.3692901 | 0.5367966 | 0.9060867
1415264187866.9 | 0.0029397 | 1.654814 | -0.0001490458 | -0.08841917 | 2.738408 | -0.0004932861 | -0.0001801361 | 1.652502 | -0.0001450964 | -0.08607622 | 2.730762 | -0.000479544 | -0.0001756081 | -16.1703 | 0.002311944 | -3.949446e-06 | -0.002342949 | 0.007646327 | -1.374211e-05 | 0.8116783 | -0.4964194 | 0.8116783 | -0.4964194 | 0.9514483 | -44.5312 | 0.9514483 | -44.5312 | 5.357905e-15 | -2.997602e-15 | -4.440892e-15 | 0.3692901 | 0.5367966 | 0.9060867
1421526418786.7 | 0.0029397 | 1.669293 | 0.04472293 | 26.6486 | 2.784538 | 0.1493113 | 0.05362158 | 1.666914 | 0.04472612 | 26.6505 | 2.776602 | 0.1491092 | 0.05370204 | 1.278939 | 0.002378751 | -3.185497e-06 | -0.00189811 | 0.007936291 | 0.0002021496 | -0.008812914 | -0.01643873 | -0.008812914 | -0.01643873 | 0.01865206 | -46.04521 | 0.01865206 | -46.04521 | 8.092071e-17 | -6.938894e-17 | 4.163336e-17 | 0.3692901 | 0.5367966 | 0.9060867
1427788649706.5 | 0.0029397 | 1.65988 | 0.01794082 | 10.73731 | 2.75488 | 0.05955921 | 0.02161953 | 1.657558 | 0.01794461 | 10.73958 | 2.747175 | 0.05948846 | 0.02165441 | 1.99188 | 0.002322401 | -3.796542e-06 | -0.002272172 | 0.007704556 | 7.074557e-05 | 0.0142474 | -0.1931195 | 0.0142474 | -0.1931195 | 0.1936443 | -45.47945 | 0.1936443 | -45.47945 | 3.054256e-15 | -3.046174e-15 | -2.220446e-16 | 0.3692901 | 0.5367966 | 0.9060867
1434050880626.2 | 0.0029397 | 1.664021 | 0.03270265 | 19.65788 | 2.767897 | 0.1088358 | 0.03932076 | 1.661684 | 0.03270613 | 19.65997 | 2.760123 | 0.1086945 | 0.03938031 | 3.843588 | 0.002337365 | -3.480324e-06 | -0.002092056 | 0.007773614 | 0.0001413097 | -0.02702244 | -0.04460999 | -0.02702244 | -0.04460999 | 0.05215614 | -46.09773 | 0.05215614 | -46.09773 | 1.551584e-17 | -1.387779e-17 | 6.938894e-18 | 0.3692901 | 0.5367966 | 0.9060867
1440313111546.0 | 0.0029397 | 1.659251 | 0.01921683 | 11.60187 | 2.752743 | 0.06377108 | 0.02316638 | 1.656946 | 0.01922054 | 11.60411 | 2.745101 | 0.06369481 | 0.02320308 | 3.69077 | 0.002304345 | -3.71011e-06 | -0.002239922 | 0.007641803 | 7.626951e-05 | -0.06318435 | -0.1584165 | -0.06318435 | -0.1584165 | 0.1705522 | -45.93261 | 0.1705522 | -45.93261 | 1.501112e-16 | 1.249001e-16 | -8.326673e-17 | 0.3692901 | 0.5367966 | 0.9060867
1446575342465.8 | 0.0029397 | 1.663064 | 0.03249127 | 19.70139 | 2.764726 | 0.1080701 | 0.03908891 | 1.660747 | 0.03249469 | 19.70346 | 2.757025 | 0.1079309 | 0.0391476 | 3.929259 | 0.002316745 | -3.418459e-06 | -0.002072815 | 0.007700645 | 0.0001391936 | -0.04280577 | -0.02922541 | -0.04280577 | -0.02922541 | 0.05183106 | -46.52484 | 0.05183106 | -46.52484 | 3.928297e-16 | 2.289835e-16 | -3.191891e-16 | 0.3692901 | 0.5367966 | 0.9060867
1452837573385.5 | 0.0029397 | 1.658417 | 0.01940201 | 11.81552 | 2.749971 | 0.06435325 | 0.02340143 | 1.656132 | 0.01940565 | 11.81774 | 2.742398 | 0.06427665 | 0.02343812 | 4.470717 | 0.002284774 | -3.640177e-06 | -0.002216812 | 0.007573139 | 7.660119e-05 | -0.1201345 | -0.1135421 | -0.1201345 | -0.1135421 | 0.1653 | -46.3667 | 0.1653 | -46.3667 | 2.954535e-15 | -2.040035e-15 | 2.137179e-15 | 0.3692901 | 0.5367966 | 0.9060867
1459099804305.3 | 0.0029397 | 1.662441 | 0.02905086 | 17.76778 | 2.762866 | 0.09659066 | 0.03496032 | 1.66015 | 0.02905429 | 17.76988 | 2.755253 | 0.09646896 | 0.03501274 | 3.922221 | 0.002291109 | -3.438132e-06 | -0.002102794 | 0.007612617 | 0.0001217017 | -0.0681726 | -0.009808227 | -0.0681726 | -0.009808227 | 0.06887455 | -46.981 | 0.06887455 | -46.981 | 1.448884e-16 | -4.163336e-17 | 1.387779e-16 | 0.3692901 | 0.5367966 | 0.9060867
1465362035225.0 | 0.0029397 | 1.65854 | 0.02005251 | 12.31694 | 2.750354 | 0.06651579 | 0.02418445 | 1.656274 | 0.02005608 | 12.31913 | 2.742841 | 0.06643672 | 0.02422186 | 4.46362 | 0.002266325 | -3.567446e-06 | -0.002191248 | 0.00751259 | 7.907367e-05 | -0.1492206 | -0.03621671 | -0.1492206 | -0.03621671 | 0.1535527 | -46.88579 | 0.1535527 | -46.88579 | 1.555551e-15 | 4.163336e-16 | -1.498801e-15 | 0.3692901 | 0.5367966 | 0.9060867
1471624266144.8 | 0.0029397 | 1.660104 | 0.02986607 | 18.42316 | 2.755055 | 0.09916159 | 0.0359926 | 1.657831 | 0.02986942 | 18.42523 | 2.747513 | 0.09903693 | 0.03604603 | 3.722957 | 0.002272895 | -3.350486e-06 | -0.002066778 | 0.007541521 | 0.0001246558 | -0.06180836 | 0.009741338 | -0.06180836 | 0.009741338 | 0.0625713 | -47.28021 | 0.0625713 | -47.28021 | 6.349467e-16 | 6.938894e-18 | 6.349088e-16 | 0.3692901 | 0.5367966 | 0.9060867
1477886497064.6 | 0.0029397 | 1.658146 | 0.01890089 | 11.7088 | 2.749092 | 0.06268088 | 0.02280057 | 1.655901 | 0.01890441 | 11.71098 | 2.741651 | 0.06260767 | 0.02283575 | 3.75862 | 0.002245223 | -3.52152e-06 | -0.002181526 | 0.007440908 | 7.321083e-05 | -0.1633296 | 0.03899462 | -0.1633296 | 0.03899462 | 0.1679201 | -47.35825 | 0.1679201 | -47.35825 | 2.288783e-16 | -5.551115e-17 | -2.220446e-16 | 0.3692901 | 0.5367966 | 0.9060867
1484148727984.3 | 0.0029397 | 1.660335 | 0.03046933 | 18.95525 | 2.755784 | 0.1011786 | 0.036715 | 1.65808 | 0.03047261 | 18.95729 | 2.748301 | 0.1010521 | 0.03676891 | 2.911261 | 0.002254708 | -3.277289e-06 | -0.002038831 | 0.007482256 | 0.0001265308 | -0.04474824 | 0.03668287 | -0.04474824 | 0.03668287 | 0.05786223 | -47.81056 | 0.05786223 | -47.81056 | 5.642733e-16 | -4.024558e-16 | -3.95517e-16 | 0.3692901 | 0.5367966 | 0.9060867
1490410958904.1 | 0.0029397 | 1.658037 | 0.01737856 | 10.85698 | 2.748785 | 0.05762859 | 0.02096511 | 1.655813 | 0.01738204 | 10.85915 | 2.741416 | 0.05756282 | 0.02099748 | 2.418196 | 0.002223878 | -3.48125e-06 | -0.002174856 | 0.007369719 | 6.576697e-05 | -0.1415142 | 0.1272615 | -0.1415142 | 0.1272615 | 0.1903201 | -47.85631 | 0.1903201 | -47.85631 | 2.989625e-15 | -1.970646e-15 | -2.248202e-15 | 0.3692901 | 0.5367966 | 0.9060867
1496673189823.9 | 0.0029397 | 1.66094 | 0.03441487 | 21.59048 | 2.757539 | 0.1143221 | 0.04145802 | 1.658698 | 0.03441799 | 21.59244 | 2.750095 | 0.1141781 | 0.04151788 | 1.753376 | 0.00224226 | -3.120624e-06 | -0.001957752 | 0.007443706 | 0.0001439818 | -0.01233013 | 0.03729169 | -0.01233013 | 0.03729169 | 0.03927725 | -48.37536 | 0.03927725 | -48.37536 | 1.762346e-16 | 1.647987e-16 | 6.245005e-17 | 0.3692901 | 0.5367966 | 0.9060867
1502935420743.6 | 0.0029397 | 1.657661 | 0.0163388 | 10.29318 | 2.747575 | 0.05416839 | 0.01971498 | 1.655458 | 0.01634223 | 10.29534 | 2.740273 | 0.05410775 | 0.01974538 | 1.320126 | 0.002203663 | -3.434105e-06 | -0.002163431 | 0.00730111 | 6.064038e-05 | -0.0738536 | 0.1931362 | -0.0738536 | 0.1931362 | 0.2067752 | -48.32945 | 0.2067752 | -48.32945 | 1.093443e-15 | 9.992007e-16 | 4.440892e-16 | 0.3692901 | 0.5367966 | 0.9060867