## Sheet1
freq_Hz | thickness_m | n_final | k_final | alpha_final | eps_r_final | eps_i_final | loss_tan_final | n_seed | k_seed | alpha_seed | eps_r_seed | eps_i_seed | loss_tan_seed | alpha_max | delta_n | delta_k | delta_alpha | delta_eps_r | delta_eps_i | H_meas_real | H_meas_imag | H_model_real | H_model_imag | H_meas_mag | H_meas_phi | H_model_mag | H_model_phi | error_abs | error_real | error_imag | TV_n | TV_k | TV_total
300587084148.7 | 0.0029397 | 1.666512 | 0.006158096 | 0.7759003 | 2.777225 | 0.02052508 | 0.007390501 | 1.655305 | 0.006248506 | 0.7872917 | 2.739997 | 0.02068637 | 0.007549779 | 29.51334 | 0.01120667 | -9.041059e-05 | -0.01139144 | 0.03722765 | -0.0001612907 | 0.8156262 | 0.1855886 | 0.8156262 | 0.1855886 | 0.8364743 | 0.2237319 | 0.8364743 | 0.2237319 | 1.481222e-15 | 3.330669e-16 | -1.44329e-15 | 0.3588234 | 0.5659588 | 0.9247822
306849315068.5 | 0.0029397 | 1.670055 | 0.005701026 | 0.7332758 | 2.78905 | 0.01904205 | 0.006827433 | 1.65908 | 0.005787936 | 0.7444543 | 2.752514 | 0.0192053 | 0.006977368 | 29.71402 | 0.01097442 | -8.690949e-05 | -0.01117845 | 0.03653634 | -0.0001632487 | 0.8370414 | -0.08437911 | 0.8370414 | -0.08437911 | 0.8412836 | -0.100467 | 0.8412836 | -0.100467 | 3.888258e-16 | -2.220446e-16 | -3.191891e-16 | 0.3588234 | 0.5659588 | 0.9247822
313111545988.3 | 0.0029397 | 1.671571 | 0.007205257 | 0.9456659 | 2.794096 | 0.02408819 | 0.008621103 | 1.660804 | 0.007288848 | 0.9566369 | 2.758217 | 0.02421069 | 0.008777662 | 29.08113 | 0.0107667 | -8.359059e-05 | -0.01097098 | 0.03587988 | -0.0001225015 | 0.7546391 | -0.3084434 | 0.7546391 | -0.3084434 | 0.8152408 | -0.3880093 | 0.8152408 | -0.3880093 | 1.535363e-15 | -9.992007e-16 | -1.165734e-15 | 0.3588234 | 0.5659588 | 0.9247822
319373776908.0 | 0.0029397 | 1.670478 | 0.01043346 | 1.396743 | 2.790387 | 0.03485771 | 0.01249207 | 1.659898 | 0.01051383 | 1.407503 | 2.755149 | 0.03490377 | 0.01266856 | 29.59944 | 0.01058021 | -8.037489e-05 | -0.01075991 | 0.03523777 | -4.605177e-05 | 0.6187627 | -0.4465501 | 0.6187627 | -0.4465501 | 0.763069 | -0.6251302 | 0.763069 | -0.6251302 | 2.465095e-15 | 1.44329e-15 | 1.998401e-15 | 0.3588234 | 0.5659588 | 0.9247822
325636007827.8 | 0.0029397 | 1.667587 | 0.009171821 | 1.251922 | 2.780763 | 0.03058962 | 0.01100044 | 1.65722 | 0.009248992 | 1.262455 | 2.746293 | 0.03065523 | 0.0111624 | 29.28598 | 0.01036719 | -7.717032e-05 | -0.01053348 | 0.03447034 | -6.560432e-05 | 0.5285728 | -0.5733553 | 0.5285728 | -0.5733553 | 0.779824 | -0.8260159 | 0.779824 | -0.8260159 | 6.661338e-16 | 0 | 6.661338e-16 | 0.3588234 | 0.5659588 | 0.9247822
331898238747.6 | 0.0029397 | 1.667598 | 0.007458604 | 1.037652 | 2.780829 | 0.02487591 | 0.008945503 | 1.657439 | 0.007532854 | 1.047982 | 2.747049 | 0.0249705 | 0.009089937 | 29.42064 | 0.01015901 | -7.424994e-05 | -0.01032976 | 0.03378021 | -9.458546e-05 | 0.3764163 | -0.7113156 | 0.3764163 | -0.7113156 | 0.8047727 | -1.084076 | 0.8047727 | -1.084076 | 3.327429e-15 | -2.942091e-15 | -1.554312e-15 | 0.3588234 | 0.5659588 | 0.9247822
338160469667.3 | 0.0029397 | 1.670284 | 0.006276217 | 0.8896311 | 2.789808 | 0.02096613 | 0.007515258 | 1.660321 | 0.006347817 | 0.8997801 | 2.756626 | 0.02107883 | 0.007646604 | 28.88794 | 0.009962428 | -7.159955e-05 | -0.01014898 | 0.03318181 | -0.0001127038 | 0.1415415 | -0.8098661 | 0.1415415 | -0.8098661 | 0.8221417 | -1.397772 | 0.8221417 | -1.397772 | 4.847303e-16 | 4.718448e-16 | -1.110223e-16 | 0.3588234 | 0.5659588 | 0.9247822
344422700587.1 | 0.0029397 | 1.670974 | 0.008737541 | 1.26145 | 2.792077 | 0.0292004 | 0.01045831 | 1.661175 | 0.008806643 | 1.271427 | 2.759424 | 0.02925875 | 0.01060321 | 29.50777 | 0.009798747 | -6.910213e-05 | -0.009976365 | 0.03265209 | -5.834754e-05 | -0.07759612 | -0.7744587 | -0.07759612 | -0.7744587 | 0.7783363 | -1.670657 | 0.7783363 | -1.670657 | 1.199044e-15 | -1.151856e-15 | 3.330669e-16 | 0.3588234 | 0.5659588 | 0.9247822
350684931506.8 | 0.0029397 | 1.669993 | 0.01046168 | 1.537828 | 2.788768 | 0.03494188 | 0.0125295 | 1.660358 | 0.01052833 | 1.547625 | 2.756676 | 0.03496158 | 0.01268251 | 29.14061 | 0.00963573 | -6.6645e-05 | -0.009796565 | 0.03209176 | -1.969715e-05 | -0.2473645 | -0.7053444 | -0.2473645 | -0.7053444 | 0.7474623 | -1.908095 | 0.7474623 | -1.908095 | 9.930137e-16 | -8.881784e-16 | 4.440892e-16 | 0.3588234 | 0.5659588 | 0.9247822
356947162426.6 | 0.0029397 | 1.667426 | 0.009785423 | 1.464107 | 2.780215 | 0.03263294 | 0.01173756 | 1.657964 | 0.009849653 | 1.473717 | 2.748749 | 0.03266075 | 0.01188204 | 29.20108 | 0.009461972 | -6.422997e-05 | -0.009610165 | 0.03146601 | -2.780324e-05 | -0.3882788 | -0.6485518 | -0.3882788 | -0.6485518 | 0.7558968 | -2.110249 | 0.7558968 | -2.110249 | 5.467214e-16 | -4.996004e-16 | 2.220446e-16 | 0.3588234 | 0.5659588 | 0.9247822
363209393346.4 | 0.0029397 | 1.667978 | 0.007725281 | 1.176144 | 2.782092 | 0.0257712 | 0.009263247 | 1.658693 | 0.007787305 | 1.185587 | 2.751203 | 0.0258335 | 0.009389894 | 29.26917 | 0.009285034 | -6.202368e-05 | -0.009442864 | 0.03088922 | -6.229752e-05 | -0.5709026 | -0.5438937 | -0.5709026 | -0.5438937 | 0.7885113 | -2.380417 | 0.7885113 | -2.380417 | 8.671119e-16 | 5.551115e-16 | -6.661338e-16 | 0.3588234 | 0.5659588 | 0.9247822
369471624266.1 | 0.0029397 | 1.669644 | 0.007055235 | 1.092652 | 2.787662 | 0.02355947 | 0.008451335 | 1.660521 | 0.007115217 | 1.101941 | 2.757279 | 0.02362993 | 0.008570018 | 29.50318 | 0.009123282 | -5.998145e-05 | -0.009289391 | 0.03038289 | -7.046711e-05 | -0.713159 | -0.358168 | -0.713159 | -0.358168 | 0.7980476 | -2.676165 | 0.7980476 | -2.676165 | 6.955527e-16 | -3.330669e-16 | 6.106227e-16 | 0.3588234 | 0.5659588 | 0.9247822
375733855185.9 | 0.0029397 | 1.671134 | 0.009777818 | 1.539967 | 2.792592 | 0.03268008 | 0.01170242 | 1.662145 | 0.009835901 | 1.549115 | 2.762629 | 0.03269738 | 0.01183561 | 28.79546 | 0.008988946 | -5.808314e-05 | -0.009147862 | 0.0299638 | -1.730064e-05 | -0.735948 | -0.1285975 | -0.735948 | -0.1285975 | 0.7470989 | -2.968602 | 0.7470989 | -2.968602 | 2.767914e-15 | 3.330669e-16 | -2.747802e-15 | 0.3588234 | 0.5659588 | 0.9247822
381996086105.7 | 0.0029397 | 1.669175 | 0.01047037 | 1.676526 | 2.786034 | 0.03495376 | 0.01254606 | 1.660329 | 0.01052651 | 1.685515 | 2.75658 | 0.03495494 | 0.01268055 | 29.19421 | 0.008845943 | -5.613938e-05 | -0.00898909 | 0.02945377 | -1.178992e-06 | -0.7318903 | 0.02909918 | -0.7318903 | 0.02909918 | 0.7324686 | -3.181331 | 0.7324686 | -3.181331 | 1.183285e-15 | -2.220446e-16 | 1.162265e-15 | 0.3588234 | 0.5659588 | 0.9247822
388258317025.4 | 0.0029397 | 1.667484 | 0.01029807 | 1.675969 | 2.780398 | 0.03434376 | 0.0123521 | 1.658782 | 0.01035237 | 1.684805 | 2.751452 | 0.03434464 | 0.01248237 | 29.29608 | 0.008702127 | -5.429133e-05 | -0.008835689 | 0.02894672 | -8.846743e-07 | -0.708553 | 0.1866092 | -0.708553 | 0.1866092 | 0.7327144 | -3.399112 | 0.7327144 | -3.399112 | 8.950904e-16 | 1.110223e-16 | 8.881784e-16 | 0.3588234 | 0.5659588 | 0.9247822
394520547945.2 | 0.0029397 | 1.668179 | 0.007593125 | 1.255681 | 2.782765 | 0.02533339 | 0.009103676 | 1.659632 | 0.007645701 | 1.264376 | 2.75432 | 0.0253781 | 0.009213926 | 28.86899 | 0.008547315 | -5.257597e-05 | -0.008694529 | 0.02844465 | -4.471186e-05 | -0.6714778 | 0.3955528 | -0.6714778 | 0.3955528 | 0.7793231 | -3.673943 | 0.7793231 | -3.673943 | 1.401038e-15 | 7.771561e-16 | 1.165734e-15 | 0.3588234 | 0.5659588 | 0.9247822
400782778865.0 | 0.0029397 | 1.669756 | 0.008677752 | 1.457825 | 2.788011 | 0.02897947 | 0.01039431 | 1.661336 | 0.008728754 | 1.466393 | 2.759961 | 0.02900279 | 0.0105084 | 29.12861 | 0.008420401 | -5.100145e-05 | -0.008568025 | 0.02805002 | -2.332077e-05 | -0.5110268 | 0.5575717 | -0.5110268 | 0.5575717 | 0.7563297 | -3.97052 | 0.7563297 | -3.97052 | 5.978734e-16 | -5.551115e-16 | 2.220446e-16 | 0.3588234 | 0.5659588 | 0.9247822
407045009784.7 | 0.0029397 | 1.670817 | 0.0096819 | 1.651932 | 2.791534 | 0.03235336 | 0.01158981 | 1.66252 | 0.009731379 | 1.660374 | 2.763877 | 0.03235722 | 0.01170719 | 28.87164 | 0.008296904 | -4.947962e-05 | -0.008442245 | 0.02765733 | -3.862089e-06 | -0.3243126 | 0.6595128 | -0.3243126 | 0.6595128 | 0.7349394 | -4.255367 | 0.7349394 | -4.255367 | 2.001483e-16 | -1.665335e-16 | 1.110223e-16 | 0.3588234 | 0.5659588 | 0.9247822
413307240704.5 | 0.0029397 | 1.668341 | 0.01153307 | 1.998053 | 2.78323 | 0.03848219 | 0.01382645 | 1.660159 | 0.011581 | 2.006357 | 2.755995 | 0.03845261 | 0.01395235 | 29.02778 | 0.008182035 | -4.793047e-05 | -0.008303743 | 0.02723502 | 2.958349e-05 | -0.1806533 | 0.6749888 | -0.1806533 | 0.6749888 | 0.6987457 | -4.450879 | 0.6987457 | -4.450879 | 2.23497e-15 | -2.164935e-15 | -5.551115e-16 | 0.3588234 | 0.5659588 | 0.9247822
419569471624.3 | 0.0029397 | 1.66799 | 0.009956535 | 1.751061 | 2.782093 | 0.03321481 | 0.01193879 | 1.65994 | 0.01000303 | 1.759239 | 2.755299 | 0.03320886 | 0.01205272 | 29.21027 | 0.008050747 | -4.649841e-05 | -0.0081777 | 0.02679325 | 5.945986e-06 | -0.009046444 | 0.7245599 | -0.009046444 | 0.7245599 | 0.7246163 | -4.699904 | 0.7246163 | -4.699904 | 2.513262e-15 | -2.473716e-15 | -4.440892e-16 | 0.3588234 | 0.5659588 | 0.9247822
425831702544.0 | 0.0029397 | 1.667569 | 0.008794046 | 1.569697 | 2.780709 | 0.02932936 | 0.01054744 | 1.659643 | 0.008839171 | 1.577752 | 2.754338 | 0.02933974 | 0.01065219 | 28.83534 | 0.007925692 | -4.51245e-05 | -0.008054519 | 0.02637125 | -1.038337e-05 | 0.1728302 | 0.7238934 | 0.1728302 | 0.7238934 | 0.7442392 | -4.946753 | 0.7442392 | -4.946753 | 1.831027e-15 | 1.776357e-15 | -4.440892e-16 | 0.3588234 | 0.5659588 | 0.9247822
432093933463.8 | 0.0029397 | 1.670368 | 0.00905446 | 1.639947 | 2.790047 | 0.03024856 | 0.0108416 | 1.662556 | 0.009098354 | 1.647897 | 2.764008 | 0.03025304 | 0.01094535 | 28.7664 | 0.007812369 | -4.389344e-05 | -0.007949997 | 0.02603883 | -4.476999e-06 | 0.3950891 | 0.6213046 | 0.3950891 | 0.6213046 | 0.7362845 | -5.27879 | 0.7362845 | -5.27879 | 3.723801e-16 | 1.665335e-16 | -3.330669e-16 | 0.3588234 | 0.5659588 | 0.9247822
438356164383.6 | 0.0029397 | 1.669235 | 0.01055011 | 1.938534 | 2.786235 | 0.03522124 | 0.01264116 | 1.661526 | 0.01059274 | 1.946366 | 2.760557 | 0.03520022 | 0.01275113 | 28.50017 | 0.007709053 | -4.262548e-05 | -0.007832232 | 0.02567792 | 2.101607e-05 | 0.502743 | 0.493942 | 0.502743 | 0.493942 | 0.7047902 | -5.506617 | 0.7047902 | -5.506617 | 4.440892e-16 | 4.440892e-16 | 0 | 0.3588234 | 0.5659588 | 0.9247822
444618395303.3 | 0.0029397 | 1.669273 | 0.01173189 | 2.186475 | 2.786333 | 0.03916744 | 0.01405698 | 1.661666 | 0.01177332 | 2.194196 | 2.760994 | 0.03912664 | 0.01417121 | 28.55107 | 0.007606956 | -4.143084e-05 | -0.007721477 | 0.02533927 | 4.07995e-05 | 0.5905774 | 0.3361935 | 0.5905774 | 0.3361935 | 0.6795644 | -5.765674 | 0.6795644 | -5.765674 | 1.000742e-15 | 5.551115e-16 | -8.326673e-16 | 0.3588234 | 0.5659588 | 0.9247822
450880626223.1 | 0.0029397 | 1.6668 | 0.01022453 | 1.932387 | 2.778117 | 0.0340845 | 0.01226892 | 1.659307 | 0.01026477 | 1.939992 | 2.753193 | 0.0340648 | 0.01237283 | 28.55657 | 0.007493082 | -4.023479e-05 | -0.007604182 | 0.02492361 | 1.970279e-05 | 0.6681196 | 0.2271727 | 0.6681196 | 0.2271727 | 0.705685 | -5.955431 | 0.705685 | -5.955431 | 1.535363e-15 | 3.330669e-16 | -1.498801e-15 | 0.3588234 | 0.5659588 | 0.9247822
457142857142.9 | 0.0029397 | 1.668626 | 0.009681975 | 1.855261 | 2.78422 | 0.03231119 | 0.01160512 | 1.661239 | 0.009721153 | 1.862768 | 2.759619 | 0.03229831 | 0.0117039 | 28.33291 | 0.007387596 | -3.917779e-05 | -0.007507254 | 0.02460046 | 1.288571e-05 | 0.7134062 | 0.01353092 | 0.7134062 | 0.01353092 | 0.7135345 | -6.264221 | 0.7135345 | -6.264221 | 4.378115e-15 | -1.110223e-16 | -4.376707e-15 | 0.3588234 | 0.5659588 | 0.9247822
463405088062.6 | 0.0029397 | 1.669103 | 0.009098586 | 1.767355 | 2.785822 | 0.03037295 | 0.01090269 | 1.661818 | 0.00913672 | 1.774763 | 2.761557 | 0.03036714 | 0.01099638 | 28.24731 | 0.007284707 | -3.813415e-05 | -0.00740737 | 0.02426548 | 5.817015e-06 | 0.6998057 | -0.180711 | 0.6998057 | -0.180711 | 0.7227617 | -6.535895 | 0.7227617 | -6.535895 | 1.58984e-15 | 4.440892e-16 | 1.526557e-15 | 0.3588234 | 0.5659588 | 0.9247822
469667318982.4 | 0.0029397 | 1.669965 | 0.01199011 | 2.360492 | 2.788638 | 0.04004611 | 0.01436045 | 1.662762 | 0.01202724 | 2.367803 | 2.764633 | 0.03999688 | 0.01446734 | 28.35848 | 0.007202615 | -3.713623e-05 | -0.007311009 | 0.02400524 | 4.922278e-05 | 0.5696611 | -0.3378948 | 0.5696611 | -0.3378948 | 0.6623343 | -6.818553 | 0.6623343 | -6.818553 | 2.775558e-16 | 0 | -2.775558e-16 | 0.3588234 | 0.5659588 | 0.9247822
475929549902.2 | 0.0029397 | 1.667886 | 0.01107067 | 2.208542 | 2.78172 | 0.03692922 | 0.01327568 | 1.660783 | 0.0111068 | 2.215749 | 2.758075 | 0.03689194 | 0.01337597 | 28.14518 | 0.00710307 | -3.612686e-05 | -0.007207124 | 0.02364456 | 3.727376e-05 | 0.503487 | -0.4533355 | 0.503487 | -0.4533355 | 0.6775045 | -7.016217 | 0.6775045 | -7.016217 | 1.845276e-15 | 1.332268e-15 | 1.276756e-15 | 0.3588234 | 0.5659588 | 0.9247822
482191780821.9 | 0.0029397 | 1.667416 | 0.01161466 | 2.347553 | 2.78014 | 0.03873293 | 0.01393201 | 1.660402 | 0.01164984 | 2.354664 | 2.7568 | 0.03868685 | 0.01403325 | 28.40832 | 0.007013557 | -3.518179e-05 | -0.007110937 | 0.02334066 | 4.608834e-05 | 0.3716085 | -0.5500931 | 0.3716085 | -0.5500931 | 0.6638489 | -7.259863 | 0.6638489 | -7.259863 | 3.510833e-16 | -1.110223e-16 | -3.330669e-16 | 0.3588234 | 0.5659588 | 0.9247822
488454011741.7 | 0.0029397 | 1.66788 | 0.009135724 | 1.870492 | 2.781739 | 0.03047458 | 0.01095522 | 1.660968 | 0.009170023 | 1.877514 | 2.758732 | 0.03046224 | 0.01104211 | 28.62901 | 0.006911289 | -3.429842e-05 | -0.007022423 | 0.02300726 | 1.234206e-05 | 0.2255148 | -0.6753616 | 0.2255148 | -0.6753616 | 0.7120184 | -7.531706 | 0.7120184 | -7.531706 | 7.850462e-16 | -7.771561e-16 | 1.110223e-16 | 0.3588234 | 0.5659588 | 0.9247822
494716242661.4 | 0.0029397 | 1.669273 | 0.01106304 | 2.29414 | 2.786349 | 0.03693447 | 0.0132555 | 1.662439 | 0.0110965 | 2.301078 | 2.763582 | 0.03689451 | 0.01335025 | 28.15406 | 0.006833335 | -3.345699e-05 | -0.006937966 | 0.02276745 | 3.995449e-05 | 0.01499556 | -0.6687263 | 0.01499556 | -0.6687263 | 0.6688944 | -7.831561 | 0.6688944 | -7.831561 | 1.062264e-15 | 1.056447e-15 | 1.110223e-16 | 0.3588234 | 0.5659588 | 0.9247822
500978473581.2 | 0.0029397 | 1.669156 | 0.01108088 | 2.326925 | 2.785958 | 0.03699142 | 0.01327781 | 1.662408 | 0.0111135 | 2.333776 | 2.763476 | 0.03695034 | 0.01337097 | 28.44507 | 0.006748002 | -3.262243e-05 | -0.006850535 | 0.02248212 | 4.108405e-05 | -0.1531771 | -0.6478276 | -0.1531771 | -0.6478276 | 0.6656905 | -8.086165 | 0.6656905 | -8.086165 | 2.962575e-15 | 2.858824e-15 | -7.771561e-16 | 0.3588234 | 0.5659588 | 0.9247822
507240704501.0 | 0.0029397 | 1.66758 | 0.01277787 | 2.716826 | 2.780661 | 0.04261626 | 0.01532594 | 1.660908 | 0.01280965 | 2.723583 | 2.75845 | 0.04255131 | 0.0154258 | 28.63508 | 0.006672799 | -3.178137e-05 | -0.006757342 | 0.02221115 | 6.495651e-05 | -0.2683155 | -0.5686378 | -0.2683155 | -0.5686378 | 0.6287624 | -8.294862 | 0.6287624 | -8.294862 | 4.475452e-16 | 3.885781e-16 | -2.220446e-16 | 0.3588234 | 0.5659588 | 0.9247822
513502935420.7 | 0.0029397 | 1.667357 | 0.01060334 | 2.282311 | 2.779967 | 0.03535911 | 0.01271925 | 1.660776 | 0.01063436 | 2.288988 | 2.758064 | 0.03532258 | 0.01280702 | 28.78249 | 0.006581102 | -3.101969e-05 | -0.006676818 | 0.02190344 | 3.652981e-05 | -0.4275232 | -0.5161978 | -0.4275232 | -0.5161978 | 0.6702509 | -8.545692 | 0.6702509 | -8.545692 | 2.775558e-16 | -1.665335e-16 | 2.220446e-16 | 0.3588234 | 0.5659588 | 0.9247822
519765166340.5 | 0.0029397 | 1.667531 | 0.01087696 | 2.369758 | 2.780543 | 0.03627536 | 0.01304614 | 1.661028 | 0.01090724 | 2.376355 | 2.758896 | 0.03623448 | 0.01313369 | 28.49936 | 0.006503099 | -3.027738e-05 | -0.006596517 | 0.02164661 | 4.088477e-05 | -0.5400323 | -0.3823315 | -0.5400323 | -0.3823315 | 0.6616738 | -8.808717 | 0.6616738 | -8.808717 | 8.252326e-16 | -7.771561e-16 | 2.775558e-16 | 0.3588234 | 0.5659588 | 0.9247822
526027397260.3 | 0.0029397 | 1.669135 | 0.01046033 | 2.306443 | 2.785902 | 0.03491939 | 0.01253432 | 1.662711 | 0.01048991 | 2.312967 | 2.764498 | 0.03488339 | 0.01261834 | 28.53485 | 0.006423792 | -2.958748e-05 | -0.006523873 | 0.02140371 | 3.599905e-05 | -0.6365858 | -0.2014472 | -0.6365858 | -0.2014472 | 0.6676994 | -9.118299 | 0.6676994 | -9.118299 | 1.239093e-15 | -3.330669e-16 | 1.19349e-15 | 0.3588234 | 0.5659588 | 0.9247822
532289628180.0 | 0.0029397 | 1.668243 | 0.01258862 | 2.808765 | 2.782875 | 0.04200176 | 0.01509293 | 1.661885 | 0.01261749 | 2.815205 | 2.761702 | 0.04193763 | 0.01518543 | 28.29676 | 0.006357939 | -2.886619e-05 | -0.006440605 | 0.02117348 | 6.413081e-05 | -0.6183804 | -0.04826233 | -0.6183804 | -0.04826233 | 0.6202609 | -9.34689 | 0.6202609 | -9.34689 | 1.491862e-15 | 0 | -1.491862e-15 | 0.3588234 | 0.5659588 | 0.9247822
538551859099.8 | 0.0029397 | 1.667805 | 0.01192986 | 2.693097 | 2.78143 | 0.03979334 | 0.01430679 | 1.661524 | 0.01195805 | 2.699462 | 2.760518 | 0.03973718 | 0.01439483 | 28.39884 | 0.006281016 | -2.819598e-05 | -0.00636508 | 0.02091224 | 5.616669e-05 | -0.6223165 | 0.1039437 | -0.6223165 | 0.1039437 | 0.6309375 | -9.590277 | 0.6309375 | -9.590277 | 3.472471e-15 | 5.551115e-16 | 3.427814e-15 | 0.3588234 | 0.5659588 | 0.9247822
544814090019.6 | 0.0029397 | 1.666426 | 0.01176312 | 2.686333 | 2.776836 | 0.03920471 | 0.01411848 | 1.660218 | 0.01179065 | 2.69262 | 2.756183 | 0.03915007 | 0.01420445 | 27.57858 | 0.006208037 | -2.75304e-05 | -0.006287095 | 0.02065257 | 5.46388e-05 | -0.5873587 | 0.2324846 | -0.5873587 | 0.2324846 | 0.6316957 | -9.80167 | 0.6316957 | -9.80167 | 3.989472e-15 | -1.44329e-15 | -3.719247e-15 | 0.3588234 | 0.5659588 | 0.9247822
551076320939.3 | 0.0029397 | 1.668003 | 0.01049187 | 2.423559 | 2.782122 | 0.03500092 | 0.01258065 | 1.661871 | 0.0105188 | 2.429782 | 2.761703 | 0.03496178 | 0.0126595 | 27.72222 | 0.006131914 | -2.693837e-05 | -0.006222605 | 0.02041906 | 3.913426e-05 | -0.5071981 | 0.4166908 | -0.5071981 | 0.4166908 | 0.6564154 | -10.11252 | 0.6564154 | -10.11252 | 1.865208e-15 | 1.110223e-15 | 1.498801e-15 | 0.3588234 | 0.5659588 | 0.9247822
557338551859.1 | 0.0029397 | 1.668146 | 0.01144968 | 2.674863 | 2.78258 | 0.03819948 | 0.01372808 | 1.662079 | 0.01147601 | 2.681015 | 2.762374 | 0.03814807 | 0.01380988 | 24.50868 | 0.006067207 | -2.633181e-05 | -0.006151612 | 0.02020577 | 5.140407e-05 | -0.3678366 | 0.5146615 | -0.3678366 | 0.5146615 | 0.632598 | -10.37504 | 0.632598 | -10.37504 | 1.865208e-15 | -1.498801e-15 | -1.110223e-15 | 0.3588234 | 0.5659588 | 0.9247822
563600782778.9 | 0.0029397 | 1.668715 | 0.01264812 | 2.988041 | 2.784451 | 0.04221221 | 0.01515998 | 1.66271 | 0.01267386 | 2.994123 | 2.764445 | 0.04214592 | 0.01524571 | 26.52934 | 0.006004991 | -2.574658e-05 | -0.006082476 | 0.02000583 | 6.628541e-05 | -0.2032535 | 0.5688666 | -0.2032535 | 0.5688666 | 0.6040871 | -10.65242 | 0.6040871 | -10.65242 | 2.398088e-15 | -2.303713e-15 | -6.661338e-16 | 0.3588234 | 0.5659588 | 0.9247822
569863013698.6 | 0.0029397 | 1.666793 | 0.01272358 | 3.039267 | 2.778037 | 0.04241514 | 0.01526802 | 1.660854 | 0.01274873 | 3.045275 | 2.758273 | 0.04234756 | 0.01535293 | 26.93947 | 0.00593927 | -2.51546e-05 | -0.006008653 | 0.01976443 | 6.758127e-05 | -0.09119459 | 0.5927547 | -0.09119459 | 0.5927547 | 0.5997288 | -10.84292 | 0.5997288 | -10.84292 | 2.962445e-15 | 2.88658e-15 | 6.661338e-16 | 0.3588234 | 0.5659588 | 0.9247822
576125244618.4 | 0.0029397 | 1.667255 | 0.01194821 | 2.88542 | 2.779597 | 0.03984144 | 0.01433353 | 1.661384 | 0.01197284 | 2.891366 | 2.760053 | 0.03978295 | 0.01441384 | 27.40603 | 0.005871448 | -2.462293e-05 | -0.005946287 | 0.01954452 | 5.849035e-05 | 0.074122 | 0.6089072 | 0.074122 | 0.6089072 | 0.6134021 | -11.11671 | 0.6134021 | -11.11671 | 4.426383e-15 | -4.357625e-15 | 7.771561e-16 | 0.3588234 | 0.5659588 | 0.9247822
582387475538.2 | 0.0029397 | 1.667097 | 0.01131892 | 2.763162 | 2.779084 | 0.03773949 | 0.01357983 | 1.661291 | 0.01134302 | 2.769045 | 2.75976 | 0.03768813 | 0.01365631 | 27.07978 | 0.005805678 | -2.409794e-05 | -0.005882759 | 0.0193241 | 5.136069e-05 | 0.2275849 | 0.5815962 | 0.2275849 | 0.5815962 | 0.6245391 | -11.36857 | 0.6245391 | -11.36857 | 1.241267e-15 | 1.110223e-15 | -5.551115e-16 | 0.3588234 | 0.5659588 | 0.9247822
588649706457.9 | 0.0029397 | 1.668522 | 0.0122452 | 3.021425 | 2.783817 | 0.04086277 | 0.01467868 | 1.662775 | 0.0122688 | 3.027248 | 2.764669 | 0.04080048 | 0.01475782 | 27.37257 | 0.005747786 | -2.359768e-05 | -0.005822579 | 0.01914816 | 6.22903e-05 | 0.3789022 | 0.4667024 | 0.3789022 | 0.4667024 | 0.6011472 | -11.67751 | 0.6011472 | -11.67751 | 8.671119e-16 | -6.661338e-16 | 5.551115e-16 | 0.3588234 | 0.5659588 | 0.9247822
594911937377.7 | 0.0029397 | 1.667461 | 0.01285165 | 3.204798 | 2.780261 | 0.04285925 | 0.01541555 | 1.661771 | 0.01287473 | 3.210554 | 2.761318 | 0.04278972 | 0.01549612 | 26.93293 | 0.005689738 | -2.308239e-05 | -0.005756025 | 0.01894306 | 6.95297e-05 | 0.4587651 | 0.363397 | 0.4587651 | 0.363397 | 0.5852545 | -11.89645 | 0.5852545 | -11.89645 | 4.996004e-16 | 4.996004e-16 | 0 | 0.3588234 | 0.5659588 | 0.9247822
601174168297.5 | 0.0029397 | 1.667146 | 0.01327148 | 3.344329 | 2.779198 | 0.04425099 | 0.01592222 | 1.661513 | 0.01329408 | 3.350022 | 2.76045 | 0.04417658 | 0.0160034 | 27.46834 | 0.005632162 | -2.259379e-05 | -0.005693489 | 0.01874815 | 7.441456e-05 | 0.5225927 | 0.2359784 | 0.5225927 | 0.2359784 | 0.5734012 | -12.14223 | 0.5734012 | -12.14223 | 3.575194e-15 | 1.554312e-15 | -3.219647e-15 | 0.3588234 | 0.5659588 | 0.9247822
607436399217.2 | 0.0029397 | 1.666256 | 0.0121227 | 3.086664 | 2.776261 | 0.04039904 | 0.0145516 | 1.660686 | 0.01214483 | 3.092299 | 2.757731 | 0.0403375 | 0.01462706 | 27.17405 | 0.00556947 | -2.213002e-05 | -0.005634713 | 0.01852984 | 6.1532e-05 | 0.5837552 | 0.1182561 | 0.5837552 | 0.1182561 | 0.5956129 | -12.3665 | 0.5956129 | -12.3665 | 8.262821e-16 | -1.110223e-16 | -8.187895e-16 | 0.3588234 | 0.5659588 | 0.9247822
613698630137.0 | 0.0029397 | 1.667538 | 0.01233436 | 3.172934 | 2.78053 | 0.04113604 | 0.01479431 | 1.662024 | 0.01235606 | 3.178515 | 2.762172 | 0.04107213 | 0.01486951 | 27.63035 | 0.005513511 | -2.169291e-05 | -0.005580359 | 0.01835811 | 6.390303e-05 | 0.5847176 | -0.06199505 | 0.5847176 | -0.06199505 | 0.5879949 | -12.672 | 0.5879949 | -12.672 | 2.410354e-15 | -1.110223e-16 | 2.407796e-15 | 0.3588234 | 0.5659588 | 0.9247822
619960861056.8 | 0.0029397 | 1.667381 | 0.01255919 | 3.263736 | 2.780003 | 0.04188191 | 0.01506542 | 1.661923 | 0.01258044 | 3.269258 | 2.761829 | 0.04181544 | 0.01514049 | 27.51456 | 0.005458699 | -2.125147e-05 | -0.005522585 | 0.0181742 | 6.647704e-05 | 0.543594 | -0.2028615 | 0.543594 | -0.2028615 | 0.5802131 | -12.92355 | 0.5802131 | -12.92355 | 2.457583e-15 | -7.771561e-16 | -2.331468e-15 | 0.3588234 | 0.5659588 | 0.9247822
626223091976.5 | 0.0029397 | 1.66744 | 0.01367914 | 3.590683 | 2.780167 | 0.04561828 | 0.01640847 | 1.662031 | 0.01369996 | 3.596147 | 2.76216 | 0.04553951 | 0.01648692 | 27.71152 | 0.00540847 | -2.081491e-05 | -0.005463776 | 0.01800791 | 7.877637e-05 | 0.4511066 | -0.319837 | 0.4511066 | -0.319837 | 0.5529854 | -13.18312 | 0.5529854 | -13.18312 | 1.241267e-16 | -5.551115e-17 | -1.110223e-16 | 0.3588234 | 0.5659588 | 0.9247822
632485322896.3 | 0.0029397 | 1.666155 | 0.01324844 | 3.512403 | 2.775898 | 0.04414791 | 0.01590401 | 1.660802 | 0.01326883 | 3.51781 | 2.758087 | 0.04407381 | 0.01597985 | 27.41298 | 0.005353227 | -2.039376e-05 | -0.005406758 | 0.0178105 | 7.410382e-05 | 0.379943 | -0.4107006 | 0.379943 | -0.4107006 | 0.5594923 | -13.39065 | 0.5594923 | -13.39065 | 2.042629e-15 | 1.498801e-15 | 1.387779e-15 | 0.3588234 | 0.5659588 | 0.9247822
638747553816.0 | 0.0029397 | 1.666415 | 0.01302449 | 3.487218 | 2.776769 | 0.04340841 | 0.0156327 | 1.661115 | 0.01304449 | 3.492573 | 2.759133 | 0.04333679 | 0.01570667 | 27.59725 | 0.005299898 | -1.999998e-05 | -0.005354858 | 0.01763609 | 7.16124e-05 | 0.2589341 | -0.4982833 | 0.2589341 | -0.4982833 | 0.5615453 | -13.65792 | 0.5615453 | -13.65792 | 8.473409e-16 | -7.21645e-16 | -4.440892e-16 | 0.3588234 | 0.5659588 | 0.9247822
645009784735.8 | 0.0029397 | 1.666515 | 0.01232339 | 3.331852 | 2.777119 | 0.04107422 | 0.01479023 | 1.661269 | 0.01234301 | 3.337157 | 2.759661 | 0.04101012 | 0.01486056 | 27.05334 | 0.005245799 | -1.96209e-05 | -0.005304867 | 0.01745737 | 6.410087e-05 | 0.124287 | -0.5609026 | 0.124287 | -0.5609026 | 0.5745076 | -13.91911 | 0.5745076 | -13.91911 | 2.25914e-16 | -4.163336e-17 | 2.220446e-16 | 0.3588234 | 0.5659588 | 0.9247822
651272015655.6 | 0.0029397 | 1.66734 | 0.01335367 | 3.64546 | 2.779845 | 0.04453024 | 0.01601896 | 1.662141 | 0.01337292 | 3.650713 | 2.762534 | 0.04445534 | 0.01609224 | 27.36232 | 0.005199232 | -1.924158e-05 | -0.005252817 | 0.01731126 | 7.489326e-05 | -0.03950257 | -0.5471348 | -0.03950257 | -0.5471348 | 0.5485589 | -14.20924 | 0.5485589 | -14.20924 | 1.38084e-15 | -1.38084e-15 | 0 | 0.3588234 | 0.5659588 | 0.9247822
657534246575.3 | 0.0029397 | 1.666515 | 0.01351716 | 3.725573 | 2.77709 | 0.04505311 | 0.01622314 | 1.661365 | 0.01353603 | 3.730773 | 2.75995 | 0.04497656 | 0.01629615 | 26.69232 | 0.005150299 | -1.886459e-05 | -0.00519942 | 0.01714009 | 7.655295e-05 | -0.15821 | -0.5186091 | -0.15821 | -0.5186091 | 0.5422045 | -14.43326 | 0.5422045 | -14.43326 | 8.881784e-16 | -8.881784e-16 | 0 | 0.3588234 | 0.5659588 | 0.9247822
663796477495.1 | 0.0029397 | 1.666316 | 0.01392817 | 3.875415 | 2.776414 | 0.04641747 | 0.0167185 | 1.661212 | 0.01394667 | 3.880563 | 2.759432 | 0.04633678 | 0.01679214 | 26.77972 | 0.005103214 | -1.850147e-05 | -0.005147902 | 0.0169816 | 8.068715e-05 | -0.274992 | -0.4535565 | -0.274992 | -0.4535565 | 0.5304094 | -14.68221 | 0.5304094 | -14.68221 | 2.218363e-15 | -1.887379e-15 | 1.165734e-15 | 0.3588234 | 0.5659588 | 0.9247822
670058708414.9 | 0.0029397 | 1.665745 | 0.01284773 | 3.608514 | 2.774542 | 0.04280209 | 0.01542672 | 1.660694 | 0.01286589 | 3.613616 | 2.757738 | 0.04273262 | 0.01549553 | 26.40256 | 0.00505158 | -1.816331e-05 | -0.005101489 | 0.01680424 | 6.947531e-05 | -0.3874894 | -0.3926834 | -0.3874894 | -0.3926834 | 0.5516777 | -14.91591 | 0.5516777 | -14.91591 | 2.245973e-15 | 1.44329e-15 | -1.720846e-15 | 0.3588234 | 0.5659588 | 0.9247822
676320939334.6 | 0.0029397 | 1.666785 | 0.01328413 | 3.765954 | 2.777996 | 0.04428357 | 0.01594083 | 1.661779 | 0.01330196 | 3.771009 | 2.761331 | 0.04420982 | 0.01601033 | 26.50297 | 0.005006403 | -1.783261e-05 | -0.005055417 | 0.01666461 | 7.374367e-05 | -0.4750619 | -0.2545763 | -0.4750619 | -0.2545763 | 0.5389739 | -15.21603 | 0.5389739 | -15.21603 | 3.931898e-15 | 1.998401e-15 | -3.38618e-15 | 0.3588234 | 0.5659588 | 0.9247822
682583170254.4 | 0.0029397 | 1.666619 | 0.01332107 | 3.811393 | 2.777441 | 0.04440228 | 0.01598676 | 1.661658 | 0.01333857 | 3.816401 | 2.76093 | 0.04432829 | 0.01605556 | 25.86252 | 0.0049606 | -1.750351e-05 | -0.005008065 | 0.01651072 | 7.399126e-05 | -0.5198406 | -0.1281344 | -0.5198406 | -0.1281344 | 0.5353996 | -15.46629 | 0.5353996 | -15.46629 | 4.910463e-16 | -3.330669e-16 | 3.608225e-16 | 0.3588234 | 0.5659588 | 0.9247822
688845401174.2 | 0.0029397 | 1.666622 | 0.01448042 | 4.181115 | 2.777419 | 0.04826678 | 0.01737828 | 1.661702 | 0.01449759 | 4.186073 | 2.761045 | 0.04818136 | 0.01745041 | 26.32011 | 0.004919602 | -1.717e-05 | -0.004957712 | 0.01637453 | 8.541295e-05 | -0.5070201 | 0.007854876 | -0.5070201 | 0.007854876 | 0.5070809 | -15.72345 | 0.5070809 | -15.72345 | 1.051913e-15 | -1.110223e-16 | -1.046038e-15 | 0.3588234 | 0.5659588 | 0.9247822
695107632093.9 | 0.0029397 | 1.665659 | 0.01371514 | 3.996148 | 2.774233 | 0.04568951 | 0.01646924 | 1.660787 | 0.013732 | 4.001061 | 2.758024 | 0.04561186 | 0.01653788 | 25.70665 | 0.004872576 | -1.686171e-05 | -0.004912956 | 0.01620883 | 7.764874e-05 | -0.5072196 | 0.1196069 | -0.5072196 | 0.1196069 | 0.521131 | -15.93954 | 0.521131 | -15.93954 | 1.494748e-15 | -3.330669e-16 | -1.457168e-15 | 0.3588234 | 0.5659588 | 0.9247822
701369863013.7 | 0.0029397 | 1.666052 | 0.01402147 | 4.122208 | 2.775533 | 0.04672101 | 0.01683316 | 1.661222 | 0.01403803 | 4.127076 | 2.759461 | 0.04664058 | 0.01690206 | 26.15248 | 0.004830144 | -1.656025e-05 | -0.004868589 | 0.01607168 | 8.043096e-05 | -0.4475987 | 0.2476335 | -0.4475987 | 0.2476335 | 0.511534 | -16.2133 | 0.511534 | -16.2133 | 1.778307e-15 | -9.992007e-16 | -1.471046e-15 | 0.3588234 | 0.5659588 | 0.9247822
707632093933.5 | 0.0029397 | 1.666223 | 0.01326567 | 3.93483 | 2.776125 | 0.04420715 | 0.01592405 | 1.661439 | 0.01328195 | 3.939658 | 2.760202 | 0.04413429 | 0.01598952 | 25.71754 | 0.004784804 | -1.627838e-05 | -0.00482845 | 0.01592264 | 7.285624e-05 | -0.3775189 | 0.3659914 | -0.3775189 | 0.3659914 | 0.5258044 | -16.47786 | 0.5258044 | -16.47786 | 3.420586e-15 | 2.553513e-15 | 2.275957e-15 | 0.3588234 | 0.5659588 | 0.9247822
713894324853.2 | 0.0029397 | 1.666624 | 0.01466779 | 4.389224 | 2.777421 | 0.04889138 | 0.01760316 | 1.661877 | 0.01468377 | 4.394005 | 2.761618 | 0.04880522 | 0.01767269 | 26.07698 | 0.004747624 | -1.597769e-05 | -0.004781201 | 0.01580294 | 8.616839e-05 | -0.2471094 | 0.4252161 | -0.2471094 | 0.4252161 | 0.4918046 | -16.75232 | 0.4918046 | -16.75232 | 4.475452e-16 | -4.440892e-16 | -5.551115e-17 | 0.3588234 | 0.5659588 | 0.9247822
720156555773.0 | 0.0029397 | 1.66603 | 0.0143098 | 4.31966 | 2.77545 | 0.04768109 | 0.01717959 | 1.661324 | 0.0143255 | 4.324399 | 2.759794 | 0.0475986 | 0.01724716 | 25.68246 | 0.004705114 | -1.56993e-05 | -0.004739106 | 0.01565603 | 8.249521e-05 | -0.1447396 | 0.4753558 | -0.1447396 | 0.4753558 | 0.4969031 | -16.98319 | 0.4969031 | -16.98319 | 1.144392e-15 | 1.110223e-15 | 2.775558e-16 | 0.3588234 | 0.5659588 | 0.9247822
726418786692.8 | 0.0029397 | 1.665558 | 0.01504138 | 4.579985 | 2.773858 | 0.0501046 | 0.01806315 | 1.660891 | 0.0150568 | 4.584678 | 2.758333 | 0.0500154 | 0.01813248 | 26.13935 | 0.004666992 | -1.541346e-05 | -0.00469328 | 0.01552498 | 8.919587e-05 | -0.02858668 | 0.4774281 | -0.02858668 | 0.4774281 | 0.4782831 | -17.21895 | 0.4782831 | -17.21895 | 1.547891e-15 | -1.543904e-15 | 1.110223e-16 | 0.3588234 | 0.5659588 | 0.9247822
732681017612.5 | 0.0029397 | 1.665529 | 0.01383113 | 4.247776 | 2.773794 | 0.04607227 | 0.01660984 | 1.660906 | 0.01384629 | 4.252434 | 2.758415 | 0.04599477 | 0.01667434 | 25.92096 | 0.004623083 | -1.516658e-05 | -0.004657916 | 0.0153788 | 7.750438e-05 | 0.09772404 | 0.4926191 | 0.09772404 | 0.4926191 | 0.5022186 | -17.47459 | 0.5022186 | -17.47459 | 4.718448e-16 | -4.718448e-16 | 0 | 0.3588234 | 0.5659588 | 0.9247822
738943248532.3 | 0.0029397 | 1.665824 | 0.01470332 | 4.554236 | 2.774755 | 0.04898629 | 0.01765428 | 1.661238 | 0.01471822 | 4.558851 | 2.759494 | 0.04890091 | 0.01772097 | 25.96465 | 0.004586784 | -1.489975e-05 | -0.00461508 | 0.01526095 | 8.537783e-05 | 0.215683 | 0.4288999 | 0.215683 | 0.4288999 | 0.4800773 | -17.7447 | 0.4800773 | -17.7447 | 2.288783e-16 | 2.220446e-16 | 5.551115e-17 | 0.3588234 | 0.5659588 | 0.9247822
745205479452.1 | 0.0029397 | 1.665976 | 0.01430207 | 4.467495 | 2.775273 | 0.04765382 | 0.01717086 | 1.661429 | 0.01431673 | 4.472073 | 2.760143 | 0.04757246 | 0.01723551 | 25.55146 | 0.004546933 | -1.465599e-05 | -0.004578049 | 0.01512991 | 8.13613e-05 | 0.3242049 | 0.362363 | 0.3242049 | 0.362363 | 0.486226 | -18.00864 | 0.486226 | -18.00864 | 1.926965e-15 | 1.276756e-15 | -1.44329e-15 | 0.3588234 | 0.5659588 | 0.9247822
751467710371.8 | 0.0029397 | 1.665508 | 0.01546767 | 4.872193 | 2.773679 | 0.05152308 | 0.01857572 | 1.660996 | 0.01548206 | 4.876725 | 2.758667 | 0.05143128 | 0.01864353 | 24.47559 | 0.004512805 | -1.439015e-05 | -0.004532781 | 0.01501231 | 9.180123e-05 | 0.3766432 | 0.2608989 | 0.3766432 | 0.2608989 | 0.4581793 | -18.24375 | 0.4581793 | -18.24375 | 3.520037e-15 | -2.164935e-15 | 2.775558e-15 | 0.3588234 | 0.5659588 | 0.9247822
757729941291.6 | 0.0029397 | 1.665633 | 0.01453913 | 4.617875 | 2.77412 | 0.04843371 | 0.01745912 | 1.66116 | 0.0145533 | 4.622374 | 2.759241 | 0.04835072 | 0.0175232 | 23.91117 | 0.00447253 | -1.416678e-05 | -0.004499609 | 0.01487959 | 8.298685e-05 | 0.4478995 | 0.1600049 | 0.4478995 | 0.1600049 | 0.4756213 | -18.50645 | 0.4756213 | -18.50645 | 2.433168e-15 | -1.054712e-15 | 2.19269e-15 | 0.3588234 | 0.5659588 | 0.9247822
763992172211.4 | 0.0029397 | 1.664932 | 0.01503493 | 4.814815 | 2.771772 | 0.05006428 | 0.01806219 | 1.660494 | 0.01504886 | 4.819273 | 2.757015 | 0.04997708 | 0.01812724 | 25.4821 | 0.004437432 | -1.392121e-05 | -0.004458153 | 0.01475677 | 8.720081e-05 | 0.4588124 | 0.0550193 | 0.4588124 | 0.0550193 | 0.4620995 | -18.73021 | 0.4620995 | -18.73021 | 3.195148e-15 | -4.440892e-16 | 3.164136e-15 | 0.3588234 | 0.5659588 | 0.9247822
770254403131.1 | 0.0029397 | 1.665889 | 0.01430837 | 4.619697 | 2.774981 | 0.0476723 | 0.01717933 | 1.66149 | 0.01432208 | 4.624124 | 2.760343 | 0.04759198 | 0.01724133 | 24.84525 | 0.004399083 | -1.371249e-05 | -0.004427309 | 0.01463781 | 8.032107e-05 | 0.4675599 | -0.08639831 | 0.4675599 | -0.08639831 | 0.4754755 | -19.03228 | 0.4754755 | -19.03228 | 2.74654e-15 | -6.661338e-16 | -2.664535e-15 | 0.3588234 | 0.5659588 | 0.9247822
776516634050.9 | 0.0029397 | 1.665352 | 0.01544121 | 5.025985 | 2.77316 | 0.05143011 | 0.01854567 | 1.660985 | 0.01545468 | 5.03037 | 2.758633 | 0.05133999 | 0.01861066 | 25.0835 | 0.004367144 | -1.347007e-05 | -0.004384395 | 0.01452701 | 9.012079e-05 | 0.4101394 | -0.1801216 | 0.4101394 | -0.1801216 | 0.4479487 | -19.26337 | 0.4479487 | -19.26337 | 4.121025e-15 | -1.831868e-15 | -3.691492e-15 | 0.3588234 | 0.5659588 | 0.9247822
782778864970.6 | 0.0029397 | 1.665618 | 0.01512227 | 4.961869 | 2.774055 | 0.05037586 | 0.01815965 | 1.661287 | 0.01513553 | 4.96622 | 2.759645 | 0.05028892 | 0.01822297 | 24.43952 | 0.004331222 | -1.326094e-05 | -0.004351134 | 0.01440996 | 8.693537e-05 | 0.3506327 | -0.2855105 | 0.3506327 | -0.2855105 | 0.4521721 | -19.53294 | 0.4521721 | -19.53294 | 6.004449e-16 | 3.330669e-16 | 4.996004e-16 | 0.3588234 | 0.5659588 | 0.9247822
789041095890.4 | 0.0029397 | 1.664684 | 0.01548798 | 5.12252 | 2.770934 | 0.0515652 | 0.01860932 | 1.660386 | 0.01550102 | 5.126832 | 2.756642 | 0.05147536 | 0.01867321 | 24.48517 | 0.004297951 | -1.303716e-05 | -0.004311929 | 0.0142914 | 8.983977e-05 | 0.2763686 | -0.3445334 | 0.2763686 | -0.3445334 | 0.4416819 | -19.7443 | 0.4416819 | -19.7443 | 5.495324e-16 | 3.885781e-16 | 3.885781e-16 | 0.3588234 | 0.5659588 | 0.9247822
795303326810.2 | 0.0029397 | 1.665426 | 0.01482713 | 4.942868 | 2.773423 | 0.04938697 | 0.01780722 | 1.661164 | 0.01483998 | 4.947151 | 2.759244 | 0.04930326 | 0.01786839 | 23.89053 | 0.004262106 | -1.284682e-05 | -0.004282699 | 0.01417866 | 8.370825e-05 | 0.1695267 | -0.4205677 | 0.1695267 | -0.4205677 | 0.4534496 | -20.03718 | 0.4534496 | -20.03718 | 4.458292e-15 | -4.135581e-15 | -1.665335e-15 | 0.3588234 | 0.5659588 | 0.9247822
801565557729.9 | 0.0029397 | 1.665085 | 0.01524951 | 5.123706 | 2.772274 | 0.05078346 | 0.01831834 | 1.660854 | 0.01526215 | 5.127952 | 2.758204 | 0.05069642 | 0.01838022 | 23.72382 | 0.004230082 | -1.263681e-05 | -0.004245858 | 0.01406938 | 8.703759e-05 | 0.06308086 | -0.4370494 | 0.06308086 | -0.4370494 | 0.4415783 | -20.27701 | 0.4415783 | -20.27701 | 5.578802e-16 | 5.551115e-16 | -5.551115e-17 | 0.3588234 | 0.5659588 | 0.9247822
807827788649.7 | 0.0029397 | 1.665833 | 0.01546866 | 5.23794 | 2.77476 | 0.05153639 | 0.01857328 | 1.661635 | 0.0154811 | 5.242153 | 2.760791 | 0.05144786 | 0.01863519 | 23.59609 | 0.004197969 | -1.244243e-05 | -0.00421321 | 0.01396899 | 8.852432e-05 | -0.06508566 | -0.4292711 | -0.06508566 | -0.4292711 | 0.4341772 | -20.57083 | 0.4341772 | -20.57083 | 6.938894e-17 | 4.163336e-17 | -5.551115e-17 | 0.3588234 | 0.5659588 | 0.9247822
814090019569.5 | 0.0029397 | 1.664856 | 0.01594449 | 5.440918 | 2.77149 | 0.05309054 | 0.01915595 | 1.660689 | 0.01595672 | 5.445093 | 2.757632 | 0.0529983 | 0.01921877 | 23.10603 | 0.004167075 | -1.223581e-05 | -0.004175364 | 0.01385818 | 9.224401e-05 | -0.1478007 | -0.3947123 | -0.1478007 | -0.3947123 | 0.4214769 | -20.77864 | 0.4214769 | -20.77864 | 1.685566e-15 | 1.609823e-15 | -4.996004e-16 | 0.3588234 | 0.5659588 | 0.9247822
820352250489.2 | 0.0029397 | 1.665228 | 0.01572613 | 5.407683 | 2.772737 | 0.05237516 | 0.01888934 | 1.661093 | 0.01573818 | 5.411829 | 2.758983 | 0.05228517 | 0.01895088 | 23.14968 | 0.004134627 | -1.205445e-05 | -0.004145119 | 0.01375348 | 8.999619e-05 | -0.2507611 | -0.3412999 | -0.2507611 | -0.3412999 | 0.4235171 | -21.054 | 0.4235171 | -21.054 | 1.218719e-15 | 1.054712e-15 | -6.106227e-16 | 0.3588234 | 0.5659588 | 0.9247822
826614481409.0 | 0.0029397 | 1.664721 | 0.01565944 | 5.425856 | 2.771052 | 0.0521372 | 0.01881494 | 1.660618 | 0.0156713 | 5.429968 | 2.757408 | 0.05204811 | 0.01887574 | 23.04505 | 0.004103095 | -1.186864e-05 | -0.004112379 | 0.01364456 | 8.908575e-05 | -0.3213737 | -0.2741479 | -0.3213737 | -0.2741479 | 0.4224194 | -21.28489 | 0.4224194 | -21.28489 | 7.550333e-16 | 4.440892e-16 | -6.106227e-16 | 0.3588234 | 0.5659588 | 0.9247822
832876712328.8 | 0.0029397 | 1.665551 | 0.01582799 | 5.525806 | 2.773809 | 0.05272464 | 0.01900803 | 1.661478 | 0.01583968 | 5.529888 | 2.760258 | 0.05263457 | 0.01906871 | 22.93543 | 0.004072758 | -1.16926e-05 | -0.004082073 | 0.01355055 | 9.007315e-05 | -0.3821646 | -0.1648597 | -0.3821646 | -0.1648597 | 0.4162073 | -21.58388 | 0.4162073 | -21.58388 | 3.331132e-15 | 1.332268e-15 | -3.053113e-15 | 0.3588234 | 0.5659588 | 0.9247822
839138943248.5 | 0.0029397 | 1.664934 | 0.01629291 | 5.730884 | 2.771741 | 0.05425324 | 0.01957371 | 1.660891 | 0.01630441 | 5.734931 | 2.758292 | 0.05415969 | 0.01963523 | 22.94409 | 0.004043697 | -1.150566e-05 | -0.004047014 | 0.013449 | 9.354786e-05 | -0.3971845 | -0.07326982 | -0.3971845 | -0.07326982 | 0.4038862 | -21.80873 | 0.4038862 | -21.80873 | 1.212461e-15 | -1.110223e-16 | 1.207368e-15 | 0.3588234 | 0.5659588 | 0.9247822
845401174168.3 | 0.0029397 | 1.665087 | 0.01644001 | 5.82578 | 2.772246 | 0.05474811 | 0.01974865 | 1.661073 | 0.01645134 | 5.829796 | 2.758894 | 0.05465377 | 0.01981003 | 22.93161 | 0.004014171 | -1.133304e-05 | -0.004016042 | 0.01335215 | 9.433601e-05 | -0.3969416 | 0.03265607 | -0.3969416 | 0.03265607 | 0.3982827 | -22.07323 | 0.3982827 | -22.07323 | 1.208643e-15 | -5.551115e-17 | -1.207368e-15 | 0.3588234 | 0.5659588 | 0.9247822
851663405088.1 | 0.0029397 | 1.664332 | 0.01641445 | 5.85981 | 2.769731 | 0.05463819 | 0.0197269 | 1.660347 | 0.01642561 | 5.863795 | 2.756483 | 0.05454444 | 0.0197877 | 22.99214 | 0.003984563 | -1.116095e-05 | -0.003984357 | 0.01324776 | 9.374675e-05 | -0.3787506 | 0.116763 | -0.3787506 | 0.116763 | 0.3963403 | -22.29019 | 0.3963403 | -22.29019 | 2.879098e-15 | 9.436896e-16 | 2.720046e-15 | 0.3588234 | 0.5659588 | 0.9247822
857925636007.8 | 0.0029397 | 1.664859 | 0.01616803 | 5.814279 | 2.771494 | 0.05383498 | 0.01942453 | 1.660904 | 0.01617903 | 5.818236 | 2.758341 | 0.05374365 | 0.01948405 | 22.91569 | 0.003954793 | -1.100473e-05 | -0.003957476 | 0.01315306 | 9.132679e-05 | -0.3330075 | 0.2197342 | -0.3330075 | 0.2197342 | 0.39897 | -22.57442 | 0.39897 | -22.57442 | 2.171331e-15 | 1.165734e-15 | 1.831868e-15 | 0.3588234 | 0.5659588 | 0.9247822
864187866927.6 | 0.0029397 | 1.664513 | 0.01633116 | 5.915812 | 2.770338 | 0.05436687 | 0.01962464 | 1.660587 | 0.016342 | 5.919739 | 2.757281 | 0.05427461 | 0.01968411 | 22.95809 | 0.003926586 | -1.08396e-05 | -0.003926546 | 0.01305664 | 9.225121e-05 | -0.2677801 | 0.2877605 | -0.2677801 | 0.2877605 | 0.3930805 | -22.8125 | 0.3930805 | -22.8125 | 2.21071e-15 | -1.720846e-15 | -1.387779e-15 | 0.3588234 | 0.5659588 | 0.9247822
870450097847.4 | 0.0029397 | 1.665083 | 0.01663514 | 6.069592 | 2.772224 | 0.05539777 | 0.01998315 | 1.661184 | 0.01664582 | 6.073489 | 2.759254 | 0.05530353 | 0.02004293 | 22.59031 | 0.0038992 | -1.068149e-05 | -0.00389731 | 0.01297013 | 9.423964e-05 | -0.1714752 | 0.3438808 | -0.1714752 | 0.3438808 | 0.3842626 | -23.09938 | 0.3842626 | -23.09938 | 2.498002e-16 | 2.498002e-16 | 0 | 0.3588234 | 0.5659588 | 0.9247822
876712328767.1 | 0.0029397 | 1.664071 | 0.01683149 | 6.185414 | 2.76885 | 0.05601759 | 0.02023136 | 1.660199 | 0.01684201 | 6.18928 | 2.755978 | 0.05592218 | 0.02029123 | 22.68331 | 0.003871869 | -1.051834e-05 | -0.003865392 | 0.01287149 | 9.541354e-05 | -0.09736255 | 0.3650737 | -0.09736255 | 0.3650737 | 0.3778336 | -23.30132 | 0.3778336 | -23.30132 | 7.406111e-16 | -7.21645e-16 | -1.665335e-16 | 0.3588234 | 0.5659588 | 0.9247822
882974559686.9 | 0.0029397 | 1.664617 | 0.01656376 | 6.130507 | 2.770676 | 0.05514466 | 0.01990296 | 1.660774 | 0.01657414 | 6.134347 | 2.757894 | 0.05505179 | 0.01996153 | 22.17036 | 0.003843685 | -1.03762e-05 | -0.003840391 | 0.0127821 | 9.286675e-05 | 0.00964994 | 0.3807417 | 0.00964994 | 0.3807417 | 0.380864 | -23.58728 | 0.380864 | -23.58728 | 4.633042e-15 | -4.631712e-15 | -1.110223e-16 | 0.3588234 | 0.5659588 | 0.9247822
889236790606.7 | 0.0029397 | 1.663939 | 0.0164885 | 6.145933 | 2.768422 | 0.05487174 | 0.01982058 | 1.660123 | 0.01649873 | 6.149745 | 2.755736 | 0.05477984 | 0.01987848 | 22.25447 | 0.003816394 | -1.02263e-05 | -0.003811755 | 0.01268627 | 9.189944e-05 | 0.09204401 | 0.3687252 | 0.09204401 | 0.3687252 | 0.3800399 | -23.80657 | 0.3800399 | -23.80657 | 9.55957e-16 | 9.298118e-16 | -2.220446e-16 | 0.3588234 | 0.5659588 | 0.9247822
895499021526.4 | 0.0029397 | 1.664998 | 0.01659095 | 6.22767 | 2.771942 | 0.05524779 | 0.01993108 | 1.661208 | 0.01660104 | 6.231457 | 2.759335 | 0.05515555 | 0.01998871 | 21.77191 | 0.00379001 | -1.008724e-05 | -0.003786402 | 0.01260668 | 9.224574e-05 | 0.1991641 | 0.3182613 | 0.1991641 | 0.3182613 | 0.3754419 | -24.12111 | 0.3754419 | -24.12111 | 2.989367e-16 | 2.775558e-16 | -1.110223e-16 | 0.3588234 | 0.5659588 | 0.9247822
901761252446.2 | 0.0029397 | 1.66409 | 0.01685691 | 6.371749 | 2.768911 | 0.05610282 | 0.02026169 | 1.660326 | 0.01686684 | 6.375505 | 2.756396 | 0.05600891 | 0.02031961 | 21.72519 | 0.003764386 | -9.936466e-06 | -0.003755889 | 0.01251472 | 9.391627e-05 | 0.2546668 | 0.2651279 | 0.2546668 | 0.2651279 | 0.3676248 | -24.32722 | 0.3676248 | -24.32722 | 2.787191e-15 | -1.94289e-15 | 1.998401e-15 | 0.3588234 | 0.5659588 | 0.9247822
908023483365.9 | 0.0029397 | 1.66474 | 0.01715301 | 6.5287 | 2.771064 | 0.05711061 | 0.02060963 | 1.661001 | 0.01716281 | 6.532429 | 2.758628 | 0.05701488 | 0.02066784 | 21.15837 | 0.003739233 | -9.797429e-06 | -0.003729051 | 0.01243606 | 9.573118e-05 | 0.3129702 | 0.1762914 | 0.3129702 | 0.1762914 | 0.3592061 | -24.61976 | 0.3592061 | -24.61976 | 4.375621e-15 | -2.164935e-15 | 3.802514e-15 | 0.3588234 | 0.5659588 | 0.9247822
914285714285.7 | 0.0029397 | 1.663602 | 0.0167271 | 6.410499 | 2.767292 | 0.05565449 | 0.02011153 | 1.65989 | 0.01673677 | 6.414202 | 2.754953 | 0.05556237 | 0.02016817 | 21.08611 | 0.003712462 | -9.662781e-06 | -0.003703166 | 0.01233866 | 9.211918e-05 | 0.3469435 | 0.1151819 | 0.3469435 | 0.1151819 | 0.3655635 | -24.8122 | 0.3655635 | -24.8122 | 1.994736e-15 | 7.21645e-16 | -1.859624e-15 | 0.3588234 | 0.5659588 | 0.9247822
920547945205.5 | 0.0029397 | 1.664884 | 0.0169429 | 6.537676 | 2.77155 | 0.05641592 | 0.02035537 | 1.661196 | 0.01695244 | 6.541355 | 2.759284 | 0.05632263 | 0.02041205 | 20.3515 | 0.003687808 | -9.534352e-06 | -0.003678974 | 0.01226626 | 9.328748e-05 | 0.3587128 | -0.002921536 | 0.3587128 | -0.002921536 | 0.3587247 | -25.14089 | 0.3587247 | -25.14089 | 1.995704e-15 | -5.551115e-17 | 1.994932e-15 | 0.3588234 | 0.5659588 | 0.9247822
926810176125.2 | 0.0029397 | 1.664015 | 0.01670774 | 6.490793 | 2.768666 | 0.05560387 | 0.02008327 | 1.660353 | 0.01671715 | 6.494446 | 2.756491 | 0.05551272 | 0.02013891 | 20.33025 | 0.003662253 | -9.403568e-06 | -0.003653193 | 0.01217499 | 9.114948e-05 | 0.3529267 | -0.07710911 | 0.3529267 | -0.07710911 | 0.3612521 | -25.34785 | 0.3612521 | -25.34785 | 5.551115e-17 | 5.551115e-17 | 0 | 0.3588234 | 0.5659588 | 0.9247822
933072407045.0 | 0.0029397 | 1.66501 | 0.01761575 | 6.889786 | 2.771949 | 0.05866082 | 0.02116231 | 1.66137 | 0.01762502 | 6.893411 | 2.75984 | 0.05856337 | 0.02121984 | 20.14854 | 0.003640064 | -9.266872e-06 | -0.003624413 | 0.01210856 | 9.745355e-05 | 0.2941722 | -0.1717211 | 0.2941722 | -0.1717211 | 0.340625 | -25.66112 | 0.340625 | -25.66112 | 1.347504e-15 | -7.21645e-16 | -1.137979e-15 | 0.3588234 | 0.5659588 | 0.9247822
939334637964.8 | 0.0029397 | 1.663806 | 0.01707729 | 6.72401 | 2.767958 | 0.05682657 | 0.02053014 | 1.660191 | 0.01708643 | 6.727611 | 2.755943 | 0.05673349 | 0.02058587 | 20.03013 | 0.003614374 | -9.144793e-06 | -0.003600671 | 0.01201448 | 9.308319e-05 | 0.2635186 | -0.2289573 | 0.2635186 | -0.2289573 | 0.3490896 | -25.84808 | 0.3490896 | -25.84808 | 9.036561e-16 | -6.661338e-16 | -6.106227e-16 | 0.3588234 | 0.5659588 | 0.9247822
945596868884.5 | 0.0029397 | 1.664665 | 0.01777503 | 7.045397 | 2.770793 | 0.05917893 | 0.02135812 | 1.661073 | 0.01778404 | 7.04897 | 2.758846 | 0.05908118 | 0.02141518 | 19.76537 | 0.003592253 | -9.01565e-06 | -0.003573487 | 0.01194721 | 9.775349e-05 | 0.1738519 | -0.2839444 | 0.1738519 | -0.2839444 | 0.3329398 | -26.15414 | 0.3329398 | -26.15414 | 3.477764e-16 | 3.053113e-16 | 1.665335e-16 | 0.3588234 | 0.5659588 | 0.9247822
951859099804.3 | 0.0029397 | 1.663903 | 0.01700559 | 6.785058 | 2.768285 | 0.05659132 | 0.02044274 | 1.660337 | 0.0170145 | 6.788611 | 2.756428 | 0.05649958 | 0.02049739 | 19.85779 | 0.003566636 | -8.904962e-06 | -0.003552989 | 0.01185666 | 9.173505e-05 | 0.1145621 | -0.3264476 | 0.1145621 | -0.3264476 | 0.345966 | -26.36603 | 0.345966 | -26.36603 | 2.716681e-15 | -2.567391e-15 | -8.881784e-16 | 0.3588234 | 0.5659588 | 0.9247822
958121330724.1 | 0.0029397 | 1.664873 | 0.01813094 | 7.281652 | 2.771473 | 0.06037141 | 0.02178315 | 1.661327 | 0.01813971 | 7.285176 | 2.759678 | 0.06027197 | 0.02184022 | 19.51737 | 0.003546204 | -8.773686e-06 | -0.003523642 | 0.0117957 | 9.944009e-05 | 0.00780634 | -0.321472 | 0.00780634 | -0.321472 | 0.3215667 | -26.67926 | 0.3215667 | -26.67926 | 9.453208e-16 | 9.436896e-16 | 5.551115e-17 | 0.3588234 | 0.5659588 | 0.9247822
964383561643.8 | 0.0029397 | 1.663869 | 0.01758881 | 7.110097 | 2.768152 | 0.05853098 | 0.02114442 | 1.660348 | 0.01759748 | 7.113599 | 2.756445 | 0.05843586 | 0.02119972 | 19.61191 | 0.003521786 | -8.662817e-06 | -0.003501854 | 0.01170749 | 9.512149e-05 | -0.05668011 | -0.3249211 | -0.05668011 | -0.3249211 | 0.3298278 | -26.87624 | 0.3298278 | -26.87624 | 2.220023e-15 | -2.185752e-15 | 3.885781e-16 | 0.3588234 | 0.5659588 | 0.9247822
970645792563.6 | 0.0029397 | 1.664321 | 0.01850165 | 7.527666 | 2.769622 | 0.06158536 | 0.02223601 | 1.66082 | 0.01851018 | 7.531139 | 2.757979 | 0.06148415 | 0.02229319 | 19.484 | 0.003501362 | -8.536413e-06 | -0.003473165 | 0.01164284 | 0.000101207 | -0.1365071 | -0.2785187 | -0.1365071 | -0.2785187 | 0.3101723 | -27.15925 | 0.3101723 | -27.15925 | 5.331672e-16 | 4.163336e-16 | -3.330669e-16 | 0.3588234 | 0.5659588 | 0.9247822
976908023483.4 | 0.0029397 | 1.663521 | 0.01753682 | 7.181143 | 2.766996 | 0.05834574 | 0.02108631 | 1.660045 | 0.01754525 | 7.184599 | 2.755441 | 0.05825182 | 0.02114065 | 19.26556 | 0.003476497 | -8.438667e-06 | -0.003455546 | 0.01155466 | 9.391625e-05 | -0.201172 | -0.257058 | -0.201172 | -0.257058 | 0.3264184 | -27.36757 | 0.3264184 | -27.36757 | 4.33556e-16 | 2.775558e-16 | -3.330669e-16 | 0.3588234 | 0.5659588 | 0.9247822
983170254403.1 | 0.0029397 | 1.664164 | 0.01841595 | 7.589479 | 2.769103 | 0.06129432 | 0.02213508 | 1.660707 | 0.01842427 | 7.592907 | 2.75761 | 0.06119463 | 0.02219119 | 19.41411 | 0.003456543 | -8.318284e-06 | -0.003428086 | 0.01149287 | 9.968257e-05 | -0.2515928 | -0.1765784 | -0.2515928 | -0.1765784 | 0.3073741 | -27.66237 | 0.3073741 | -27.66237 | 2.132849e-15 | 1.221245e-15 | -1.748601e-15 | 0.3588234 | 0.5659588 | 0.9247822
989432485322.9 | 0.0029397 | 1.663545 | 0.01745776 | 7.240421 | 2.767077 | 0.05808353 | 0.02099093 | 1.660113 | 0.01746598 | 7.243832 | 2.755669 | 0.057991 | 0.02104426 | 17.88472 | 0.003432297 | -8.225391e-06 | -0.003411394 | 0.01140807 | 9.253027e-05 | -0.298879 | -0.1240119 | -0.298879 | -0.1240119 | 0.3235855 | -27.88103 | 0.3235855 | -27.88103 | 1.452932e-15 | -6.106227e-16 | 1.31839e-15 | 0.3588234 | 0.5659588 | 0.9247822
995694716242.7 | 0.0029397 | 1.664031 | 0.01900619 | 7.932506 | 2.768637 | 0.06325377 | 0.02284654 | 1.660616 | 0.01901429 | 7.935885 | 2.757285 | 0.06315086 | 0.02290328 | 18.58557 | 0.003414503 | -8.096231e-06 | -0.003379078 | 0.01135232 | 0.0001029039 | -0.2905726 | -0.03142322 | -0.2905726 | -0.03142322 | 0.2922667 | -28.16661 | 0.2922667 | -28.16661 | 3.248707e-16 | 1.110223e-16 | -3.053113e-16 | 0.3588234 | 0.5659588 | 0.9247822
1001956947162.4 | 0.0029397 | 1.663232 | 0.01769604 | 7.432146 | 2.766028 | 0.05886524 | 0.0212815 | 1.659842 | 0.01770405 | 7.435511 | 2.754763 | 0.05877186 | 0.02133463 | 18.4239 | 0.003389964 | -8.013131e-06 | -0.003365429 | 0.01126539 | 9.33768e-05 | -0.3130564 | 0.03121461 | -0.3130564 | 0.03121461 | 0.3146088 | -28.37371 | 0.3146088 | -28.37371 | 1.579574e-15 | 5.551115e-17 | 1.578598e-15 | 0.3588234 | 0.5659588 | 0.9247822
1008219178082.2 | 0.0029397 | 1.663739 | 0.01896943 | 8.016749 | 2.767668 | 0.06312036 | 0.02280633 | 1.660367 | 0.01897732 | 8.020085 | 2.756459 | 0.06301864 | 0.02286217 | 18.42912 | 0.003371991 | -7.89277e-06 | -0.003335597 | 0.01120916 | 0.0001017197 | -0.2673793 | 0.1088393 | -0.2673793 | 0.1088393 | 0.2886826 | -28.66091 | 0.2886826 | -28.66091 | 2.24803e-15 | 7.771561e-16 | 2.109424e-15 | 0.3588234 | 0.5659588 | 0.9247822
1014481409002.0 | 0.0029397 | 1.663181 | 0.01734532 | 7.375909 | 2.76587 | 0.05769681 | 0.02086027 | 1.659834 | 0.01735314 | 7.379234 | 2.754747 | 0.05760665 | 0.02091178 | 17.80399 | 0.003347272 | -7.819684e-06 | -0.003325236 | 0.0111233 | 9.016023e-05 | -0.2603709 | 0.18121 | -0.2603709 | 0.18121 | 0.3172224 | -28.88235 | 0.3172224 | -28.88235 | 4.184101e-15 | 2.164935e-15 | 3.580469e-15 | 0.3588234 | 0.5659588 | 0.9247822
1020743639921.7 | 0.0029397 | 1.664101 | 0.01912385 | 8.182409 | 2.768865 | 0.06364802 | 0.02298704 | 1.66077 | 0.01913155 | 8.185702 | 2.75779 | 0.06354618 | 0.02304243 | 17.60749 | 0.003330994 | -7.696515e-06 | -0.003293062 | 0.01107542 | 0.0001018386 | -0.1703466 | 0.2243879 | -0.1703466 | 0.2243879 | 0.2817231 | -29.19579 | 0.2817231 | -29.19579 | 2.733607e-16 | -2.498002e-16 | -1.110223e-16 | 0.3588234 | 0.5659588 | 0.9247822
1027005870841.5 | 0.0029397 | 1.663375 | 0.01759752 | 7.57554 | 2.766505 | 0.05854254 | 0.02116119 | 1.660068 | 0.01760515 | 7.578822 | 2.755514 | 0.05845146 | 0.02121254 | 16.96696 | 0.003307052 | -7.624701e-06 | -0.00328235 | 0.01099107 | 9.107681e-05 | -0.1308784 | 0.2788546 | -0.1308784 | 0.2788546 | 0.3080407 | -29.40631 | 0.3080407 | -29.40631 | 1.642277e-15 | 1.415534e-15 | 8.326673e-16 | 0.3588234 | 0.5659588 | 0.9247822
1033268101761.3 | 0.0029397 | 1.663678 | 0.0194191 | 8.410682 | 2.767449 | 0.06461427 | 0.02334795 | 1.660387 | 0.0194266 | 8.413931 | 2.756508 | 0.06451135 | 0.02340329 | 17.11706 | 0.003291303 | -7.500889e-06 | -0.00324874 | 0.0109408 | 0.0001029195 | -0.0444284 | 0.2687977 | -0.0444284 | 0.2687977 | 0.2724447 | -29.68133 | 0.2724447 | -29.68133 | 8.345156e-16 | -8.326673e-16 | -5.551115e-17 | 0.3588234 | 0.5659588 | 0.9247822
1039530332681.0 | 0.0029397 | 1.663406 | 0.01732179 | 7.547778 | 2.766619 | 0.05762633 | 0.02082916 | 1.660139 | 0.01732923 | 7.551021 | 2.755762 | 0.05753788 | 0.02087912 | 15.82904 | 0.003266564 | -7.444459e-06 | -0.00324384 | 0.01085683 | 8.84478e-05 | 0.02320851 | 0.3084267 | 0.02320851 | 0.3084267 | 0.3092986 | -29.92024 | 0.3092986 | -29.92024 | 1.357689e-15 | 1.356554e-15 | -5.551115e-17 | 0.3588234 | 0.5659588 | 0.9247822
1045792563600.8 | 0.0029397 | 1.663433 | 0.0194588 | 8.530033 | 2.76663 | 0.06473681 | 0.02339915 | 1.660181 | 0.01946611 | 8.533241 | 2.755822 | 0.06463454 | 0.02345382 | 16.38326 | 0.003251972 | -7.3177e-06 | -0.003207815 | 0.01080858 | 0.0001022615 | 0.08738319 | 0.2530542 | 0.08738319 | 0.2530542 | 0.2677168 | -30.17762 | 0.2677168 | -30.17762 | 2.3744e-15 | 2.262079e-15 | -7.21645e-16 | 0.3588234 | 0.5659588 | 0.9247822
1052054794520.5 | 0.0029397 | 1.664058 | 0.01728307 | 7.621639 | 2.768789 | 0.05752005 | 0.02077444 | 1.66083 | 0.01729034 | 7.624845 | 2.758057 | 0.05743263 | 0.02082358 | 15.31577 | 0.003227601 | -7.269723e-06 | -0.003205866 | 0.01073166 | 8.741815e-05 | 0.1800593 | 0.2473281 | 0.1800593 | 0.2473281 | 0.305929 | -30.47441 | 0.305929 | -30.47441 | 9.276344e-16 | 7.21645e-16 | -5.828671e-16 | 0.3588234 | 0.5659588 | 0.9247822
1058317025440.3 | 0.0029397 | 1.663332 | 0.02006162 | 8.899609 | 2.76627 | 0.06673826 | 0.02412572 | 1.660117 | 0.02006875 | 8.902773 | 2.755585 | 0.06663294 | 0.02418105 | 15.82508 | 0.00321487 | -7.131061e-06 | -0.003163436 | 0.01068474 | 0.0001053142 | 0.1884337 | 0.1696714 | 0.1884337 | 0.1696714 | 0.2535658 | -30.68287 | 0.2535658 | -30.68287 | 1.120239e-15 | -7.494005e-16 | 8.326673e-16 | 0.3588234 | 0.5659588 | 0.9247822
1064579256360.1 | 0.0029397 | 1.664186 | 0.01772537 | 7.909747 | 2.7692 | 0.05899663 | 0.02130457 | 1.660995 | 0.01773247 | 7.912911 | 2.75859 | 0.05890708 | 0.02135405 | 14.93483 | 0.003190642 | -7.09114e-06 | -0.00316434 | 0.01060971 | 8.955396e-05 | 0.2676629 | 0.1197727 | 0.2676629 | 0.1197727 | 0.2932387 | -30.99517 | 0.2932387 | -30.99517 | 3.236829e-16 | -1.665335e-16 | 2.775558e-16 | 0.3588234 | 0.5659588 | 0.9247822
1070841487279.8 | 0.0029397 | 1.663005 | 0.02015543 | 9.047037 | 2.76518 | 0.06703716 | 0.02424332 | 1.659828 | 0.02016239 | 9.05016 | 2.754622 | 0.06693218 | 0.02429814 | 15.44976 | 0.003177474 | -6.959178e-06 | -0.003123721 | 0.0105585 | 0.0001049846 | 0.2408676 | 0.05964459 | 0.2408676 | 0.05964459 | 0.2481424 | -31.17319 | 0.2481424 | -31.17319 | 7.744564e-16 | -1.665335e-16 | 7.563394e-16 | 0.3588234 | 0.5659588 | 0.9247822
1077103718199.6 | 0.0029397 | 1.664349 | 0.01815261 | 8.195694 | 2.769728 | 0.06042455 | 0.02181606 | 1.661194 | 0.01815953 | 8.198818 | 2.759237 | 0.06033301 | 0.02186583 | 14.99912 | 0.00315451 | -6.918811e-06 | -0.003123763 | 0.01049071 | 9.153819e-05 | 0.279686 | -0.02877796 | 0.279686 | -0.02877796 | 0.2811626 | -31.51846 | 0.2811626 | -31.51846 | 1.194745e-15 | 1.665335e-16 | 1.183081e-15 | 0.3588234 | 0.5659588 | 0.9247822
1083365949119.4 | 0.0029397 | 1.663029 | 0.02038379 | 9.256555 | 2.76525 | 0.06779768 | 0.02451774 | 1.659888 | 0.02039059 | 9.259639 | 2.754812 | 0.06769217 | 0.02457234 | 15.40504 | 0.003141253 | -6.792213e-06 | -0.003084435 | 0.0104384 | 0.0001055127 | 0.2318719 | -0.06427774 | 0.2318719 | -0.06427774 | 0.2406163 | -31.68635 | 0.2406163 | -31.68635 | 9.493868e-16 | -2.498002e-16 | -9.15934e-16 | 0.3588234 | 0.5659588 | 0.9247822
1089628180039.1 | 0.0029397 | 1.663935 | 0.01852744 | 8.462195 | 2.768338 | 0.06165695 | 0.02227219 | 1.660816 | 0.0185342 | 8.465278 | 2.757968 | 0.06156379 | 0.02232216 | 14.4979 | 0.003119079 | -6.750469e-06 | -0.003083198 | 0.01037041 | 9.315454e-05 | 0.2250643 | -0.1498358 | 0.2250643 | -0.1498358 | 0.2703788 | -32.00329 | 0.2703788 | -32.00329 | 1.701261e-15 | 9.436896e-16 | 1.415534e-15 | 0.3588234 | 0.5659588 | 0.9247822
1095890410958.9 | 0.0029397 | 1.662928 | 0.02049318 | 9.413814 | 2.764909 | 0.06815735 | 0.02465085 | 1.659822 | 0.02049981 | 9.416861 | 2.75459 | 0.06805208 | 0.02470498 | 12.09668 | 0.003105593 | -6.632575e-06 | -0.003046761 | 0.01031938 | 0.0001052692 | 0.1679432 | -0.1645521 | 0.1679432 | -0.1645521 | 0.235122 | -32.19113 | 0.235122 | -32.19113 | 4.126163e-16 | 3.053113e-16 | 2.775558e-16 | 0.3588234 | 0.5659588 | 0.9247822
1102152641878.7 | 0.0029397 | 1.669903 | 0.02277375 | 10.5212 | 2.788058 | 0.07605991 | 0.0272806 | 1.66681 | 0.02278029 | 10.52423 | 2.777737 | 0.07594083 | 0.0273391 | 4.856186 | 0.003093162 | -6.54078e-06 | -0.003021763 | 0.01032129 | 0.0001190813 | 0.01326472 | -0.1991541 | 0.01326472 | -0.1991541 | 0.1995953 | -32.92022 | 0.1995953 | -32.92022 | 1.471668e-15 | 1.469311e-15 | 8.326673e-17 | 0.3588234 | 0.5659588 | 0.9247822
1108414872798.4 | 0.0029397 | 1.662031 | 0.02012064 | 9.348313 | 2.761942 | 0.06688225 | 0.02421566 | 1.658961 | 0.02012712 | 9.351326 | 2.751747 | 0.06678023 | 0.0242683 | 13.41572 | 0.003069664 | -6.48399e-06 | -0.003012547 | 0.01019459 | 0.0001020138 | 0.08035127 | -0.2234186 | 0.08035127 | -0.2234186 | 0.2374283 | -32.64148 | 0.2374283 | -32.64148 | 4.742875e-16 | 4.440892e-16 | 1.665335e-16 | 0.3588234 | 0.5659588 | 0.9247822
1114677103718.2 | 0.0029397 | 1.66475 | 0.02004514 | 9.365852 | 2.770992 | 0.0667403 | 0.02408535 | 1.661698 | 0.02005156 | 9.368853 | 2.760838 | 0.06663928 | 0.02413733 | 11.88903 | 0.003052317 | -6.42301e-06 | -0.003001075 | 0.01015363 | 0.000101022 | -0.02291559 | -0.2356088 | -0.02291559 | -0.2356088 | 0.2367205 | -33.08368 | 0.2367205 | -33.08368 | 4.787837e-16 | -4.787837e-16 | 0 | 0.3588234 | 0.5659588 | 0.9247822
1120939334638.0 | 0.0029397 | 1.661913 | 0.02031832 | 9.546825 | 2.761541 | 0.06753453 | 0.02445538 | 1.658877 | 0.02032465 | 9.549801 | 2.751459 | 0.06743218 | 0.02450779 | 13.28772 | 0.003035792 | -6.333164e-06 | -0.00297572 | 0.01008148 | 0.0001023525 | -0.03615163 | -0.2277534 | -0.03615163 | -0.2277534 | 0.2306048 | -33.14414 | 0.2306048 | -33.14414 | 1.102062e-15 | 1.089406e-15 | -1.665335e-16 | 0.3588234 | 0.5659588 | 0.9247822
1127201565557.7 | 0.0029397 | 1.663589 | 0.02032085 | 9.601356 | 2.767115 | 0.06761107 | 0.02443378 | 1.66057 | 0.02032712 | 9.604318 | 2.757079 | 0.06750919 | 0.02448577 | 14.22751 | 0.00301897 | -6.268677e-06 | -0.002961875 | 0.01003579 | 0.0001018769 | -0.1154622 | -0.1974211 | -0.1154622 | -0.1974211 | 0.2287064 | -33.51593 | 0.2287064 | -33.51593 | 1.680302e-15 | 1.44329e-15 | -8.604228e-16 | 0.3588234 | 0.5659588 | 0.9247822
1133463796477.5 | 0.0029397 | 1.662067 | 0.02038666 | 9.685965 | 2.762051 | 0.06776798 | 0.02453539 | 1.659064 | 0.02039285 | 9.688906 | 2.752079 | 0.06766611 | 0.02458727 | 14.03066 | 0.003002397 | -6.190795e-06 | -0.002941327 | 0.009971607 | 0.0001018758 | -0.1418778 | -0.1758284 | -0.1418778 | -0.1758284 | 0.2259313 | -33.66566 | 0.2259313 | -33.66566 | 8.88612e-16 | 6.938894e-16 | -5.551115e-16 | 0.3588234 | 0.5659588 | 0.9247822
1139726027397.3 | 0.0029397 | 1.663977 | 0.02013854 | 9.62094 | 2.768414 | 0.06702012 | 0.02420885 | 1.660992 | 0.02014467 | 9.623871 | 2.758487 | 0.06692025 | 0.02425976 | 13.49731 | 0.002985415 | -6.134078e-06 | -0.002930481 | 0.009926658 | 9.986646e-05 | -0.1998743 | -0.1097749 | -0.1998743 | -0.1097749 | 0.2280357 | -34.05528 | 0.2280357 | -34.05528 | 1.055533e-15 | -4.440892e-16 | 9.575674e-16 | 0.3588234 | 0.5659588 | 0.9247822
1145988258317.0 | 0.0029397 | 1.66229 | 0.02124793 | 10.20672 | 2.762756 | 0.07064045 | 0.02556883 | 1.659318 | 0.02125397 | 10.20962 | 2.752886 | 0.07053421 | 0.02562192 | 13.44806 | 0.002971415 | -6.038246e-06 | -0.002900548 | 0.009870133 | 0.0001062341 | -0.1954637 | -0.07477031 | -0.1954637 | -0.07477031 | 0.2092765 | -34.19217 | 0.2092765 | -34.19217 | 1.316563e-15 | -4.163336e-16 | 1.249001e-15 | 0.3588234 | 0.5659588 | 0.9247822
1152250489236.8 | 0.0029397 | 1.664011 | 0.01984175 | 9.583319 | 2.768538 | 0.06603375 | 0.02385149 | 1.661058 | 0.01984775 | 9.586219 | 2.758721 | 0.06593654 | 0.02390113 | 11.37967 | 0.002952339 | -6.004486e-06 | -0.002900093 | 0.009816969 | 9.721152e-05 | -0.2292808 | 0.002876673 | -0.2292808 | 0.002876673 | 0.2292989 | -34.57007 | 0.2292989 | -34.57007 | 1.517613e-15 | 1.110223e-16 | -1.513546e-15 | 0.3588234 | 0.5659588 | 0.9247822
1158512720156.6 | 0.0029397 | 1.662047 | 0.0221235 | 10.74345 | 2.761909 | 0.07354056 | 0.02662671 | 1.659105 | 0.02212938 | 10.74631 | 2.752141 | 0.07342996 | 0.02668103 | 9.809038 | 0.002941122 | -5.887369e-06 | -0.002858981 | 0.009768174 | 0.0001106003 | -0.1918207 | 0.02472858 | -0.1918207 | 0.02472858 | 0.1934081 | -34.68573 | 0.1934081 | -34.68573 | 4.544976e-16 | 0 | -4.544976e-16 | 0.3588234 | 0.5659588 | 0.9247822
1164774951076.3 | 0.0029397 | 1.666027 | 0.01445493 | 7.05744 | 2.775437 | 0.04816461 | 0.01735388 | 1.663118 | 0.01446089 | 7.060349 | 2.765751 | 0.04810032 | 0.01739141 | 1.535216 | 0.002909379 | -5.959629e-06 | -0.002909715 | 0.009685918 | 6.428662e-05 | -0.2603585 | 0.2064573 | -0.2603585 | 0.2064573 | 0.3322817 | -35.22796 | 0.3322817 | -35.22796 | 2.287605e-15 | -1.332268e-15 | -1.859624e-15 | 0.3588234 | 0.5659588 | 0.9247822
1171037181996.1 | 0.0029397 | 1.660022 | 0.0209595 | 10.28823 | 2.755233 | 0.06958646 | 0.02525611 | 1.657115 | 0.02096528 | 10.29107 | 2.745589 | 0.06948372 | 0.0253074 | 7.642186 | 0.002907204 | -5.773944e-06 | -0.002834213 | 0.009643835 | 0.0001027309 | -0.1822052 | 0.09792777 | -0.1822052 | 0.09792777 | 0.206854 | -35.05068 | 0.206854 | -35.05068 | 1.018009e-15 | -4.718448e-16 | -9.020562e-16 | 0.3588234 | 0.5659588 | 0.9247822
1177299412915.9 | 0.0029397 | 1.664415 | 0.02413636 | 11.91099 | 2.769696 | 0.08034587 | 0.02900891 | 1.661517 | 0.02414203 | 11.91379 | 2.760056 | 0.08022477 | 0.02906636 | 9.695465 | 0.002898406 | -5.663942e-06 | -0.002795084 | 0.009640175 | 0.0001210925 | -0.07875630999 | 0.1425417 | -0.07875630999 | 0.1425417 | 0.1628517 | -35.62354 | 0.1628517 | -35.62354 | 1.241267e-16 | -1.110223e-16 | -5.551115e-17 | 0.3588234 | 0.5659588 | 0.9247822
1183561643835.6 | 0.0029397 | 1.660209 | 0.02240489 | 11.11534 | 2.755792 | 0.07439359 | 0.02699536 | 1.65733 | 0.02241051 | 11.11813 | 2.746239 | 0.0742832 | 0.02704907 | 10.76722 | 0.002879409 | -5.622237e-06 | -0.002789261 | 0.009552801 | 0.0001103899 | -0.09650247 | 0.1556874 | -0.09650247 | 0.1556874 | 0.1831701 | -35.57343 | 0.1831701 | -35.57343 | 3.848428e-16 | 3.469447e-16 | 1.665335e-16 | 0.3588234 | 0.5659588 | 0.9247822
1189823874755.4 | 0.0029397 | 1.662974 | 0.02528497 | 12.61056 | 2.764844 | 0.0840965 | 0.03041637 | 1.660104 | 0.02529048 | 12.6133 | 2.755306 | 0.08396965 | 0.03047562 | 10.81133 | 0.002870205 | -5.510215e-06 | -0.00274815 | 0.009538196 | 0.000126851 | -0.01436418 | 0.146267 | -0.01436418 | 0.146267 | 0.1469706 | -36.03042 | 0.1469706 | -36.03042 | 2.351712e-15 | -2.338407e-15 | -2.498002e-16 | 0.3588234 | 0.5659588 | 0.9247822
1196086105675.1 | 0.0029397 | 1.658797 | 0.02250975 | 11.28554 | 2.751102 | 0.07467821 | 0.02714484 | 1.655948 | 0.02251524 | 11.28829 | 2.741656 | 0.07456813 | 0.02719821 | 11.33803 | 0.002849436 | -5.494603e-06 | -0.002754786 | 0.009445401 | 0.0001100826 | -0.02661095 | 0.1766898 | -0.02661095 | 0.1766898 | 0.1786825 | -35.97883 | 0.1786825 | -35.97883 | 5.099143e-16 | -5.030698e-16 | -8.326673e-17 | 0.3588234 | 0.5659588 | 0.9247822
1202348336594.9 | 0.0029397 | 1.661824 | 0.02486798 | 12.53314 | 2.761041 | 0.08265241 | 0.02993524 | 1.658985 | 0.02487338 | 12.53586 | 2.751611 | 0.08252909 | 0.02999301 | 10.70066 | 0.002839434 | -5.397348e-06 | -0.002720194 | 0.009429484 | 0.0001233137 | 0.04797494 | 0.1407251 | 0.04797494 | 0.1407251 | 0.148678 | -36.45687 | 0.148678 | -36.45687 | 7.89968e-16 | -7.285839e-16 | 3.053113e-16 | 0.3588234 | 0.5659588 | 0.9247822
1208610567514.7 | 0.0029397 | 1.657724 | 0.02141917 | 10.85121 | 2.747591 | 0.07101417 | 0.02584597 | 1.654907 | 0.02142457 | 10.85395 | 2.738257 | 0.07091132 | 0.02589652 | 9.047673 | 0.002817695 | -5.395941e-06 | -0.002733649 | 0.009334214 | 0.0001028458 | 0.05248847 | 0.1831175 | 0.05248847 | 0.1831175 | 0.1904916 | -36.40747 | 0.1904916 | -36.40747 | 7.291123e-16 | -7.285839e-16 | 2.775558e-17 | 0.3588234 | 0.5659588 | 0.9247822
1214872798434.4 | 0.0029397 | 1.659729 | 0.02590477 | 13.19167 | 2.75403 | 0.08598981 | 0.03122326 | 1.656917 | 0.02591002 | 13.19434 | 2.744703 | 0.08586151 | 0.03128263 | 9.238156 | 0.002812177 | -5.250824e-06 | -0.002673914 | 0.009327267 | 0.0001282972 | 0.08513157 | 0.1047794 | 0.08513157 | 0.1047794 | 0.1350041 | -36.81062 | 0.1350041 | -36.81062 | 1.272299e-15 | -9.853229e-16 | 8.049117e-16 | 0.3588234 | 0.5659588 | 0.9247822
1221135029354.2 | 0.0029397 | 1.658648 | 0.02047752 | 10.48167 | 2.750695 | 0.06793002 | 0.02469559 | 1.655861 | 0.02048283 | 10.48438 | 2.741457 | 0.06783345 | 0.02474357 | 11.21484 | 0.002786946 | -5.304191e-06 | -0.002715014 | 0.009237578 | 9.657351e-05 | 0.1519182 | 0.1317602 | 0.1519182 | 0.1317602 | 0.2010968 | -36.98465 | 0.2010968 | -36.98465 | 4.51828e-16 | 3.330669e-16 | -3.053113e-16 | 0.3588234 | 0.5659588 | 0.9247822
1227397260274.0 | 0.0029397 | 1.660533 | 0.02469044 | 12.70291 | 2.756759 | 0.08199855 | 0.02974455 | 1.657751 | 0.02469561 | 12.70557 | 2.74753 | 0.08187836 | 0.02980072 | 10.18787 | 0.002781101 | -5.171624e-06 | -0.002660733 | 0.009228738 | 0.0001201867 | 0.1377483 | 0.04541561 | 0.1377483 | 0.04541561 | 0.145042 | -37.38063 | 0.145042 | -37.38063 | 7.179324e-16 | -2.498002e-16 | 6.730727e-16 | 0.3588234 | 0.5659588 | 0.9247822
1233659491193.7 | 0.0029397 | 1.658807 | 0.01987059 | 10.27532 | 2.751244 | 0.06592292 | 0.02396113 | 1.656049 | 0.01987579 | 10.27801 | 2.742103 | 0.06583058 | 0.02400733 | 8.802969 | 0.002757463 | -5.206016e-06 | -0.002692092 | 0.009140798 | 9.234198e-05 | 0.2033922 | 0.03998049 | 0.2033922 | 0.03998049 | 0.2072844 | -37.50502 | 0.2072844 | -37.50502 | 1.72554e-15 | -3.330669e-16 | 1.69309e-15 | 0.3588234 | 0.5659588 | 0.9247822
1239921722113.5 | 0.0029397 | 1.658269 | 0.02389255 | 12.41783 | 2.749285 | 0.07924054 | 0.02882223 | 1.655518 | 0.02389762 | 12.42047 | 2.740167 | 0.07912586 | 0.02887629 | 11.0793 | 0.00275139 | -5.073156e-06 | -0.002636706 | 0.009117761 | 0.000114678 | 0.1512738 | -0.002787579 | 0.1512738 | -0.002787579 | 0.1512995 | -37.71754 | 0.1512995 | -37.71754 | 1.951564e-17 | 0 | 1.951564e-17 | 0.3588234 | 0.5659588 | 0.9247822
1246183953033.3 | 0.0029397 | 1.659138 | 0.01968604 | 10.28323 | 2.752353 | 0.06532373 | 0.02373378 | 1.656409 | 0.01969114 | 10.2859 | 2.743303 | 0.06523318 | 0.02377906 | 10.89777 | 0.002729397 | -5.104141e-06 | -0.002666208 | 0.009049648 | 9.055296e-05 | 0.1951959 | -0.06900175 | 0.1951959 | -0.06900175 | 0.207033 | -38.0389 | 0.207033 | -38.0389 | 1.861901e-16 | 8.326673e-17 | 1.665335e-16 | 0.3588234 | 0.5659588 | 0.9247822
1252446183953.0 | 0.0029397 | 1.658728 | 0.0235642 | 12.37089 | 2.750823 | 0.07817319 | 0.02841811 | 1.656005 | 0.02356918 | 12.3735 | 2.741796 | 0.07806133 | 0.02847088 | 10.96139 | 0.002723252 | -4.977869e-06 | -0.002613314 | 0.009027085 | 0.0001118557 | 0.1289193 | -0.08115557 | 0.1289193 | -0.08115557 | 0.1523365 | -38.26095 | 0.1523365 | -38.26095 | 5.504078e-16 | 3.053113e-16 | 4.57967e-16 | 0.3588234 | 0.5659588 | 0.9247822
1258708414872.8 | 0.0029397 | 1.659372 | 0.01932051 | 10.19372 | 2.753141 | 0.06411982 | 0.0232897 | 1.65667 | 0.01932552 | 10.19637 | 2.744182 | 0.06403202 | 0.02333373 | 10.30684 | 0.002701539 | -5.007937e-06 | -0.002642245 | 0.008958611 | 8.779725e-05 | 0.1358158 | -0.1598638 | 0.1358158 | -0.1598638 | 0.2097674 | -38.56566 | 0.2097674 | -38.56566 | 1.460798e-15 | 1.137979e-15 | 9.15934e-16 | 0.3588234 | 0.5659588 | 0.9247822
1264970645792.6 | 0.0029397 | 1.659056 | 0.02339556 | 12.40518 | 2.75192 | 0.07762909 | 0.02820907 | 1.65636 | 0.02340044 | 12.40777 | 2.742981 | 0.07751911 | 0.0282609 | 9.889219 | 0.002695973 | -4.881646e-06 | -0.002588427 | 0.008938502 | 0.0001099761 | 0.06932125 | -0.1347812 | 0.06932125 | -0.1347812 | 0.1515632 | -38.79487 | 0.1515632 | -38.79487 | 9.691625e-16 | 8.465451e-16 | 4.718448e-16 | 0.3588234 | 0.5659588 | 0.9247822
1271232876712.3 | 0.0029397 | 1.659993 | 0.01929572 | 10.28194 | 2.755206 | 0.06406154 | 0.02325109 | 1.657318 | 0.01930063 | 10.28456 | 2.746332 | 0.06397458 | 0.02329456 | 9.318942 | 0.002674888 | -4.910363e-06 | -0.002616543 | 0.008873628 | 8.695172e-05 | 0.03027338 | -0.2048205 | 0.03027338 | -0.2048205 | 0.2070456 | -39.12317 | 0.2070456 | -39.12317 | 2.918463e-16 | -2.567391e-16 | -1.387779e-16 | 0.3588234 | 0.5659588 | 0.9247822
1277495107632.1 | 0.0029397 | 1.658653 | 0.02384223 | 12.76719 | 2.75056 | 0.07909196 | 0.02875486 | 1.655982 | 0.023847 | 12.76975 | 2.741709 | 0.07898044 | 0.02880701 | 8.54837 | 0.00267038 | -4.77307e-06 | -0.002555914 | 0.008851564 | 0.0001115274 | -0.0002440978 | -0.1437179 | -0.0002440978 | -0.1437179 | 0.1437181 | -39.27161 | 0.1437181 | -39.27161 | 3.379221e-16 | 3.367803e-16 | 2.775558e-17 | 0.3588234 | 0.5659588 | 0.9247822
1283757338551.9 | 0.0029397 | 1.660221 | 0.01904215 | 10.2468 | 2.755971 | 0.06322834 | 0.02294231 | 1.657573 | 0.01904697 | 10.24939 | 2.747184 | 0.06314346 | 0.0229848 | 8.551792 | 0.002648317 | -4.817974e-06 | -0.002592606 | 0.008786752 | 8.488701e-05 | -0.07730277 | -0.1932212 | -0.07730277 | -0.1932212 | 0.2081109 | -39.65048 | 0.2081109 | -39.65048 | 1.296292e-15 | 1.207368e-15 | -4.718448e-16 | 0.3588234 | 0.5659588 | 0.9247822
1290019569471.6 | 0.0029397 | 1.65947 | 0.02366819 | 12.79825 | 2.75328 | 0.07855329 | 0.0285308 | 1.656826 | 0.02367287 | 12.80078 | 2.744511 | 0.07844364 | 0.02858201 | 7.205972 | 0.002644147 | -4.684532e-06 | -0.002533096 | 0.008768995 | 0.0001096414 | -0.07778535 | -0.1200484 | -0.07778535 | -0.1200484 | 0.1430461 | -39.84484 | 0.1430461 | -39.84484 | 8.16316e-16 | -6.661338e-16 | 4.718448e-16 | 0.3588234 | 0.5659588 | 0.9247822
1296281800391.4 | 0.0029397 | 1.661598 | 0.01948487 | 10.58732 | 2.760529 | 0.06475205 | 0.02345639 | 1.658975 | 0.01948959 | 10.58989 | 2.751817 | 0.06466547 | 0.02349919 | 7.262669 | 0.002623585 | -4.721007e-06 | -0.002565212 | 0.00871199 | 8.657635e-05 | -0.1665328 | -0.106936 | -0.1665328 | -0.106936 | 0.1979103 | -40.26988 | 0.1979103 | -40.26988 | 2.547623e-16 | -2.220446e-16 | 1.249001e-16 | 0.3588234 | 0.5659588 | 0.9247822
1302544031311.2 | 0.0029397 | 1.658495 | 0.02493311 | 13.61313 | 2.749986 | 0.08270289 | 0.03007394 | 1.655874 | 0.02493767 | 13.61562 | 2.741298 | 0.0825873 | 0.03012708 | 6.790674 | 0.002621054 | -4.562374e-06 | -0.002490993 | 0.008687371 | 0.0001155926 | -0.1071677 | -0.06799401 | -0.1071677 | -0.06799401 | 0.1269177 | -40.27533 | 0.1269177 | -40.27533 | 5.495324e-16 | 3.885781e-16 | -3.885781e-16 | 0.3588234 | 0.5659588 | 0.9247822
1308806262230.9 | 0.0029397 | 1.661602 | 0.0204709 | 11.23056 | 2.760501 | 0.06802897 | 0.02464371 | 1.659001 | 0.02047552 | 11.23309 | 2.751866 | 0.06793781 | 0.02468791 | 7.203875 | 0.002600309 | -4.613215e-06 | -0.002530861 | 0.008634782 | 9.115468e-05 | -0.1797301 | -0.01082923 | -0.1797301 | -0.01082923 | 0.180056 | -40.78052 | 0.180056 | -40.78052 | 2.174317e-15 | -5.551115e-17 | 2.173609e-15 | 0.3588234 | 0.5659588 | 0.9247822
1315068493150.7 | 0.0029397 | 1.657503 | 0.02462618 | 13.57483 | 2.746711 | 0.08163594 | 0.02972135 | 1.654908 | 0.02463065 | 13.5773 | 2.738113 | 0.08152292 | 0.0297734 | 7.475685 | 0.002595502 | -4.476034e-06 | -0.002467351 | 0.008597588 | 0.0001130197 | -0.1264466 | -0.01750845 | -0.1264466 | -0.01750845 | 0.127653 | -40.70311 | 0.127653 | -40.70311 | 5.107634e-16 | 2.775558e-17 | -5.100087e-16 | 0.3588234 | 0.5659588 | 0.9247822
1321330724070.4 | 0.0029397 | 1.661404 | 0.02091294 | 11.58286 | 2.759826 | 0.06948967 | 0.025179 | 1.658828 | 0.02091745 | 11.58536 | 2.751271 | 0.06939689 | 0.02522357 | 7.489022 | 0.00257647 | -4.516152e-06 | -0.00250132 | 0.008554666 | 9.278006e-05 | -0.1551095 | 0.07192658 | -0.1551095 | 0.07192658 | 0.1709748 | -41.27491 | 0.1709748 | -41.27491 | 1.204173e-15 | 5.551115e-16 | 1.06859e-15 | 0.3588234 | 0.5659588 | 0.9247822
1327592954990.2 | 0.0029397 | 1.656304 | 0.02483177 | 13.81853 | 2.742727 | 0.08225794 | 0.0299913 | 1.653733 | 0.02483615 | 13.82097 | 2.734216 | 0.08214473 | 0.03004325 | 7.198379 | 0.002571362 | -4.380713e-06 | -0.002437805 | 0.00851152 | 0.0001132139 | -0.1186656 | 0.03305539 | -0.1186656 | 0.03305539 | 0.1231835 | -41.11238 | 0.1231835 | -41.11238 | 1.358341e-15 | -4.440892e-16 | -1.283695e-15 | 0.3588234 | 0.5659588 | 0.9247822
1333855185910.0 | 0.0029397 | 1.66146 | 0.02154773 | 12.04757 | 2.759985 | 0.0716014 | 0.02594268 | 1.658907 | 0.02155215 | 12.05004 | 2.751507 | 0.07150602 | 0.02598795 | 7.53869 | 0.002553435 | -4.418952e-06 | -0.002470684 | 0.00847853 | 9.538021e-05 | -0.093005 | 0.1298051 | -0.093005 | 0.1298051 | 0.159685 | -41.78979 | 0.159685 | -41.78979 | 1.124015e-15 | 9.436896e-16 | 6.106227e-16 | 0.3588234 | 0.5659588 | 0.9247822
1340117416829.7 | 0.0029397 | 1.655726 | 0.02440537 | 13.70937 | 2.740834 | 0.08081724 | 0.02948637 | 1.65318 | 0.02440968 | 13.71179 | 2.732408 | 0.08070717 | 0.02953702 | 8.112074 | 0.002546546 | -4.303376e-06 | -0.00241736 | 0.008426491 | 0.0001100703 | -0.09324702 | 0.08352654 | -0.09324702 | 0.08352654 | 0.1251866 | -41.57117 | 0.1251866 | -41.57117 | 8.092071e-17 | 6.938894e-17 | 4.163336e-17 | 0.3588234 | 0.5659588 | 0.9247822
1346379647749.5 | 0.0029397 | 1.661188 | 0.02156858 | 12.17246 | 2.759081 | 0.07165894 | 0.02597203 | 1.658658 | 0.02157291 | 12.1749 | 2.750682 | 0.07156419 | 0.02601689 | 7.910913 | 0.002529714 | -4.33386e-06 | -0.00244586 | 0.008398449 | 9.474788e-05 | -0.02092431 | 0.1553843 | -0.02092431 | 0.1553843 | 0.1567869 | -42.27764 | 0.1567869 | -42.27764 | 1.236604e-15 | 1.221245e-15 | 1.94289e-16 | 0.3588234 | 0.5659588 | 0.9247822
1352641878669.3 | 0.0029397 | 1.655247 | 0.02437178 | 13.81845 | 2.739247 | 0.08068261 | 0.0294543 | 1.652724 | 0.024376 | 13.82084 | 2.730902 | 0.08057358 | 0.02950439 | 8.105128 | 0.002522895 | -4.220493e-06 | -0.002392958 | 0.008345867 | 0.0001090243 | -0.04504823 | 0.1146733 | -0.04504823 | 0.1146733 | 0.1232044 | -42.03718 | 0.1232044 | -42.03718 | 3.606223e-16 | -3.122502e-16 | -1.804112e-16 | 0.3588234 | 0.5659588 | 0.9247822
1358904109589.0 | 0.0029397 | 1.661335 | 0.02151401 | 12.25461 | 2.759571 | 0.07148396 | 0.02590401 | 1.658829 | 0.02151827 | 12.25703 | 2.751249 | 0.07139023 | 0.02594829 | 7.665745 | 0.002506304 | -4.253719e-06 | -0.002422963 | 0.008321522 | 9.372892e-05 | 0.05869762 | 0.1433496 | 0.05869762 | 0.1433496 | 0.1549017 | -42.80015 | 0.1549017 | -42.80015 | 4.236705e-16 | 3.608225e-16 | -2.220446e-16 | 0.3588234 | 0.5659588 | 0.9247822
1365166340508.8 | 0.0029397 | 1.654877 | 0.02447804 | 14.0072 | 2.738019 | 0.08101629 | 0.02958938 | 1.652377 | 0.02448218 | 14.00957 | 2.729751 | 0.08090758 | 0.02963918 | 7.759704 | 0.002499929 | -4.137417e-06 | -0.002367577 | 0.008268102 | 0.0001087136 | 0.01198809 | 0.1192387 | 0.01198809 | 0.1192387 | 0.1198398 | -42.5117 | 0.1198398 | -42.5117 | 1.278118e-15 | -1.273287e-15 | 1.110223e-16 | 0.3588234 | 0.5659588 | 0.9247822
1371428571428.6 | 0.0029397 | 1.661762 | 0.02124997 | 12.21576 | 2.761 | 0.07062476 | 0.02557941 | 1.659279 | 0.02125415 | 12.21817 | 2.752754 | 0.07053311 | 0.02562274 | 6.623886 | 0.002482956 | -4.180196e-06 | -0.002403029 | 0.008246176 | 9.165326e-05 | 0.125345 | 0.09249651 | 0.125345 | 0.09249651 | 0.1557786 | -43.34656 | 0.1557786 | -43.34656 | 5.594315e-16 | 2.775558e-16 | -4.857226e-16 | 0.3588234 | 0.5659588 | 0.9247822
1377690802348.3 | 0.0029397 | 1.654134 | 0.02384725 | 13.77144 | 2.73559 | 0.07889309 | 0.02883952 | 1.651658 | 0.02385132 | 13.77379 | 2.727405 | 0.07878844 | 0.0288877 | 6.333495 | 0.002476077 | -4.070243e-06 | -0.002350505 | 0.008185589 | 0.00010465 | 0.06406487 | 0.1062606 | 0.06406487 | 0.1062606 | 0.1240791 | -42.95405 | 0.1240791 | -42.95405 | 8.506303e-16 | 7.494005e-16 | -4.024558e-16 | 0.3588234 | 0.5659588 | 0.9247822
1383953033268.1 | 0.0029397 | 1.663494 | 0.02118983 | 12.29244 | 2.766763 | 0.07049831 | 0.02548043 | 1.661033 | 0.02119394 | 12.29482 | 2.758583 | 0.07040769 | 0.02552314 | 5.189973 | 0.002460415 | -4.109074e-06 | -0.002383716 | 0.00817989 | 9.062094e-05 | 0.1539535 | -0.003482185 | 0.1539535 | -0.003482185 | 0.1539928 | -44.00491 | 0.1539928 | -44.00491 | 3.326332e-16 | 0 | -3.326332e-16 | 0.3588234 | 0.5659588 | 0.9247822
1390215264187.9 | 0.0029397 | 1.652554 | 0.0232287 | 13.53618 | 2.730397 | 0.07677338 | 0.02811803 | 1.650102 | 0.0232327 | 13.53851 | 2.722296 | 0.07667264 | 0.02816469 | 4.702205 | 0.002452659 | -4.001903e-06 | -0.002332049 | 0.008100474 | 0.000100737 | 0.1015991 | 0.07863453 | 0.1015991 | 0.07863453 | 0.1284748 | -43.32363 | 0.1284748 | -43.32363 | 3.342214e-16 | -2.220446e-16 | 2.498002e-16 | 0.3588234 | 0.5659588 | 0.9247822
1396477495107.6 | 0.0029397 | 1.664552 | 0.02121961 | 12.42112 | 2.770282 | 0.07064228 | 0.02550004 | 1.662113 | 0.02122365 | 12.42348 | 2.76217 | 0.07055222 | 0.02554232 | 3.796659 | 0.002438421 | -4.03641e-06 | -0.002362753 | 0.00811198 | 9.006676e-05 | 0.1224696 | -0.08847301 | 0.1224696 | -0.08847301 | 0.1510837 | -44.6079 | 0.1510837 | -44.6079 | 1.085843e-15 | 6.800116e-16 | 8.465451e-16 | 0.3588234 | 0.5659588 | 0.9247822
1402739726027.4 | 0.0029397 | 1.651375 | 0.0218246 | 12.83253 | 2.726564 | 0.0720812 | 0.02643664 | 1.648947 | 0.02182855 | 12.83486 | 2.71855 | 0.07198823 | 0.02648038 | 2.132497 | 0.002428316 | -3.950791e-06 | -0.002323006 | 0.008014398 | 9.296473e-05 | 0.137825 | 0.03619483 | 0.137825 | 0.03619483 | 0.1424984 | -43.72548 | 0.1424984 | -43.72548 | 7.473417e-16 | 1.94289e-16 | -7.21645e-16 | 0.3588234 | 0.5659588 | 0.9247822
1409001956947.2 | 0.0029397 | 1.668493 | 0.02018897 | 11.92381 | 2.783461 | 0.06737032 | 0.0242038 | 1.666078 | 0.02019297 | 11.92617 | 2.775408 | 0.06728611 | 0.02424368 | 1.300472 | 0.002415039 | -3.990402e-06 | -0.002356771 | 0.008053279 | 8.421767e-05 | 0.01461395 | -0.161786 | 0.01461395 | -0.161786 | 0.1624447 | -45.46301 | 0.1624447 | -45.46301 | 9.318049e-16 | -9.280771e-16 | -8.326673e-17 | 0.3588234 | 0.5659588 | 0.9247822
1415264187866.9 | 0.0029397 | 1.652221 | -0.004286535 | -2.542922 | 2.729816 | -0.01416461 | -0.00518885 | 1.649859 | -0.004282514 | -2.540536 | 2.722016 | -0.01413109 | -0.005191405 | -16.1703 | 0.002362269 | -4.020973e-06 | -0.002385382 | 0.007800367 | -3.351997e-05 | 1.294523 | -0.433959 | 1.294523 | -0.433959 | 1.365324 | -44.30575 | 1.365324 | -44.30575 | 8.939881e-15 | -2.220446e-15 | -8.65974e-15 | 0.3588234 | 0.5659588 | 0.9247822
1421526418786.7 | 0.0029397 | 1.649146 | 0.04237799 | 25.25134 | 2.717886 | 0.139775 | 0.05142783 | 1.646715 | 0.04238126 | 25.25329 | 2.709873 | 0.1395797 | 0.05150783 | 1.278939 | 0.002431076 | -3.274488e-06 | -0.001951136 | 0.008012765 | 0.0001952639 | 0.02195538 | -0.006763137 | 0.02195538 | -0.006763137 | 0.02297343 | -44.28111 | 0.02297343 | -44.28111 | 1.447871e-16 | 3.122502e-17 | 1.4138e-16 | 0.3588234 | 0.5659588 | 0.9247822
1427788649706.5 | 0.0029397 | 1.657676 | 0.01811657 | 10.84249 | 2.747561 | 0.0600628 | 0.0218604 | 1.655296 | 0.01812045 | 10.84481 | 2.739678 | 0.05998944 | 0.02189653 | 1.99188 | 0.002379547 | -3.884879e-06 | -0.002325041 | 0.007883513 | 7.335718e-05 | 0.05042354 | -0.1839506 | 0.05042354 | -0.1839506 | 0.1907364 | -45.28555 | 0.1907364 | -45.28555 | 6.834018e-17 | -6.245005e-17 | 2.775558e-17 | 0.3588234 | 0.5659588 | 0.9247822
1434050880626.2 | 0.0029397 | 1.657091 | 0.0371902 | 22.35539 | 2.744568 | 0.1232551 | 0.04490874 | 1.65469 | 0.03719362 | 22.35744 | 2.736615 | 0.1230878 | 0.04497812 | 3.843588 | 0.002401382 | -3.420795e-06 | -0.002056273 | 0.007953106 | 0.000167295 | 0.002397161 | -0.03503908 | 0.002397161 | -0.03503908 | 0.03512098 | -45.48479 | 0.03512098 | -45.48479 | 5.260426e-17 | -5.074066e-17 | -1.387779e-17 | 0.3588234 | 0.5659588 | 0.9247822
1440313111546.0 | 0.0029397 | 1.656737 | 0.01965448 | 11.86609 | 2.74439 | 0.06512459 | 0.02373008 | 1.654375 | 0.01965827 | 11.86838 | 2.736571 | 0.06504431 | 0.02376855 | 3.69077 | 0.002361426 | -3.791741e-06 | -0.002289205 | 0.007819095 | 8.027927e-05 | -0.02555803 | -0.1621149 | -0.02555803 | -0.1621149 | 0.1641172 | -45.70946 | 0.1641172 | -45.70946 | 5.304624e-16 | -5.238865e-16 | 8.326673e-17 | 0.3588234 | 0.5659588 | 0.9247822
1446575342465.8 | 0.0029397 | 1.656087 | 0.03491417 | 21.17054 | 2.741406 | 0.1156418 | 0.04218341 | 1.65371 | 0.03491759 | 21.17262 | 2.733539 | 0.1154872 | 0.04224823 | 3.929259 | 0.002376744 | -3.42061e-06 | -0.00207412 | 0.007866781 | 0.0001546507 | -0.01432005 | -0.03927945 | -0.01432005 | -0.03927945 | 0.04180837 | -45.90269 | 0.04180837 | -45.90269 | 2.217191e-16 | -2.081668e-16 | 7.632783e-17 | 0.3588234 | 0.5659588 | 0.9247822
1452837573385.5 | 0.0029397 | 1.656342 | 0.0199416 | 12.14412 | 2.743072 | 0.06606021 | 0.02408257 | 1.654001 | 0.01994532 | 12.14639 | 2.73532 | 0.06597913 | 0.02412117 | 4.470717 | 0.002341541 | -3.719772e-06 | -0.002265283 | 0.00775145 | 8.10831e-05 | -0.09254124 | -0.1275133 | -0.09254124 | -0.1275133 | 0.1575548 | -46.18089 | 0.1575548 | -46.18089 | 1.889878e-15 | -1.56819e-15 | 1.054712e-15 | 0.3588234 | 0.5659588 | 0.9247822
1459099804305.3 | 0.0029397 | 1.655432 | 0.03191102 | 19.51708 | 2.739438 | 0.1056531 | 0.03856743 | 1.653081 | 0.03191446 | 19.51919 | 2.731658 | 0.1055144 | 0.03862649 | 3.922221 | 0.002351337 | -3.437341e-06 | -0.00210231 | 0.00777965 | 0.0001387027 | -0.03815099 | -0.03724249 | -0.03815099 | -0.03724249 | 0.05331511 | -46.35054 | 0.05331511 | -46.35054 | 2.501854e-17 | -2.081668e-17 | 1.387779e-17 | 0.3588234 | 0.5659588 | 0.9247822
1465362035225.0 | 0.0029397 | 1.65636 | 0.01975034 | 12.13134 | 2.743139 | 0.06542736 | 0.02385127 | 1.654039 | 0.019754 | 12.13358 | 2.735454 | 0.06534777 | 0.02388918 | 4.46362 | 0.002321212 | -3.657885e-06 | -0.002246798 | 0.007684281 | 7.958887e-05 | -0.1431572 | -0.06650459 | -0.1431572 | -0.06650459 | 0.1578507 | -46.689 | 0.1578507 | -46.689 | 7.580881e-16 | 3.053113e-16 | -6.938894e-16 | 0.3588234 | 0.5659588 | 0.9247822
1471624266144.8 | 0.0029397 | 1.655767 | 0.03200022 | 19.73963 | 2.740542 | 0.1059698 | 0.03866748 | 1.653436 | 0.03200359 | 19.74171 | 2.732826 | 0.1058318 | 0.03872613 | 3.722957 | 0.002331482 | -3.374058e-06 | -0.002081319 | 0.007715564 | 0.0001380583 | -0.05015178 | -0.01212529 | -0.05015178 | -0.01212529 | 0.05159674 | -46.88667 | 0.05159674 | -46.88667 | 4.246921e-16 | 3.469447e-17 | -4.232725e-16 | 0.3588234 | 0.5659588 | 0.9247822
1477886497064.6 | 0.0029397 | 1.656176 | 0.01956318 | 12.11908 | 2.742535 | 0.06480012 | 0.02362782 | 1.653874 | 0.01956678 | 12.12131 | 2.734918 | 0.06472198 | 0.02366505 | 3.75862 | 0.00230123 | -3.596998e-06 | -0.002228283 | 0.007617328 | 7.814079e-05 | -0.1579021 | 0.008664946 | -0.1579021 | 0.008664946 | 0.1581397 | -47.17871 | 0.1581397 | -47.17871 | 2.775558e-17 | 2.775558e-17 | 0 | 0.3588234 | 0.5659588 | 0.9247822
1484148727984.3 | 0.0029397 | 1.655582 | 0.03489963 | 21.71138 | 2.739734 | 0.1155584 | 0.0421787 | 1.653266 | 0.03490287 | 21.71339 | 2.732069 | 0.1154074 | 0.04224177 | 2.911261 | 0.002316534 | -3.23457e-06 | -0.002012256 | 0.007665284 | 0.0001509972 | -0.03740216 | 0.009607465 | -0.03740216 | 0.009607465 | 0.03861639 | -47.37532 | 0.03861639 | -47.37532 | 2.592817e-16 | -5.551115e-17 | -2.532696e-16 | 0.3588234 | 0.5659588 | 0.9247822
1490410958904.1 | 0.0029397 | 1.656045 | 0.01874355 | 11.70974 | 2.742133 | 0.06208033 | 0.02263943 | 1.653764 | 0.0187471 | 11.71195 | 2.734585 | 0.06200657 | 0.02267495 | 2.418196 | 0.002280558 | -3.546772e-06 | -0.002215789 | 0.007548346 | 7.376048e-05 | -0.1432446 | 0.08768161 | -0.1432446 | 0.08768161 | 0.1679497 | -47.67317 | 0.1679497 | -47.67317 | 6.206335e-17 | 5.551115e-17 | 2.775558e-17 | 0.3588234 | 0.5659588 | 0.9247822
1496673189823.9 | 0.0029397 | 1.654287 | 0.03899006 | 24.46077 | 2.735146 | 0.1290015 | 0.0471644 | 1.651983 | 0.03899311 | 24.46268 | 2.727529 | 0.1288319 | 0.04723395 | 1.753376 | 0.002303726 | -3.048829e-06 | -0.00191271 | 0.007616978 | 0.0001695716 | -0.02072311 | 0.01534211 | -0.02072311 | 0.01534211 | 0.02578425 | -47.76118 | 0.02578425 | -47.76118 | 9.080412e-17 | 6.245005e-17 | 6.591949e-17 | 0.3588234 | 0.5659588 | 0.9247822
1502935420743.6 | 0.0029397 | 1.657177 | 0.01827458 | 11.51269 | 2.745902 | 0.06056843 | 0.02205775 | 1.654916 | 0.01827808 | 11.51489 | 2.738414 | 0.06049737 | 0.02209212 | 1.320126 | 0.002260816 | -3.495766e-06 | -0.002202277 | 0.007488163 | 7.106053e-05 | -0.06895992 | 0.1585043 | -0.06895992 | 0.1585043 | 0.1728557 | -48.28432 | 0.1728557 | -48.28432 | 3.021281e-15 | 2.775558e-15 | 1.19349e-15 | 0.3588234 | 0.5659588 | 0.9247822