## Sheet1
freq_Hz | thickness_m | n_final | k_final | alpha_final | eps_r_final | eps_i_final | loss_tan_final | n_seed | k_seed | alpha_seed | eps_r_seed | eps_i_seed | loss_tan_seed | alpha_max | delta_n | delta_k | delta_alpha | delta_eps_r | delta_eps_i | H_meas_real | H_meas_imag | H_model_real | H_model_imag | H_meas_mag | H_meas_phi | H_model_mag | H_model_phi | error_abs | error_real | error_imag | TV_n | TV_k | TV_total
300587084148.7 | 0.0029297 | 1.675915 | 0.007141926 | 0.8998597 | 2.808639 | 0.02393852 | 0.008523174 | 1.662622 | 0.00574231 | 0.7235127 | 2.764278 | 0.01909458 | 0.00690762 | 29.61408 | 0.01329297 | 0.001399616 | 0.1763471 | 0.04436103 | 0.004843937 | 0.8362518 | 0.1121278 | 0.8362518 | 0.1121278 | 0.8437355 | 0.1332888 | 0.8437355 | 0.1332888 | 3.622528e-15 | 3.552714e-15 | -7.077672e-16 | 0.3852773 | 0.44637 | 0.8316473
306849315068.5 | 0.0029297 | 1.67658 | 0.007623487 | 0.980546 | 2.810864 | 0.02556278 | 0.009094278 | 1.666665 | 0.005296615 | 0.6812598 | 2.777744 | 0.01765537 | 0.006356009 | 29.81544 | 0.009915545 | 0.002326871 | 0.2992862 | 0.03312004 | 0.007907412 | 0.8319361 | -0.1666322 | 0.8319361 | -0.1666322 | 0.8484598 | -0.1976787 | 0.8484598 | -0.1976787 | 1.539371e-15 | -6.661338e-16 | -1.387779e-15 | 0.3852773 | 0.44637 | 0.8316473
313111545988.3 | 0.0029297 | 1.676413 | 0.007125633 | 0.9352155 | 2.810311 | 0.02389101 | 0.008501198 | 1.66829 | 0.007445919 | 0.977252 | 2.783136 | 0.02484391 | 0.008926586 | 29.1804 | 0.008123349 | -0.0003202861 | -0.04203648 | 0.02717486 | -0.0009528923 | 0.7184859 | -0.3788722 | 0.7184859 | -0.3788722 | 0.8122599 | -0.4852642 | 0.8122599 | -0.4852642 | 2.2651e-15 | 6.661338e-16 | 2.164935e-15 | 0.3852773 | 0.44637 | 0.8316473
319373776908.0 | 0.0029297 | 1.676884 | 0.007860605 | 1.052312 | 2.811877 | 0.02636264 | 0.00937546 | 1.66688 | 0.01024089 | 1.370964 | 2.778383 | 0.03414066 | 0.01228796 | 29.70048 | 0.01000385 | -0.002380285 | -0.3186525 | 0.03349361 | -0.007778024 | 0.5792964 | -0.5025479 | 0.5792964 | -0.5025479 | 0.7669021 | -0.7145746 | 0.7669021 | -0.7145746 | 8.005932e-16 | 6.661338e-16 | 4.440892e-16 | 0.3852773 | 0.44637 | 0.8316473
325636007827.8 | 0.0029297 | 1.676683 | 0.007573744 | 1.03379 | 2.811208 | 0.02539753 | 0.009034385 | 1.664411 | 0.008795982 | 1.200621 | 2.770186 | 0.02928026 | 0.01056978 | 29.38594 | 0.01227181 | -0.001222238 | -0.1668312 | 0.04102128 | -0.003882726 | 0.4754963 | -0.6265748 | 0.4754963 | -0.6265748 | 0.7865702 | -0.9216349 | 0.7865702 | -0.9216349 | 3.589387e-15 | -3.053113e-15 | -1.887379e-15 | 0.3852773 | 0.44637 | 0.8316473
331898238747.6 | 0.0029297 | 1.676605 | 0.008330876 | 1.159004 | 2.810935 | 0.02793518 | 0.009938037 | 1.664984 | 0.006811586 | 0.9476377 | 2.772124 | 0.02268236 | 0.008182303 | 29.52106 | 0.01162144 | 0.00151929 | 0.2113658 | 0.03881108 | 0.005252819 | 0.3042705 | -0.7573607 | 0.3042705 | -0.7573607 | 0.8161959 | -1.188781 | 0.8161959 | -1.188781 | 2.196026e-15 | -6.106227e-16 | -2.109424e-15 | 0.3852773 | 0.44637 | 0.8316473
338160469667.3 | 0.0029297 | 1.676794 | 0.008250274 | 1.169447 | 2.811569 | 0.02766802 | 0.009840773 | 1.668095 | 0.006428351 | 0.9111955 | 2.7825 | 0.0214462 | 0.00770753 | 28.98655 | 0.008698667 | 0.001821923 | 0.258251 | 0.02906933 | 0.006221814 | 0.05058557 | -0.8186203 | 0.05058557 | -0.8186203 | 0.8201817 | -1.509081 | 0.8201817 | -1.509081 | 1.769418e-15 | 1.769418e-15 | 0 | 0.3852773 | 0.44637 | 0.8316473
344422700587.1 | 0.0029297 | 1.675991 | 0.008080075 | 1.166531 | 2.808881 | 0.02708427 | 0.00964237 | 1.668387 | 0.008658982 | 1.250109 | 2.78344 | 0.02889307 | 0.01038034 | 29.60849 | 0.00760409 | -0.0005789074 | -0.08357762 | 0.02544064 | -0.0018088 | -0.1560779 | -0.7646569 | -0.1560779 | -0.7646569 | 0.7804233 | -1.772145 | 0.7804233 | -1.772145 | 1.643214e-15 | -1.582068e-15 | 4.440892e-16 | 0.3852773 | 0.44637 | 0.8316473
350684931506.8 | 0.0029297 | 1.677126 | 0.008222176 | 1.208629 | 2.812685 | 0.02757926 | 0.009805313 | 1.667651 | 0.01033006 | 1.518481 | 2.780952 | 0.03445387 | 0.01238924 | 29.24008 | 0.009475602 | -0.002107886 | -0.3098514 | 0.03173288 | -0.006874617 | -0.3213305 | -0.6781434 | -0.3213305 | -0.6781434 | 0.7504211 | -2.013297 | 0.7504211 | -2.013297 | 1.342636e-15 | 1.165734e-15 | -6.661338e-16 | 0.3852773 | 0.44637 | 0.8316473
356947162426.6 | 0.0029297 | 1.676626 | 0.00848471 | 1.269492 | 2.811004 | 0.02845138 | 0.01012143 | 1.665411 | 0.009231625 | 1.381247 | 2.773507 | 0.03074889 | 0.01108665 | 29.30075 | 0.01121585 | -0.0007469155 | -0.1117544 | 0.03749702 | -0.002297515 | -0.4635963 | -0.6096775 | -0.4635963 | -0.6096775 | 0.7659165 | -2.220918 | 0.7659165 | -2.220918 | 1.650465e-15 | 1.221245e-15 | -1.110223e-15 | 0.3852773 | 0.44637 | 0.8316473
363209393346.4 | 0.0029297 | 1.676715 | 0.009204665 | 1.401375 | 2.81129 | 0.03086721 | 0.01097973 | 1.666447 | 0.007697625 | 1.171934 | 2.776987 | 0.02565537 | 0.009238563 | 29.36907 | 0.01026823 | 0.00150704 | 0.229441 | 0.03430288 | 0.005211837 | -0.6325678 | -0.4726433 | -0.6325678 | -0.4726433 | 0.7896415 | -2.499897 | 0.7896415 | -2.499897 | 3.597962e-15 | -2.220446e-15 | 2.831069e-15 | 0.3852773 | 0.44637 | 0.8316473
369471624266.1 | 0.0029297 | 1.675896 | 0.008282282 | 1.282686 | 2.808559 | 0.02776049 | 0.009884246 | 1.668097 | 0.006815259 | 1.055486 | 2.7825 | 0.02273702 | 0.008171437 | 29.60388 | 0.007799453 | 0.001467023 | 0.2271994 | 0.02605917 | 0.005023466 | -0.7548864 | -0.2738615 | -0.7548864 | -0.2738615 | 0.8030277 | -2.793574 | 0.8030277 | -2.793574 | 1.989903e-15 | -7.771561e-16 | 1.831868e-15 | 0.3852773 | 0.44637 | 0.8316473
375733855185.9 | 0.0029297 | 1.67725 | 0.009205665 | 1.449855 | 2.813082 | 0.0308804 | 0.01097742 | 1.669982 | 0.01006551 | 1.585278 | 2.788738 | 0.03361844 | 0.01205507 | 28.89374 | 0.007268106 | -0.0008598466 | -0.1354224 | 0.0243446 | -0.002738041 | -0.7420114 | -0.03537364 | -0.7420114 | -0.03537364 | 0.7428541 | -3.093956 | 0.7428541 | -3.093956 | 1.37327e-15 | 3.330669e-16 | 1.332268e-15 | 0.3852773 | 0.44637 | 0.8316473
381996086105.7 | 0.0029297 | 1.676413 | 0.008640181 | 1.383474 | 2.810284 | 0.02896902 | 0.01030822 | 1.667481 | 0.01046761 | 1.676083 | 2.780382 | 0.03490907 | 0.01255549 | 29.29386 | 0.008931932 | -0.001827427 | -0.2926093 | 0.02990235 | -0.005940052 | -0.7249346 | 0.1105392 | -0.7249346 | 0.1105392 | 0.7333137 | -3.292909 | 0.7333137 | -3.292909 | 1.350645e-15 | 2.220446e-16 | -1.332268e-15 | 0.3852773 | 0.44637 | 0.8316473
388258317025.4 | 0.0029297 | 1.676557 | 0.00961373 | 1.564595 | 2.810753 | 0.03223594 | 0.01146879 | 1.666308 | 0.00998023 | 1.624241 | 2.776483 | 0.03326027 | 0.01197928 | 29.39607 | 0.01024953 | -0.0003665 | -0.05964636 | 0.03426999 | -0.001024331 | -0.6863103 | 0.2741333 | -0.6863103 | 0.2741333 | 0.7390338 | -3.521608 | 0.7390338 | -3.521608 | 1.342636e-15 | -6.661338e-16 | -1.165734e-15 | 0.3852773 | 0.44637 | 0.8316473
394520547945.2 | 0.0029297 | 1.676701 | 0.00881943 | 1.458476 | 2.811249 | 0.0295751 | 0.01052027 | 1.667517 | 0.007308591 | 1.208627 | 2.780559 | 0.0243744 | 0.008766005 | 28.96753 | 0.009184259 | 0.00151084 | 0.2498488 | 0.0306898 | 0.005200702 | -0.6177059 | 0.4848792 | -0.6177059 | 0.4848792 | 0.7852824 | -3.8071 | 0.7852824 | -3.8071 | 4.041273e-16 | 1.110223e-16 | -3.885781e-16 | 0.3852773 | 0.44637 | 0.8316473
400782778865.0 | 0.0029297 | 1.676318 | 0.009996122 | 1.679306 | 2.809943 | 0.03351336 | 0.01192671 | 1.669206 | 0.009007668 | 1.51325 | 2.786168 | 0.03007131 | 0.01079307 | 29.22803 | 0.007112011 | 0.0009884538 | 0.166056 | 0.02377462 | 0.003442052 | -0.4283022 | 0.616676 | -0.4283022 | 0.616676 | 0.7508209 | -4.105341 | 0.7508209 | -4.105341 | 2.294834e-15 | -1.94289e-15 | -1.221245e-15 | 0.3852773 | 0.44637 | 0.8316473
407045009784.7 | 0.0029297 | 1.676825 | 0.008841562 | 1.508553 | 2.811662 | 0.0296515 | 0.0105459 | 1.669969 | 0.009817649 | 1.675094 | 2.7887 | 0.03279034 | 0.01175829 | 28.97019 | 0.006855511 | -0.0009760861 | -0.1665404 | 0.02296219 | -0.00313884 | -0.238032 | 0.6934291 | -0.238032 | 0.6934291 | 0.733146 | -4.381724 | 0.733146 | -4.381724 | 3.775166e-16 | 3.608225e-16 | -1.110223e-16 | 0.3852773 | 0.44637 | 0.8316473
413307240704.5 | 0.0029297 | 1.67607 | 0.01016524 | 1.761082 | 2.809108 | 0.0340753 | 0.01213029 | 1.667616 | 0.0116455 | 2.017531 | 2.780806 | 0.03884043 | 0.01396733 | 29.12687 | 0.008454754 | -0.001480263 | -0.256449 | 0.02830233 | -0.004765129 | -0.09234553 | 0.6913837 | -0.09234553 | 0.6913837 | 0.6975236 | -4.579609 | 0.6975236 | -4.579609 | 6.342923e-16 | -6.245005e-16 | -1.110223e-16 | 0.3852773 | 0.44637 | 0.8316473
419569471624.3 | 0.0029297 | 1.676842 | 0.009576173 | 1.684167 | 2.811707 | 0.03211546 | 0.01142205 | 1.667383 | 0.009635621 | 1.694622 | 2.780074 | 0.03213254 | 0.01155816 | 29.30997 | 0.009458845 | -5.9448e-05 | -0.01045515 | 0.03163365 | -1.708609e-05 | 0.08605296 | 0.7262553 | 0.08605296 | 0.7262553 | 0.7313357 | -4.830328 | 0.7313357 | -4.830328 | 2.742926e-15 | 2.595146e-15 | 8.881784e-16 | 0.3852773 | 0.44637 | 0.8316473
425831702544.0 | 0.0029297 | 1.675924 | 0.009982678 | 1.781863 | 2.80862 | 0.03346041 | 0.01191347 | 1.667647 | 0.008648408 | 1.543702 | 2.780971 | 0.02884498 | 0.01037227 | 28.93377 | 0.008276644 | 0.00133427 | 0.2381611 | 0.02764868 | 0.004615428 | 0.2783292 | 0.6939162 | 0.2783292 | 0.6939162 | 0.7476542 | -5.093843 | 0.7476542 | -5.093843 | 2.136278e-15 | -1.94289e-15 | 8.881784e-16 | 0.3852773 | 0.44637 | 0.8316473
432093933463.8 | 0.0029297 | 1.676869 | 0.009913899 | 1.795609 | 2.81179 | 0.03324861 | 0.01182471 | 1.670392 | 0.009255902 | 1.676432 | 2.790122 | 0.03092196 | 0.01108265 | 28.86459 | 0.006476996 | 0.0006579974 | 0.1191767 | 0.02166758 | 0.002326651 | 0.4783164 | 0.5553715 | 0.4783164 | 0.5553715 | 0.7329557 | -5.423381 | 0.7329557 | -5.423381 | 3.024721e-15 | -2.053913e-15 | 2.220446e-15 | 0.3852773 | 0.44637 | 0.8316473
438356164383.6 | 0.0029297 | 1.675704 | 0.009831674 | 1.806524 | 2.807888 | 0.03294996 | 0.01173478 | 1.669138 | 0.01077647 | 1.980125 | 2.785906 | 0.03597482 | 0.01291315 | 28.59745 | 0.006566142 | -0.0009447909 | -0.1736009 | 0.02198218 | -0.003024861 | 0.5641932 | 0.4163671 | 0.5641932 | 0.4163671 | 0.7011958 | -5.647417 | 0.7011958 | -5.647417 | 1.837746e-15 | 7.771561e-16 | -1.665335e-15 | 0.3852773 | 0.44637 | 0.8316473
444618395303.3 | 0.0029297 | 1.677297 | 0.01047931 | 1.953031 | 2.813215 | 0.03515383 | 0.01249596 | 1.669183 | 0.01168274 | 2.177314 | 2.786035 | 0.03900124 | 0.01399884 | 28.64852 | 0.008114171 | -0.001203427 | -0.224283 | 0.02718058 | -0.003847418 | 0.6333228 | 0.2509424 | 0.6333228 | 0.2509424 | 0.6812267 | -5.905932 | 0.6812267 | -5.905932 | 8.968101e-16 | 3.330669e-16 | -8.326673e-16 | 0.3852773 | 0.44637 | 0.8316473
450880626223.1 | 0.0029297 | 1.675831 | 0.01010821 | 1.910403 | 2.808309 | 0.03387931 | 0.01206395 | 1.667127 | 0.01001613 | 1.893 | 2.779214 | 0.03339632 | 0.01201646 | 28.65405 | 0.008703961 | 9.208069e-05 | 0.01740281 | 0.02909513 | 0.0004829834 | 0.6993366 | 0.1249801 | 0.6993366 | 0.1249801 | 0.7104166 | -6.10634 | 0.7104166 | -6.10634 | 1.669954e-15 | 4.440892e-16 | -1.609823e-15 | 0.3852773 | 0.44637 | 0.8316473
457142857142.9 | 0.0029297 | 1.676816 | 0.01092321 | 2.093106 | 2.811594 | 0.03663243 | 0.01302906 | 1.669402 | 0.009737592 | 1.865919 | 2.786807 | 0.0325119 | 0.01166636 | 28.42962 | 0.007414762 | 0.001185616 | 0.2271879 | 0.02478692 | 0.004120525 | 0.7056676 | -0.1019703 | 0.7056676 | -0.1019703 | 0.7129969 | -6.426694 | 0.7129969 | -6.426694 | 3.433175e-16 | 3.330669e-16 | -8.326673e-17 | 0.3852773 | 0.44637 | 0.8316473
463405088062.6 | 0.0029297 | 1.675798 | 0.009997641 | 1.941992 | 2.808199 | 0.03350805 | 0.01193222 | 1.669763 | 0.009533183 | 1.851774 | 2.788019 | 0.03183632 | 0.01141897 | 28.34373 | 0.006034417 | 0.0004644581 | 0.09021868 | 0.02017944 | 0.00167173 | 0.6548835 | -0.2855658 | 0.6548835 | -0.2855658 | 0.714437 | -6.694383 | 0.714437 | -6.694383 | 4.124669e-15 | -1.998401e-15 | -3.608225e-15 | 0.3852773 | 0.44637 | 0.8316473
469667318982.4 | 0.0029297 | 1.676894 | 0.01140676 | 2.245648 | 2.811844 | 0.03825585 | 0.01360525 | 1.670453 | 0.0123639 | 2.434082 | 2.79026 | 0.04130664 | 0.01480387 | 28.45528 | 0.006441296 | -0.0009571483 | -0.1884338 | 0.021584 | -0.003050794 | 0.5064815 | -0.416837 | 0.5064815 | -0.416837 | 0.6559547 | -6.971797 | 0.6559547 | -6.971797 | 5.551115e-15 | -3.330669e-15 | -4.440892e-15 | 0.3852773 | 0.44637 | 0.8316473
475929549902.2 | 0.0029297 | 1.676106 | 0.01017705 | 2.030269 | 2.809226 | 0.0341156 | 0.01214413 | 1.668445 | 0.011218 | 2.237935 | 2.783581 | 0.03743323 | 0.01344787 | 28.24125 | 0.007661075 | -0.001040958 | -0.2076658 | 0.02564512 | -0.003317626 | 0.4262242 | -0.5237698 | 0.4262242 | -0.5237698 | 0.6752791 | -7.170905 | 0.6752791 | -7.170905 | 1.942097e-15 | 1.665335e-15 | 9.992007e-16 | 0.3852773 | 0.44637 | 0.8316473
482191780821.9 | 0.0029297 | 1.676196 | 0.01205082 | 2.435709 | 2.809487 | 0.04039906 | 0.01437951 | 1.668261 | 0.01178786 | 2.38256 | 2.782957 | 0.03933046 | 0.01413261 | 28.50529 | 0.007934599 | 0.0002629578 | 0.053149 | 0.02653066 | 0.001068602 | 0.2764972 | -0.6005477 | 0.2764972 | -0.6005477 | 0.6611417 | -7.422506 | 0.6611417 | -7.422506 | 9.155134e-16 | 8.881784e-16 | 2.220446e-16 | 0.3852773 | 0.44637 | 0.8316473
488454011741.7 | 0.0029297 | 1.675716 | 0.01040557 | 2.130485 | 2.807917 | 0.03487355 | 0.01241972 | 1.668894 | 0.009307061 | 1.905572 | 2.785122 | 0.031065 | 0.01115391 | 28.72673 | 0.006821879 | 0.001098505 | 0.2249132 | 0.02279488 | 0.003808549 | 0.1098166 | -0.7003641 | 0.1098166 | -0.7003641 | 0.7089214 | -7.698449 | 0.7089214 | -7.698449 | 2.803313e-15 | 2.747802e-15 | 5.551115e-16 | 0.3852773 | 0.44637 | 0.8316473
494716242661.4 | 0.0029297 | 1.676274 | 0.01186761 | 2.460983 | 2.809755 | 0.03978675 | 0.01416022 | 1.670517 | 0.01168879 | 2.423901 | 2.79049 | 0.03905263 | 0.0139949 | 28.25016 | 0.005757532 | 0.0001788251 | 0.03708291 | 0.01926504 | 0.000734117 | -0.09878689 | -0.6494573 | -0.09878689 | -0.6494573 | 0.6569274 | -8.004931 | 0.6569274 | -8.004931 | 1.00535e-15 | -9.992007e-16 | -1.110223e-16 | 0.3852773 | 0.44637 | 0.8316473
500978473581.2 | 0.0029297 | 1.675954 | 0.01064239 | 2.234846 | 2.808708 | 0.03567232 | 0.01270061 | 1.669827 | 0.01159987 | 2.43591 | 2.788188 | 0.03873954 | 0.01389416 | 28.54216 | 0.006126807 | -0.0009574736 | -0.2010643 | 0.02052025 | -0.003067223 | -0.2478593 | -0.6072009 | -0.2478593 | -0.6072009 | 0.6558408 | -8.241537 | 0.6558408 | -8.241537 | 1.099065e-15 | -7.771561e-16 | 7.771561e-16 | 0.3852773 | 0.44637 | 0.8316473
507240704501.0 | 0.0029297 | 1.675736 | 0.01222641 | 2.599573 | 2.807941 | 0.04097645 | 0.01459306 | 1.668524 | 0.01298089 | 2.759992 | 2.783803 | 0.04331786 | 0.01556068 | 28.73282 | 0.0072121 | -0.0007544881 | -0.1604189 | 0.02413815 | -0.002341406 | -0.355545 | -0.514692 | -0.355545 | -0.514692 | 0.6255559 | -8.458501 | 0.6255559 | -8.458501 | 2.494916e-15 | -2.109424e-15 | 1.332268e-15 | 0.3852773 | 0.44637 | 0.8316473
513502935420.7 | 0.0029297 | 1.675897 | 0.01107055 | 2.382876 | 2.808508 | 0.03710622 | 0.01321207 | 1.668489 | 0.01068592 | 2.300085 | 2.78374 | 0.03565867 | 0.01280963 | 28.88074 | 0.00740837 | 0.000384635 | 0.08279057 | 0.02476808 | 0.001447548 | -0.5073183 | -0.4363441 | -0.5073183 | -0.4363441 | 0.6691547 | -8.71445 | 0.6691547 | -8.71445 | 2.687565e-15 | -1.665335e-15 | 2.109424e-15 | 0.3852773 | 0.44637 | 0.8316473
519765166340.5 | 0.0029297 | 1.675414 | 0.01212638 | 2.641967 | 2.806864 | 0.0406334 | 0.01447644 | 1.669129 | 0.01125857 | 2.452899 | 2.785863 | 0.03758401 | 0.01349097 | 28.59664 | 0.006285187 | 0.0008678064 | 0.1890685 | 0.02100078 | 0.003049394 | -0.5939346 | -0.2744505 | -0.5939346 | -0.2744505 | 0.6542793 | -8.991917 | 0.6542793 | -8.991917 | 5.551115e-17 | 0 | 5.551115e-17 | 0.3852773 | 0.44637 | 0.8316473
526027397260.3 | 0.0029297 | 1.675698 | 0.01112108 | 2.452135 | 2.80784 | 0.03727114 | 0.01327395 | 1.670304 | 0.01107077 | 2.441044 | 2.789794 | 0.03698312 | 0.01325658 | 28.63225 | 0.00539368 | 5.030322e-05 | 0.01109158 | 0.01804615 | 0.0002880104 | -0.649107 | -0.08988425 | -0.649107 | -0.08988425 | 0.6553008 | -9.287179 | 0.6553008 | -9.287179 | 1.516748e-15 | -1.110223e-16 | 1.512679e-15 | 0.3852773 | 0.44637 | 0.8316473
532289628180.0 | 0.0029297 | 1.675327 | 0.01215072 | 2.711059 | 2.806574 | 0.04071286 | 0.01450625 | 1.669395 | 0.01298793 | 2.897857 | 2.786712 | 0.04336396 | 0.01556098 | 28.39335 | 0.005932151 | -0.0008372095 | -0.1867976 | 0.01986245 | -0.002651107 | -0.6104643 | 0.05535817 | -0.6104643 | 0.05535817 | 0.6129691 | -9.515213 | 0.6129691 | -9.515213 | 3.711322e-15 | -7.771561e-16 | -3.629042e-15 | 0.3852773 | 0.44637 | 0.8316473
538551859099.8 | 0.0029297 | 1.675856 | 0.0114315 | 2.580596 | 2.808363 | 0.0383151 | 0.01364322 | 1.668962 | 0.01204127 | 2.718247 | 2.785288 | 0.04019282 | 0.0144304 | 28.49577 | 0.006894368 | -0.0006097647 | -0.1376509 | 0.02307472 | -0.001877722 | -0.5946786 | 0.2060113 | -0.5946786 | 0.2060113 | 0.6293515 | -9.758264 | 0.6293515 | -9.758264 | 2.775558e-16 | 2.220446e-16 | -1.665335e-16 | 0.3852773 | 0.44637 | 0.8316473
544814090019.6 | 0.0029297 | 1.674944 | 0.01236393 | 2.82354 | 2.805284 | 0.04141777 | 0.0147642 | 1.668102 | 0.01197739 | 2.735268 | 2.78242 | 0.03995903 | 0.01436125 | 27.67271 | 0.006841969 | 0.0003865323 | 0.08827206 | 0.02286361 | 0.001458738 | -0.5313113 | 0.3345492 | -0.5313113 | 0.3345492 | 0.6278653 | -9.986726 | 0.6278653 | -9.986726 | 3.909893e-15 | -2.442491e-15 | -3.053113e-15 | 0.3852773 | 0.44637 | 0.8316473
551076320939.3 | 0.0029297 | 1.675189 | 0.01150352 | 2.657245 | 2.806126 | 0.03854114 | 0.01373464 | 1.669385 | 0.01071875 | 2.475967 | 2.786731 | 0.03578743 | 0.01284208 | 27.81685 | 0.005804208 | 0.0007847738 | 0.1812781 | 0.01939516 | 0.002753717 | -0.4243033 | 0.4951081 | -0.4243033 | 0.4951081 | 0.652047 | -10.28704 | 0.652047 | -10.28704 | 8.252326e-16 | 7.771561e-16 | 2.775558e-16 | 0.3852773 | 0.44637 | 0.8316473
557338551859.1 | 0.0029297 | 1.675483 | 0.01144221 | 2.673118 | 2.807113 | 0.03834245 | 0.01365903 | 1.670335 | 0.01152432 | 2.6923 | 2.789886 | 0.03849893 | 0.01379947 | 24.59234 | 0.005148444 | -8.210784e-05 | -0.01918196 | 0.01722764 | -0.000156476 | -0.2567656 | 0.5770724 | -0.2567656 | 0.5770724 | 0.6316178 | -10.57693 | 0.6316178 | -10.57693 | 4.577567e-16 | -4.440892e-16 | -1.110223e-16 | 0.3852773 | 0.44637 | 0.8316473
563600782778.9 | 0.0029297 | 1.675865 | 0.01244971 | 2.941168 | 2.80837 | 0.04172806 | 0.01485846 | 1.6701 | 0.01323886 | 3.127601 | 2.78906 | 0.04422044 | 0.01585497 | 26.6199 | 0.005765111 | -0.0007891538 | -0.1864328 | 0.01931014 | -0.002492384 | -0.0996818 | 0.5841771 | -0.0996818 | 0.5841771 | 0.5926208 | -10.82657 | 0.5926208 | -10.82657 | 2.618456e-16 | 1.387779e-16 | -2.220446e-16 | 0.3852773 | 0.44637 | 0.8316473
569863013698.6 | 0.0029297 | 1.674984 | 0.01237752 | 2.956605 | 2.80542 | 0.04146431 | 0.01478007 | 1.668488 | 0.01283622 | 3.066174 | 2.783688 | 0.04283417 | 0.01538756 | 27.03142 | 0.00649624 | -0.0004587009 | -0.1095694 | 0.02173157 | -0.001369859 | 0.0192845 | 0.5978111 | 0.0192845 | 0.5978111 | 0.5981221 | -11.02782 | 0.5981221 | -11.02782 | 2.396642e-15 | -2.331468e-15 | 5.551115e-16 | 0.3852773 | 0.44637 | 0.8316473
576125244618.4 | 0.0029297 | 1.675505 | 0.01263024 | 3.050125 | 2.807158 | 0.04232407 | 0.01507719 | 1.669165 | 0.01217385 | 2.93991 | 2.785964 | 0.04064033 | 0.01458753 | 27.49958 | 0.006340052 | 0.0004563907 | 0.1102156 | 0.02119406 | 0.001683736 | 0.1877273 | 0.5795814 | 0.1877273 | 0.5795814 | 0.6092259 | -11.30881 | 0.6092259 | -11.30881 | 5.214799e-16 | 4.718448e-16 | 2.220446e-16 | 0.3852773 | 0.44637 | 0.8316473
582387475538.2 | 0.0029297 | 1.674673 | 0.01243191 | 3.034862 | 2.804376 | 0.04163877 | 0.01484778 | 1.669236 | 0.0118071 | 2.882334 | 2.78621 | 0.03941767 | 0.01414742 | 27.17221 | 0.005437167 | 0.0006248095 | 0.1525277 | 0.01816625 | 0.002221098 | 0.3331291 | 0.5162236 | 0.3331291 | 0.5162236 | 0.6143792 | -11.56865 | 0.6143792 | -11.56865 | 2.75606e-15 | -2.275957e-15 | 1.554312e-15 | 0.3852773 | 0.44637 | 0.8316473
588649706457.9 | 0.0029297 | 1.675266 | 0.01262809 | 3.115903 | 2.806355 | 0.04231082 | 0.01507679 | 1.670274 | 0.01280283 | 3.159019 | 2.789653 | 0.04276849 | 0.01533112 | 27.466 | 0.004991101 | -0.0001747392 | -0.04311581 | 0.01670237 | -0.0004576688 | 0.45008 | 0.3813022 | 0.45008 | 0.3813022 | 0.5898842 | -11.86351 | 0.5898842 | -11.86351 | 1.306577e-15 | -2.775558e-16 | 1.276756e-15 | 0.3852773 | 0.44637 | 0.8316473
594911937377.7 | 0.0029297 | 1.674877 | 0.01252289 | 3.122817 | 2.805056 | 0.04194861 | 0.01495464 | 1.669348 | 0.01324373 | 3.30257 | 2.786547 | 0.04421677 | 0.01586794 | 27.02486 | 0.005529217 | -0.0007208325 | -0.179753 | 0.01850952 | -0.002268157 | 0.5126801 | 0.2662421 | 0.5126801 | 0.2662421 | 0.57769 | -12.08739 | 0.57769 | -12.08739 | 2.288783e-15 | 8.881784e-16 | -2.109424e-15 | 0.3852773 | 0.44637 | 0.8316473
601174168297.5 | 0.0029297 | 1.675147 | 0.013229 | 3.333623 | 2.805944 | 0.04432105 | 0.01579542 | 1.668996 | 0.01352761 | 3.40887 | 2.785364 | 0.04515504 | 0.01621154 | 27.5621 | 0.006151633 | -0.0002986078 | -0.07524724 | 0.02057993 | -0.0008339902 | 0.5532131 | 0.1322201 | 0.5532131 | 0.1322201 | 0.5687943 | -12.33177 | 0.5687943 | -12.33177 | 4.660293e-15 | 9.992007e-16 | -4.551914e-15 | 0.3852773 | 0.44637 | 0.8316473
607436399217.2 | 0.0029297 | 1.674446 | 0.01284357 | 3.270211 | 2.803605 | 0.04301174 | 0.01534158 | 1.668504 | 0.01240492 | 3.158522 | 2.783751 | 0.04139531 | 0.01487034 | 27.26681 | 0.005942436 | 0.0004386517 | 0.1116888 | 0.01985419 | 0.001616428 | 0.5900786 | -0.002527971 | 0.5900786 | -0.002527971 | 0.590084 | -12.57065 | 0.590084 | -12.57065 | 3.069828e-15 | 2.220446e-16 | -3.061787e-15 | 0.3852773 | 0.44637 | 0.8316473
613698630137.0 | 0.0029297 | 1.674788 | 0.01333957 | 3.431518 | 2.804737 | 0.04468192 | 0.01593088 | 1.669683 | 0.01286892 | 3.310445 | 2.787676 | 0.04297404 | 0.01541572 | 27.72466 | 0.005105026 | 0.0004706532 | 0.1210725 | 0.01706128 | 0.001707881 | 0.5502303 | -0.1736942 | 0.5502303 | -0.1736942 | 0.5769948 | -12.87215 | 0.5769948 | -12.87215 | 2.482534e-16 | 1.110223e-16 | -2.220446e-16 | 0.3852773 | 0.44637 | 0.8316473
619960861056.8 | 0.0029297 | 1.674209 | 0.01290166 | 3.352734 | 2.802809 | 0.04320016 | 0.01541317 | 1.669412 | 0.01310661 | 3.405993 | 2.786764 | 0.04376065 | 0.01570304 | 27.60848 | 0.004797329 | -0.0002049444 | -0.05325858 | 0.01604578 | -0.0005604863 | 0.4842068 | -0.2988362 | 0.4842068 | -0.2988362 | 0.5689985 | -13.11932 | 0.5689985 | -13.11932 | 1.440084e-15 | 1.276756e-15 | 6.661338e-16 | 0.3852773 | 0.44637 | 0.8316473
626223091976.5 | 0.0029297 | 1.674739 | 0.01336484 | 3.508181 | 2.804571 | 0.04476523 | 0.01596153 | 1.669389 | 0.01398729 | 3.671569 | 2.786664 | 0.04670044 | 0.01675855 | 27.80611 | 0.005349622 | -0.0006224448 | -0.1633876 | 0.01790684 | -0.001935211 | 0.3775662 | -0.3961942 | 0.3775662 | -0.3961942 | 0.5472897 | -13.37584 | 0.5472897 | -13.37584 | 9.5505e-16 | -7.771561e-16 | -5.551115e-16 | 0.3852773 | 0.44637 | 0.8316473
632485322896.3 | 0.0029297 | 1.674138 | 0.0132865 | 3.522493 | 2.802561 | 0.04448686 | 0.01587365 | 1.668305 | 0.01351475 | 3.583007 | 2.78306 | 0.04509346 | 0.01620283 | 27.50655 | 0.005832467 | -0.0002282529 | -0.060514 | 0.01950081 | -0.0006066048 | 0.28796 | -0.473897 | 0.28796 | -0.473897 | 0.5545262 | -13.59115 | 0.5545262 | -13.59115 | 1.392213e-15 | 1.387779e-15 | 1.110223e-16 | 0.3852773 | 0.44637 | 0.8316473
638747553816.0 | 0.0029297 | 1.67423 | 0.01360093 | 3.641555 | 2.802863 | 0.04554217 | 0.01624845 | 1.668682 | 0.01318381 | 3.529875 | 2.784326 | 0.04399917 | 0.01580245 | 27.69145 | 0.005548416 | 0.0004171185 | 0.1116806 | 0.0185367 | 0.001543003 | 0.1513569 | -0.5379397 | 0.1513569 | -0.5379397 | 0.5588274 | -13.86289 | 0.5588274 | -13.86289 | 2.835419e-15 | -2.609024e-15 | -1.110223e-15 | 0.3852773 | 0.44637 | 0.8316473
645009784735.8 | 0.0029297 | 1.673836 | 0.01315563 | 3.556862 | 2.801555 | 0.04404073 | 0.0157201 | 1.669004 | 0.01275548 | 3.448675 | 2.785411 | 0.04257789 | 0.01528604 | 27.14568 | 0.00483261 | 0.0004001435 | 0.108186 | 0.01614427 | 0.001462834 | 0.00249924 | -0.5654812 | 0.00249924 | -0.5654812 | 0.5654867 | -14.13275 | 0.5654867 | -14.13275 | 1.791042e-15 | 1.777224e-15 | -2.220446e-16 | 0.3852773 | 0.44637 | 0.8316473
651272015655.6 | 0.0029297 | 1.674206 | 0.01351838 | 3.690423 | 2.802783 | 0.0452651 | 0.01615006 | 1.669555 | 0.01377685 | 3.760984 | 2.787223 | 0.0460024 | 0.01650475 | 27.45572 | 0.004651391 | -0.00025847 | -0.07056052 | 0.01556019 | -0.0007373012 | -0.1466018 | -0.5198798 | -0.1466018 | -0.5198798 | 0.5401547 | -14.41202 | 0.5401547 | -14.41202 | 2.9358e-15 | 2.831069e-15 | -7.771561e-16 | 0.3852773 | 0.44637 | 0.8316473
657534246575.3 | 0.0029297 | 1.673921 | 0.01325482 | 3.653268 | 2.801836 | 0.04437506 | 0.01583785 | 1.66878 | 0.01382199 | 3.809588 | 2.784635 | 0.0461317 | 0.01656651 | 26.78343 | 0.005141065 | -0.0005671601 | -0.1563195 | 0.0172004 | -0.001756643 | -0.2576408 | -0.4704573 | -0.2576408 | -0.4704573 | 0.536385 | -14.6382 | 0.536385 | -14.6382 | 2.830524e-15 | 2.553513e-15 | -1.221245e-15 | 0.3852773 | 0.44637 | 0.8316473
663796477495.1 | 0.0029297 | 1.674227 | 0.01390149 | 3.867992 | 2.802843 | 0.04654851 | 0.01660761 | 1.668697 | 0.01402478 | 3.902296 | 2.784354 | 0.04680623 | 0.01681044 | 26.87112 | 0.005529619 | -0.0001232867 | -0.03430365 | 0.01848854 | -0.0002577164 | -0.3625554 | -0.3854351 | -0.3625554 | -0.3854351 | 0.5291565 | -14.89199 | 0.5291565 | -14.89199 | 1.222506e-15 | 9.436896e-16 | -7.771561e-16 | 0.3852773 | 0.44637 | 0.8316473
670058708414.9 | 0.0029297 | 1.673621 | 0.01354418 | 3.804125 | 2.800824 | 0.04533565 | 0.01618654 | 1.668392 | 0.01314159 | 3.69105 | 2.783359 | 0.04385064 | 0.01575458 | 26.49268 | 0.005228958 | 0.0004025912 | 0.1130749 | 0.0174645 | 0.001485004 | -0.4591011 | -0.2951894 | -0.4591011 | -0.2951894 | 0.5458119 | -15.13654 | 0.5458119 | -15.13654 | 3.097701e-15 | -1.831868e-15 | 2.498002e-15 | 0.3852773 | 0.44637 | 0.8316473
676320939334.6 | 0.0029297 | 1.673962 | 0.01386536 | 3.93073 | 2.801957 | 0.04642018 | 0.01656706 | 1.669373 | 0.0135842 | 3.851022 | 2.786621 | 0.04535419 | 0.01627569 | 26.59344 | 0.004589255 | 0.0002811638 | 0.07970791 | 0.0153357 | 0.001065998 | -0.513252 | -0.1440804 | -0.513252 | -0.1440804 | 0.5330918 | -15.43429 | 0.5330918 | -15.43429 | 2.775558e-17 | 0 | 2.775558e-17 | 0.3852773 | 0.44637 | 0.8316473
682583170254.4 | 0.0029297 | 1.673719 | 0.01354035 | 3.874134 | 2.801153 | 0.04532549 | 0.01618101 | 1.669231 | 0.01382484 | 3.95553 | 2.78614 | 0.04615368 | 0.01656546 | 25.9508 | 0.004488523 | -0.0002844849 | -0.08139617 | 0.01501269 | -0.0008281895 | -0.5248741 | -0.0116842 | -0.5248741 | -0.0116842 | 0.5250041 | -15.68571 | 0.5250041 | -15.68571 | 1.236147e-15 | 2.220446e-16 | -1.216041e-15 | 0.3852773 | 0.44637 | 0.8316473
688845401174.2 | 0.0029297 | 1.674006 | 0.01423455 | 4.110122 | 2.802093 | 0.04765744 | 0.0170078 | 1.669032 | 0.01470201 | 4.245098 | 2.785451 | 0.04907625 | 0.01761878 | 26.40995 | 0.004974174 | -0.000467463 | -0.1349765 | 0.01664238 | -0.001418811 | -0.4903451 | 0.1130822 | -0.4903451 | 0.1130822 | 0.5032155 | -15.93462 | 0.5032155 | -15.93462 | 9.719407e-16 | 1.665335e-16 | -9.575674e-16 | 0.3852773 | 0.44637 | 0.8316473
695107632093.9 | 0.0029297 | 1.673653 | 0.01384304 | 4.033414 | 2.800923 | 0.04633691 | 0.01654344 | 1.66839 | 0.01391094 | 4.053197 | 2.783333 | 0.04641776 | 0.01667704 | 25.7944 | 0.005262774 | -6.789722e-05 | -0.01978305 | 0.01759031 | -8.08525e-05 | -0.4646012 | 0.2281835 | -0.4646012 | 0.2281835 | 0.5176118 | -16.1645 | 0.5176118 | -16.1645 | 3.775166e-16 | -1.110223e-16 | -3.608225e-16 | 0.3852773 | 0.44637 | 0.8316473
701369863013.7 | 0.0029297 | 1.673704 | 0.01461164 | 4.295712 | 2.80107 | 0.0489111 | 0.01746158 | 1.668797 | 0.01425876 | 4.191968 | 2.784681 | 0.04758995 | 0.01708991 | 26.24175 | 0.004906221 | 0.0003528811 | 0.1037444 | 0.01638886 | 0.00132115 | -0.3775651 | 0.3386164 | -0.3775651 | 0.3386164 | 0.5071651 | -16.43903 | 0.5071651 | -16.43903 | 1.650465e-15 | -1.221245e-15 | -1.110223e-15 | 0.3852773 | 0.44637 | 0.8316473
707632093933.5 | 0.0029297 | 1.673411 | 0.0138523 | 4.108834 | 2.800112 | 0.04636118 | 0.0165569 | 1.669035 | 0.01363737 | 4.045081 | 2.785492 | 0.04552249 | 0.01634271 | 25.80532 | 0.004375784 | 0.0002149329 | 0.06375285 | 0.01461991 | 0.0008386905 | -0.2806032 | 0.4356256 | -0.2806032 | 0.4356256 | 0.5181774 | -16.70652 | 0.5181774 | -16.70652 | 5.073731e-15 | 4.052314e-15 | 3.053113e-15 | 0.3852773 | 0.44637 | 0.8316473
713894324853.2 | 0.0029297 | 1.673703 | 0.01470419 | 4.400118 | 2.801065 | 0.0492209 | 0.01757221 | 1.669316 | 0.01499291 | 4.486514 | 2.786392 | 0.05005581 | 0.01796438 | 26.16599 | 0.004386561 | -0.0002887161 | -0.08639609 | 0.01467293 | -0.0008349152 | -0.1447723 | 0.4636328 | -0.1447723 | 0.4636328 | 0.4857102 | -16.9761 | 0.4857102 | -16.9761 | 1.448884e-15 | -1.360023e-15 | -4.996004e-16 | 0.3852773 | 0.44637 | 0.8316473
720156555773.0 | 0.0029297 | 1.673526 | 0.01415162 | 4.271911 | 2.800489 | 0.0473662 | 0.01691355 | 1.668732 | 0.01456694 | 4.397283 | 2.784453 | 0.04861663 | 0.01746003 | 25.77012 | 0.004794338 | -0.0004153222 | -0.1253722 | 0.01603584 | -0.001250427 | -0.0349848 | 0.4908987 | -0.0349848 | 0.4908987 | 0.4921437 | -17.20761 | 0.4921437 | -17.20761 | 3.510833e-16 | 3.330669e-16 | 1.110223e-16 | 0.3852773 | 0.44637 | 0.8316473
726418786692.8 | 0.0029297 | 1.67339 | 0.01515755 | 4.615356 | 2.800005 | 0.05072898 | 0.01811746 | 1.668418 | 0.01517159 | 4.619631 | 2.783388 | 0.05062511 | 0.0181883 | 26.22857 | 0.004972207 | -1.404248e-05 | -0.004275826 | 0.01661659 | 0.0001038755 | 0.08153288 | 0.4693661 | 0.08153288 | 0.4693661 | 0.4763949 | -17.45075 | 0.4763949 | -17.45075 | 1.101952e-15 | 1.096345e-15 | 1.110223e-16 | 0.3852773 | 0.44637 | 0.8316473
732681017612.5 | 0.0029297 | 1.673118 | 0.01442145 | 4.429075 | 2.799117 | 0.04825758 | 0.01724029 | 1.668465 | 0.01408997 | 4.327272 | 2.783575 | 0.04701723 | 0.01689095 | 26.00944 | 0.004653846 | 0.0003314802 | 0.1018033 | 0.01554176 | 0.001240356 | 0.2077825 | 0.4517421 | 0.2077825 | 0.4517421 | 0.4972369 | -17.70986 | 0.4972369 | -17.70986 | 1.40543e-15 | -1.387779e-15 | 2.220446e-16 | 0.3852773 | 0.44637 | 0.8316473
738943248532.3 | 0.0029297 | 1.673054 | 0.0150727 | 4.66865 | 2.798882 | 0.05043488 | 0.01801965 | 1.66883 | 0.01494215 | 4.628212 | 2.784771 | 0.04987181 | 0.01790876 | 26.05328 | 0.004223679 | 0.0001305567 | 0.0404389 | 0.01411113 | 0.0005630784 | 0.3082152 | 0.3624331 | 0.3082152 | 0.3624331 | 0.4757671 | -17.98349 | 0.4757671 | -17.98349 | 8.196123e-16 | -3.885781e-16 | 7.21645e-16 | 0.3852773 | 0.44637 | 0.8316473
745205479452.1 | 0.0029297 | 1.673044 | 0.01435989 | 4.485556 | 2.79887 | 0.04804945 | 0.01716745 | 1.668813 | 0.0146561 | 4.578082 | 2.78472 | 0.04891656 | 0.01756606 | 25.63868 | 0.004231322 | -0.0002962089 | -0.09252591 | 0.01414907 | -0.0008671117 | 0.3929187 | 0.2744436 | 0.3929187 | 0.2744436 | 0.4792749 | -18.23985 | 0.4792749 | -18.23985 | 1.387779e-15 | 1.110223e-15 | -8.326673e-16 | 0.3852773 | 0.44637 | 0.8316473
751467710371.8 | 0.0029297 | 1.673077 | 0.01500294 | 4.725805 | 2.798962 | 0.05020215 | 0.01793599 | 1.668463 | 0.01534193 | 4.832586 | 2.783534 | 0.05119491 | 0.01839205 | 24.55913 | 0.004613923 | -0.0003389953 | -0.1067808 | 0.0154279 | -0.0009927576 | 0.430737 | 0.1663975 | 0.430737 | 0.1663975 | 0.4617602 | -18.48091 | 0.4617602 | -18.48091 | 1.144392e-15 | -7.21645e-16 | 8.881784e-16 | 0.3852773 | 0.44637 | 0.8316473
757729941291.6 | 0.0029297 | 1.673659 | 0.01492001 | 4.738846 | 2.800911 | 0.049942 | 0.01783063 | 1.668915 | 0.01487756 | 4.725364 | 2.785055 | 0.04965876 | 0.01783044 | 23.99279 | 0.004744088 | 4.244739e-05 | 0.01348201 | 0.0158562 | 0.0002832458 | 0.4671142 | 0.04244061 | 0.4671142 | 0.04244061 | 0.4690383 | -18.75895 | 0.4690383 | -18.75895 | 3.037183e-15 | -4.440892e-16 | 3.004541e-15 | 0.3852773 | 0.44637 | 0.8316473
763992172211.4 | 0.0029297 | 1.672495 | 0.01550136 | 4.964183 | 2.796999 | 0.05185188 | 0.0185384 | 1.66807 | 0.01523259 | 4.878114 | 2.782224 | 0.05081805 | 0.01826526 | 25.56908 | 0.004425311 | 0.0002687642 | 0.08606954 | 0.01477477 | 0.001033831 | 0.4550269 | -0.05807564 | 0.4550269 | -0.05807564 | 0.4587181 | -18.9765 | 0.4587181 | -18.9765 | 8.121767e-16 | 2.775558e-16 | 7.632783e-16 | 0.3852773 | 0.44637 | 0.8316473
770254403131.1 | 0.0029297 | 1.673176 | 0.01471626 | 4.751391 | 2.799302 | 0.04924579 | 0.01759217 | 1.669139 | 0.0146451 | 4.728416 | 2.785812 | 0.04888942 | 0.01754943 | 24.93005 | 0.004036763 | 7.116104e-05 | 0.02297553 | 0.01349005 | 0.0003563675 | 0.4252655 | -0.1973188 | 0.4252655 | -0.1973188 | 0.4688128 | -19.28398 | 0.4688128 | -19.28398 | 1.201211e-15 | 7.771561e-16 | 9.15934e-16 | 0.3852773 | 0.44637 | 0.8316473
776516634050.9 | 0.0029297 | 1.672635 | 0.01544795 | 5.028181 | 2.797469 | 0.05167758 | 0.01847298 | 1.668509 | 0.01571992 | 5.116703 | 2.783675 | 0.05245765 | 0.01884474 | 25.16912 | 0.004125954 | -0.0002719631 | -0.08852173 | 0.01379388 | -0.0007800706 | 0.3494621 | -0.2721517 | 0.3494621 | -0.2721517 | 0.4429337 | -19.51122 | 0.4429337 | -19.51122 | 2.731352e-15 | 1.665335e-15 | 2.164935e-15 | 0.3852773 | 0.44637 | 0.8316473
782778864970.6 | 0.0029297 | 1.673229 | 0.01507764 | 4.947225 | 2.799468 | 0.0504567 | 0.01802367 | 1.668767 | 0.01536011 | 5.039906 | 2.784548 | 0.05126488 | 0.01841049 | 24.52294 | 0.004461959 | -0.0002824657 | -0.0926817 | 0.01492045 | -0.0008081874 | 0.2673823 | -0.3593682 | 0.2673823 | -0.3593682 | 0.4479272 | -19.78068 | 0.4479272 | -19.78068 | 4.94174e-15 | -3.885781e-15 | -3.053113e-15 | 0.3852773 | 0.44637 | 0.8316473
789041095890.4 | 0.0029297 | 1.672515 | 0.01558837 | 5.155721 | 2.797064 | 0.05214356 | 0.01864225 | 1.667998 | 0.0155466 | 5.141906 | 2.781974 | 0.05186338 | 0.01864265 | 24.56875 | 0.004517615 | 4.176885e-05 | 0.0138147 | 0.01508985 | 0.0002801852 | 0.1798809 | -0.4030133 | 0.1798809 | -0.4030133 | 0.4413353 | -20.00055 | 0.4413353 | -20.00055 | 1.494683e-16 | 1.387779e-16 | -5.551115e-17 | 0.3852773 | 0.44637 | 0.8316473
795303326810.2 | 0.0029297 | 1.67305 | 0.01531335 | 5.104958 | 2.798862 | 0.05124 | 0.01830744 | 1.668859 | 0.01506709 | 5.022863 | 2.784864 | 0.05028971 | 0.01805823 | 23.97207 | 0.004190674 | 0.0002462606 | 0.08209504 | 0.01399737 | 0.0009502952 | 0.0541464 | -0.4457642 | 0.0541464 | -0.4457642 | 0.4490407 | -20.29948 | 0.4490407 | -20.29948 | 2.482534e-16 | 2.220446e-16 | -1.110223e-16 | 0.3852773 | 0.44637 | 0.8316473
801565557729.9 | 0.0029297 | 1.672432 | 0.01556021 | 5.228096 | 2.796788 | 0.05204679 | 0.01860948 | 1.668517 | 0.01552831 | 5.21738 | 2.783709 | 0.05181852 | 0.01861492 | 23.8048 | 0.003915049 | 3.189233e-05 | 0.01071555 | 0.01307899 | 0.0002282637 | -0.05202512 | -0.433337 | -0.05202512 | -0.433337 | 0.4364488 | -20.53984 | 0.4364488 | -20.53984 | 3.200756e-15 | 3.19883e-15 | -1.110223e-16 | 0.3852773 | 0.44637 | 0.8316473
807827788649.7 | 0.0029297 | 1.673081 | 0.01549536 | 5.246982 | 2.798959 | 0.05184997 | 0.01852473 | 1.66906 | 0.01577304 | 5.341008 | 2.785514 | 0.0526523 | 0.01890219 | 23.67664 | 0.004020315 | -0.0002776792 | -0.09402672 | 0.01344514 | -0.0008023342 | -0.1682653 | -0.3941681 | -0.1682653 | -0.3941681 | 0.428581 | -20.82382 | 0.428581 | -20.82382 | 2.656573e-15 | -2.359224e-15 | 1.221245e-15 | 0.3852773 | 0.44637 | 0.8316473
814090019569.5 | 0.0029297 | 1.672616 | 0.01573573 | 5.369682 | 2.797396 | 0.05263968 | 0.01881738 | 1.668326 | 0.01596667 | 5.448486 | 2.783058 | 0.05327522 | 0.01914269 | 23.1849 | 0.004289468 | -0.0002309319 | -0.0788035 | 0.01433818 | -0.0006355437 | -0.2465442 | -0.3424081 | -0.2465442 | -0.3424081 | 0.4219329 | -21.0444 | 0.4219329 | -21.0444 | 2.448161e-15 | -2.053913e-15 | 1.332268e-15 | 0.3852773 | 0.44637 | 0.8316473
820352250489.2 | 0.0029297 | 1.672979 | 0.0161147 | 5.541302 | 2.798601 | 0.05391914 | 0.01926646 | 1.668679 | 0.01604031 | 5.515721 | 2.784232 | 0.05353225 | 0.01922693 | 23.2287 | 0.004300458 | 7.439472e-05 | 0.02558183 | 0.01436827 | 0.000386883 | -0.3269394 | -0.2600905 | -0.3269394 | -0.2600905 | 0.4177756 | -21.31914 | 0.4177756 | -21.31914 | 1.742201e-15 | -8.881784e-16 | 1.498801e-15 | 0.3852773 | 0.44637 | 0.8316473
826614481409.0 | 0.0029297 | 1.672307 | 0.01595869 | 5.529544 | 2.796355 | 0.05337564 | 0.01908757 | 1.668289 | 0.01575867 | 5.46024 | 2.78294 | 0.05258003 | 0.0188937 | 23.12371 | 0.004017849 | 0.0002000162 | 0.06930386 | 0.01341567 | 0.000795609 | -0.3820369 | -0.1773843 | -0.3820369 | -0.1773843 | 0.4212094 | -21.55646 | 0.4212094 | -21.55646 | 1.150099e-15 | 3.885781e-16 | -1.082467e-15 | 0.3852773 | 0.44637 | 0.8316473
832876712328.8 | 0.0029297 | 1.672858 | 0.01622 | 5.662662 | 2.79819 | 0.0542675 | 0.01939379 | 1.669065 | 0.0162433 | 5.670797 | 2.785513 | 0.05422223 | 0.0194658 | 23.01372 | 0.003793165 | -2.330217e-05 | -0.008135164 | 0.01267722 | 4.52646e-05 | -0.4044827 | -0.0562019 | -0.4044827 | -0.0562019 | 0.4083686 | -21.85308 | 0.4083686 | -21.85308 | 3.146588e-15 | 3.885781e-16 | -3.122502e-15 | 0.3852773 | 0.44637 | 0.8316473
839138943248.5 | 0.0029297 | 1.672277 | 0.01615905 | 5.6838 | 2.796248 | 0.05404479 | 0.01932761 | 1.668376 | 0.01640701 | 5.771017 | 2.783208 | 0.05474609 | 0.01967014 | 23.0224 | 0.003901041 | -0.0002479585 | -0.08721717 | 0.01304009 | -0.0007013015 | -0.40105 | 0.03364592 | -0.40105 | 0.03364592 | 0.4024589 | -22.07485 | 0.4024589 | -22.07485 | 1.11161e-15 | 5.551115e-17 | -1.110223e-15 | 0.3852773 | 0.44637 | 0.8316473
845401174168.3 | 0.0029297 | 1.67275 | 0.0164778 | 5.839171 | 2.797821 | 0.05512647 | 0.01970336 | 1.668615 | 0.0166526 | 5.901114 | 2.783997 | 0.05557353 | 0.01996178 | 23.00988 | 0.004135317 | -0.0001747987 | -0.0619427 | 0.01382339 | -0.0004470613 | -0.3704868 | 0.1365435 | -0.3704868 | 0.1365435 | 0.3948475 | -22.34425 | 0.3948475 | -22.34425 | 2.984854e-15 | 1.165734e-15 | 2.747802e-15 | 0.3852773 | 0.44637 | 0.8316473
851663405088.1 | 0.0029297 | 1.672035 | 0.01649875 | 5.889903 | 2.795427 | 0.05517295 | 0.01973686 | 1.667917 | 0.01643029 | 5.865464 | 2.781678 | 0.05480873 | 0.01970347 | 23.07062 | 0.004117213 | 6.845901e-05 | 0.02443924 | 0.01374904 | 0.0003642257 | -0.3333953 | 0.2154577 | -0.3333953 | 0.2154577 | 0.3969565 | -22.56489 | 0.3969565 | -22.56489 | 2.020636e-15 | -1.221245e-15 | -1.609823e-15 | 0.3852773 | 0.44637 | 0.8316473
857925636007.8 | 0.0029297 | 1.672403 | 0.01653923 | 5.947769 | 2.796659 | 0.05532053 | 0.01978093 | 1.668558 | 0.01638285 | 5.891533 | 2.783819 | 0.05467149 | 0.01963903 | 22.99391 | 0.003844922 | 0.000156377 | 0.05623566 | 0.01284059 | 0.0006490325 | -0.2566766 | 0.3007699 | -0.2566766 | 0.3007699 | 0.3954054 | -22.85548 | 0.3954054 | -22.85548 | 1.401038e-15 | -1.165734e-15 | -7.771561e-16 | 0.3852773 | 0.44637 | 0.8316473
864187866927.6 | 0.0029297 | 1.671816 | 0.01642161 | 5.948577 | 2.7947 | 0.05490783 | 0.01964713 | 1.668142 | 0.01645515 | 5.960725 | 2.782426 | 0.05489903 | 0.01973064 | 23.03645 | 0.003674625 | -3.35359e-05 | -0.01214807 | 0.0122742 | 8.801277e-06 | -0.1778053 | 0.3487298 | -0.1778053 | 0.3487298 | 0.3914425 | -23.09044 | 0.3914425 | -23.09044 | 1.436066e-15 | 1.082467e-15 | 9.436896e-16 | 0.3852773 | 0.44637 | 0.8316473
870450097847.4 | 0.0029297 | 1.672534 | 0.01658745 | 6.052191 | 2.797094 | 0.05548613 | 0.01983706 | 1.66873 | 0.01681911 | 6.136716 | 2.784377 | 0.05613311 | 0.02016002 | 22.66742 | 0.003803476 | -0.0002316618 | -0.08452543 | 0.01271616 | -0.000646982 | -0.0694707 | 0.3750669 | -0.0694707 | 0.3750669 | 0.3814464 | -23.3788 | 0.3814464 | -23.3788 | 1.309228e-15 | 1.304512e-15 | 1.110223e-16 | 0.3852773 | 0.44637 | 0.8316473
876712328767.1 | 0.0029297 | 1.671684 | 0.01665739 | 6.121433 | 2.794249 | 0.05569177 | 0.01993085 | 1.667705 | 0.01681176 | 6.178163 | 2.780958 | 0.05607411 | 0.02016359 | 22.76074 | 0.003978659 | -0.0001543709 | -0.05672985 | 0.01329146 | -0.0003823421 | 0.007134029 | 0.3791287 | 0.007134029 | 0.3791287 | 0.3791958 | -23.58076 | 0.3791958 | -23.58076 | 5.88235e-16 | 5.776629e-16 | 1.110223e-16 | 0.3852773 | 0.44637 | 0.8316473
882974559686.9 | 0.0029297 | 1.672413 | 0.01668706 | 6.176142 | 2.796686 | 0.05581531 | 0.01995766 | 1.668476 | 0.01660301 | 6.145033 | 2.783537 | 0.05540346 | 0.01990398 | 22.24603 | 0.003936607 | 8.405197e-05 | 0.03110894 | 0.01314897 | 0.0004118582 | 0.1188901 | 0.3619716 | 0.1188901 | 0.3619716 | 0.3809964 | -23.8793 | 0.3809964 | -23.8793 | 1.572299e-15 | 1.471046e-15 | -5.551115e-16 | 0.3852773 | 0.44637 | 0.8316473
889236790606.7 | 0.0029297 | 1.671502 | 0.01668225 | 6.21815 | 2.79364 | 0.05576881 | 0.01996278 | 1.667795 | 0.0165513 | 6.16934 | 2.781268 | 0.05520837 | 0.01985007 | 22.33043 | 0.003706219 | 0.0001309477 | 0.0488095 | 0.01237182 | 0.000560444 | 0.194304 | 0.3261958 | 0.194304 | 0.3261958 | 0.3796811 | -24.09917 | 0.3796811 | -24.09917 | 2.461499e-15 | 2.137179e-15 | -1.221245e-15 | 0.3852773 | 0.44637 | 0.8316473
895499021526.4 | 0.0029297 | 1.67246 | 0.01670218 | 6.26942 | 2.796845 | 0.05586746 | 0.01997518 | 1.668893 | 0.01677571 | 6.297022 | 2.784921 | 0.05599372 | 0.02010603 | 21.84622 | 0.003567693 | -7.353314e-05 | -0.0276018 | 0.01192338 | -0.0001262613 | 0.2809779 | 0.2446844 | 0.2809779 | 0.2446844 | 0.3725843 | -24.41628 | 0.3725843 | -24.41628 | 2.983176e-15 | 2.109424e-15 | -2.109424e-15 | 0.3852773 | 0.44637 | 0.8316473
901761252446.2 | 0.0029297 | 1.671538 | 0.01671469 | 6.317991 | 2.793758 | 0.05587846 | 0.02000118 | 1.667856 | 0.01692727 | 6.398345 | 2.781456 | 0.05646449 | 0.02030033 | 21.79934 | 0.003681838 | -0.0002125822 | -0.08035402 | 0.01230226 | -0.0005860313 | 0.3192254 | 0.1813723 | 0.3192254 | 0.1813723 | 0.3671523 | -24.61606 | 0.3671523 | -24.61606 | 4.974756e-15 | 2.498002e-15 | -4.302114e-15 | 0.3852773 | 0.44637 | 0.8316473
908023483365.9 | 0.0029297 | 1.672522 | 0.01705078 | 6.489787 | 2.797038 | 0.05703559 | 0.02039143 | 1.668675 | 0.0171563 | 6.52995 | 2.784181 | 0.05725657 | 0.02056496 | 21.23059 | 0.003846875 | -0.0001055224 | -0.04016344 | 0.01285678 | -0.0002209807 | 0.3518672 | 0.07654967 | 0.3518672 | 0.07654967 | 0.3600978 | -24.91853 | 0.3600978 | -24.91853 | 6.195465e-16 | 1.665335e-16 | -5.967449e-16 | 0.3852773 | 0.44637 | 0.8316473
914285714285.7 | 0.0029297 | 1.671344 | 0.0167588 | 6.422648 | 2.79311 | 0.05601946 | 0.0200563 | 1.667555 | 0.01668485 | 6.394305 | 2.780462 | 0.05564581 | 0.02001315 | 21.15808 | 0.003788942 | 7.395684e-05 | 0.02834324 | 0.01264842 | 0.0003736505 | 0.3673131 | 0.007332415 | 0.3673131 | 0.007332415 | 0.3673862 | -25.11278 | 0.3673862 | -25.11278 | 1.380109e-15 | 1.110223e-16 | -1.375636e-15 | 0.3852773 | 0.44637 | 0.8316473
920547945205.5 | 0.0029297 | 1.672598 | 0.01707979 | 6.590496 | 2.797291 | 0.05713523 | 0.0204252 | 1.669048 | 0.01699258 | 6.556846 | 2.785432 | 0.05672287 | 0.02036412 | 20.42097 | 0.003549999 | 8.720465e-05 | 0.03364924 | 0.01185987 | 0.0004123639 | 0.3403309 | -0.113195 | 0.3403309 | -0.113195 | 0.3586617 | -25.45383 | 0.3586617 | -25.45383 | 1.802243e-15 | -7.21645e-16 | -1.651457e-15 | 0.3852773 | 0.44637 | 0.8316473
926810176125.2 | 0.0029297 | 1.671447 | 0.01676433 | 6.512776 | 2.793454 | 0.05604137 | 0.02006168 | 1.667986 | 0.01684003 | 6.542186 | 2.781894 | 0.05617788 | 0.02019411 | 20.39964 | 0.003460735 | -7.570235e-05 | -0.02940961 | 0.01155944 | -0.0001365071 | 0.3123396 | -0.1779806 | 0.3123396 | -0.1779806 | 0.3594901 | -25.65068 | 0.3594901 | -25.65068 | 9.5505e-16 | -5.551115e-16 | -7.771561e-16 | 0.3852773 | 0.44637 | 0.8316473
933072407045.0 | 0.0029297 | 1.67261 | 0.01749787 | 6.843679 | 2.797318 | 0.05853422 | 0.02092512 | 1.669006 | 0.01768495 | 6.916851 | 2.785268 | 0.05903259 | 0.02119458 | 20.21731 | 0.003603982 | -0.0001870853 | -0.07317188 | 0.01204971 | -0.000498369 | 0.2288102 | -0.2518115 | 0.2288102 | -0.2518115 | 0.3402398 | -25.96596 | 0.3402398 | -25.96596 | 1.570092e-16 | 1.110223e-16 | 1.110223e-16 | 0.3852773 | 0.44637 | 0.8316473
939334637964.8 | 0.0029297 | 1.671429 | 0.01695797 | 6.67703 | 2.793388 | 0.05668809 | 0.02029367 | 1.667718 | 0.01705519 | 6.715309 | 2.780993 | 0.05688649 | 0.02045546 | 20.0985 | 0.00371123 | -9.721836e-05 | -0.03827875 | 0.01239565 | -0.0001983958 | 0.1845822 | -0.2979617 | 0.1845822 | -0.2979617 | 0.3505022 | -26.14892 | 0.3505022 | -26.14892 | 1.794694e-15 | 1.526557e-15 | 9.436896e-16 | 0.3852773 | 0.44637 | 0.8316473
945596868884.5 | 0.0029297 | 1.67243 | 0.01784245 | 7.072122 | 2.796703 | 0.05968051 | 0.02133959 | 1.668812 | 0.01776939 | 7.043161 | 2.784619 | 0.05930754 | 0.02129826 | 19.83284 | 0.003617497 | 7.30679e-05 | 0.02896155 | 0.01208433 | 0.0003729633 | 0.07755609 | -0.3248833 | 0.07755609 | -0.3248833 | 0.3340121 | -26.4692 | 0.3340121 | -26.4692 | 3.469447e-16 | 3.469447e-16 | 0 | 0.3852773 | 0.44637 | 0.8316473
951859099804.3 | 0.0029297 | 1.671332 | 0.01710345 | 6.824103 | 2.79306 | 0.0571711 | 0.02046899 | 1.667893 | 0.01702975 | 6.794699 | 2.781576 | 0.05680761 | 0.02042281 | 19.92557 | 0.00343967 | 7.369622e-05 | 0.02940404 | 0.01148332 | 0.0003634953 | 0.01070871 | -0.346275 | 0.01070871 | -0.346275 | 0.3464406 | -26.67262 | 0.3464406 | -26.67262 | 3.41225e-16 | -3.226586e-16 | -1.110223e-16 | 0.3852773 | 0.44637 | 0.8316473
958121330724.1 | 0.0029297 | 1.672476 | 0.0180321 | 7.241956 | 2.796851 | 0.0603165 | 0.02156586 | 1.669084 | 0.01813248 | 7.282272 | 2.785514 | 0.06052929 | 0.02173002 | 19.58399 | 0.003391614 | -0.0001003844 | -0.04031586 | 0.01133691 | -0.0002127843 | -0.09407438 | -0.3084765 | -0.09407438 | -0.3084765 | 0.3225023 | -26.99954 | 0.3225023 | -26.99954 | 1.44389e-15 | 1.373901e-15 | -4.440892e-16 | 0.3852773 | 0.44637 | 0.8316473
964383561643.8 | 0.0029297 | 1.671269 | 0.01743174 | 7.046603 | 2.792837 | 0.05826627 | 0.02086276 | 1.667784 | 0.01760598 | 7.117036 | 2.781194 | 0.05872595 | 0.02111537 | 19.67885 | 0.003484952 | -0.0001742364 | -0.07043328 | 0.01164255 | -0.00045968 | -0.1515127 | -0.2936887 | -0.1515127 | -0.2936887 | 0.3304681 | -27.17982 | 0.3304681 | -27.17982 | 2.581865e-15 | -2.303713e-15 | 1.165734e-15 | 0.3852773 | 0.44637 | 0.8316473
970645792563.6 | 0.0029297 | 1.672112 | 0.01815031 | 7.384718 | 2.795631 | 0.06069871 | 0.02171199 | 1.668536 | 0.01821022 | 7.409094 | 2.783682 | 0.06076883 | 0.02183038 | 19.55051 | 0.003576071 | -5.99133e-05 | -0.0243766 | 0.01194858 | -7.012146e-05 | -0.2221756 | -0.225541 | -0.2221756 | -0.225541 | 0.3165923 | -27.48142 | 0.3165923 | -27.48142 | 1.74772e-15 | -1.276756e-15 | 1.19349e-15 | 0.3852773 | 0.44637 | 0.8316473
976908023483.4 | 0.0029297 | 1.671193 | 0.01757235 | 7.195692 | 2.792576 | 0.05873354 | 0.02103203 | 1.667694 | 0.01750799 | 7.16934 | 2.780897 | 0.05839595 | 0.02099896 | 19.33132 | 0.003498405 | 6.435289e-05 | 0.02635184 | 0.01167852 | 0.0003375922 | -0.2731669 | -0.1814696 | -0.2731669 | -0.1814696 | 0.3279502 | -27.68796 | 0.3279502 | -27.68796 | 7.855367e-16 | 6.661338e-16 | -4.163336e-16 | 0.3852773 | 0.44637 | 0.8316473
983170254403.1 | 0.0029297 | 1.67165 | 0.01824616 | 7.519508 | 2.794081 | 0.06100239 | 0.02183272 | 1.668317 | 0.01821129 | 7.505138 | 2.782951 | 0.06076444 | 0.02183453 | 19.48038 | 0.003332611 | 3.486788e-05 | 0.01436956 | 0.01112954 | 0.0002379561 | -0.2989638 | -0.08987086 | -0.2989638 | -0.08987086 | 0.3121797 | -27.98232 | 0.3121797 | -27.98232 | 1.777224e-15 | 4.440892e-16 | -1.720846e-15 | 0.3852773 | 0.44637 | 0.8316473
989432485322.9 | 0.0029297 | 1.671015 | 0.01716872 | 7.120546 | 2.791996 | 0.05737839 | 0.02055103 | 1.667738 | 0.01726596 | 7.160876 | 2.781052 | 0.05759021 | 0.02070807 | 17.94577 | 0.003276996 | -9.724115e-05 | -0.04032974 | 0.01094443 | -0.0002118218 | -0.3275453 | -0.02304368 | -0.3275453 | -0.02304368 | 0.3283549 | -28.2041 | 0.3283549 | -28.2041 | 8.673617e-17 | 0 | 8.673617e-17 | 0.3852773 | 0.44637 | 0.8316473
995694716242.7 | 0.0029297 | 1.671676 | 0.01871879 | 7.812554 | 2.794149 | 0.06258347 | 0.02239805 | 1.668278 | 0.01886111 | 7.871955 | 2.782797 | 0.06293116 | 0.02261435 | 18.64901 | 0.00339712 | -0.0001423232 | -0.05940064 | 0.01135157 | -0.0003476896 | -0.2887473 | 0.06443628 | -0.2887473 | 0.06443628 | 0.2958497 | -28.49389 | 0.2958497 | -28.49389 | 4.982493e-16 | -1.110223e-16 | -4.857226e-16 | 0.3852773 | 0.44637 | 0.8316473
1001956947162.4 | 0.0029297 | 1.670783 | 0.01732442 | 7.276072 | 2.791217 | 0.05789072 | 0.02074031 | 1.667318 | 0.01738698 | 7.302345 | 2.779648 | 0.05797925 | 0.02085849 | 18.48679 | 0.003465086 | -6.25557e-05 | -0.02627272 | 0.01156898 | -8.853929e-05 | -0.2940192 | 0.1304048 | -0.2940192 | 0.1304048 | 0.3216407 | -28.69179 | 0.3216407 | -28.69179 | 3.753884e-15 | -1.498801e-15 | -3.441691e-15 | 0.3852773 | 0.44637 | 0.8316473
1008219178082.2 | 0.0029297 | 1.671553 | 0.01860656 | 7.863397 | 2.793742 | 0.06220368 | 0.02226537 | 1.668188 | 0.01855662 | 7.842294 | 2.782508 | 0.06191189 | 0.02225039 | 18.49202 | 0.00336427 | 4.993433e-05 | 0.02110296 | 0.01123393 | 0.0002917947 | -0.2218371 | 0.1976908 | -0.2218371 | 0.1976908 | 0.297142 | -29.00224 | 0.297142 | -29.00224 | 3.618884e-16 | 1.94289e-16 | 3.053113e-16 | 0.3852773 | 0.44637 | 0.8316473
1014481409002.0 | 0.0029297 | 1.670743 | 0.0170771 | 7.261851 | 2.791089 | 0.05706287 | 0.02044466 | 1.667524 | 0.01704209 | 7.246964 | 2.780345 | 0.05683618 | 0.02044213 | 17.86476 | 0.00321867 | 3.501026e-05 | 0.01488773 | 0.01074358 | 0.000226692 | -0.1903367 | 0.2625079 | -0.1903367 | 0.2625079 | 0.3242506 | -29.21778 | 0.3242506 | -29.21778 | 3.855928e-16 | 1.94289e-16 | 3.330669e-16 | 0.3852773 | 0.44637 | 0.8316473
1020743639921.7 | 0.0029297 | 1.67181 | 0.0187405 | 8.018389 | 2.794598 | 0.06266113 | 0.02242223 | 1.668592 | 0.01884383 | 8.0626 | 2.783845 | 0.06288535 | 0.02258939 | 17.66759 | 0.00321808 | -0.0001033305 | -0.04421141 | 0.01075357 | -0.000224216 | -0.086041 | 0.2745206 | -0.086041 | 0.2745206 | 0.2876884 | -29.5414 | 0.2876884 | -29.5414 | 1.228792e-15 | -1.165734e-15 | -3.885781e-16 | 0.3852773 | 0.44637 | 0.8316473
1027005870841.5 | 0.0029297 | 1.670841 | 0.01714468 | 7.380596 | 2.791415 | 0.05729205 | 0.02052438 | 1.667544 | 0.01729606 | 7.445764 | 2.780404 | 0.05768388 | 0.02074658 | 17.02488 | 0.003296672 | -0.0001513826 | -0.06516855 | 0.01101077 | -0.0003918336 | -0.03542983 | 0.312944 | -0.03542983 | 0.312944 | 0.3149432 | -29.7324 | 0.3149432 | -29.7324 | 2.486265e-15 | -2.435552e-15 | -4.996004e-16 | 0.3852773 | 0.44637 | 0.8316473
1033268101761.3 | 0.0029297 | 1.671376 | 0.01886191 | 8.169356 | 2.793141 | 0.06305067 | 0.02257339 | 1.668037 | 0.01890085 | 8.186222 | 2.78199 | 0.06305463 | 0.0226653 | 17.17549 | 0.003338805 | -3.894238e-05 | -0.01686649 | 0.01115112 | -3.962207e-06 | 0.04925496 | 0.2782228 | 0.04925496 | 0.2782228 | 0.2825491 | -30.02035 | 0.2825491 | -30.02035 | 6.069847e-16 | -5.967449e-16 | 1.110223e-16 | 0.3852773 | 0.44637 | 0.8316473
1039530332681.0 | 0.0029297 | 1.671041 | 0.01675502 | 7.300816 | 2.792097 | 0.05599666 | 0.02005542 | 1.667785 | 0.01668995 | 7.27246 | 2.781227 | 0.05567048 | 0.02001652 | 15.88307 | 0.003256166 | 6.50749e-05 | 0.02835567 | 0.01086959 | 0.0003261761 | 0.1305313 | 0.2954817 | 0.1305313 | 0.2954817 | 0.3230292 | -30.26111 | 0.3230292 | -30.26111 | 8.777084e-16 | -8.326673e-16 | 2.775558e-16 | 0.3852773 | 0.44637 | 0.8316473
1045792563600.8 | 0.0029297 | 1.6713 | 0.01904708 | 8.349549 | 2.792881 | 0.06366676 | 0.02279609 | 1.66816 | 0.01905053 | 8.351063 | 2.782395 | 0.06355867 | 0.02284315 | 16.43918 | 0.003139971 | -3.453145e-06 | -0.001513734 | 0.01048594 | 0.0001080937 | 0.1770146 | 0.2115022 | 0.1770146 | 0.2115022 | 0.2758031 | -30.54199 | 0.2758031 | -30.54199 | 3.342214e-16 | -2.220446e-16 | 2.498002e-16 | 0.3852773 | 0.44637 | 0.8316473
1052054794520.5 | 0.0029297 | 1.67156 | 0.01660801 | 7.323946 | 2.793836 | 0.05552256 | 0.01987323 | 1.66845 | 0.01673188 | 7.378569 | 2.783445 | 0.05583259 | 0.02005881 | 15.36805 | 0.003109894 | -0.000123867 | -0.05462395 | 0.0103912 | -0.0003100334 | 0.2627742 | 0.1791185 | 0.2627742 | 0.1791185 | 0.3180153 | -30.81763 | 0.3180153 | -30.81763 | 1.72107e-15 | -1.054712e-15 | 1.360023e-15 | 0.3852773 | 0.44637 | 0.8316473
1058317025440.3 | 0.0029297 | 1.671333 | 0.01944208 | 8.624773 | 2.792978 | 0.0649884 | 0.0232685 | 1.668123 | 0.0195533 | 8.674114 | 2.782252 | 0.06523464 | 0.0234467 | 15.87909 | 0.003210315 | -0.0001112234 | -0.04934022 | 0.01072504 | -0.0002462382 | 0.2459614 | 0.09328423 | 0.2459614 | 0.09328423 | 0.263057 | -31.05342 | 0.263057 | -31.05342 | 3.261989e-15 | 9.436896e-16 | -3.122502e-15 | 0.3852773 | 0.44637 | 0.8316473
1064579256360.1 | 0.0029297 | 1.671938 | 0.01703549 | 7.601896 | 2.795087 | 0.05696459 | 0.02038025 | 1.66869 | 0.01705321 | 7.6098 | 2.784236 | 0.05691304 | 0.02044117 | 14.98581 | 0.003248269 | -1.77141e-05 | -0.007904717 | 0.01085186 | 5.155303e-05 | 0.3066909 | 0.02105563 | 0.3066909 | 0.02105563 | 0.3074128 | -31.34738 | 0.3074128 | -31.34738 | 1.869861e-15 | -1.110223e-16 | 1.866562e-15 | 0.3852773 | 0.44637 | 0.8316473
1070841487279.8 | 0.0029297 | 1.671041 | 0.01969844 | 8.841912 | 2.79199 | 0.0658338 | 0.02357953 | 1.667894 | 0.01967389 | 8.830893 | 2.781483 | 0.06562792 | 0.02359458 | 15.5025 | 0.003146999 | 2.454987e-05 | 0.01101954 | 0.01050666 | 0.0002058751 | 0.2547115 | -0.03491478 | 0.2547115 | -0.03491478 | 0.2570934 | -31.55215 | 0.2570934 | -31.55215 | 1.279469e-15 | -2.775558e-16 | -1.249001e-15 | 0.3852773 | 0.44637 | 0.8316473
1077103718199.6 | 0.0029297 | 1.671902 | 0.0174781 | 7.891161 | 2.79495 | 0.05844334 | 0.02091033 | 1.668875 | 0.01749636 | 7.899407 | 2.784837 | 0.05839848 | 0.02097016 | 15.05032 | 0.003027179 | -1.826225e-05 | -0.008245198 | 0.01011377 | 4.486385e-05 | 0.2642821 | -0.1302511 | 0.2642821 | -0.1302511 | 0.294636 | -31.87384 | 0.294636 | -31.87384 | 1.691041e-15 | 6.661338e-16 | 1.554312e-15 | 0.3852773 | 0.44637 | 0.8316473
1083365949119.4 | 0.0029297 | 1.670913 | 0.01985871 | 9.018105 | 2.791556 | 0.06636434 | 0.02377325 | 1.667853 | 0.01995349 | 9.061147 | 2.781335 | 0.06655896 | 0.02393058 | 15.45762 | 0.003060207 | -9.478213e-05 | -0.04304184 | 0.01022109 | -0.0001946218 | 0.1983133 | -0.1498596 | 0.1983133 | -0.1498596 | 0.248568 | -32.06305 | 0.248568 | -32.06305 | 2.887114e-15 | 1.776357e-15 | 2.275957e-15 | 0.3852773 | 0.44637 | 0.8316473
1089628180039.1 | 0.0029297 | 1.671318 | 0.01769682 | 8.082814 | 2.792992 | 0.05915402 | 0.02117945 | 1.668188 | 0.01781167 | 8.135273 | 2.782535 | 0.05942644 | 0.02135694 | 14.54739 | 0.003129833 | -0.0001148543 | -0.05245836 | 0.01045618 | -0.0002724211 | 0.1710046 | -0.2275705 | 0.1710046 | -0.2275705 | 0.2846593 | -32.3423 | 0.2846593 | -32.3423 | 6.206335e-17 | -5.551115e-17 | 2.775558e-17 | 0.3852773 | 0.44637 | 0.8316473
1095890410958.9 | 0.0029297 | 1.670673 | 0.01922004 | 8.82898 | 2.79078 | 0.06422081 | 0.02301178 | 1.667541 | 0.0192484 | 8.842009 | 2.780324 | 0.06419501 | 0.02308904 | 12.13797 | 0.003131952 | -2.836302e-05 | -0.01302893 | 0.01045622 | 2.579947e-05 | 0.1072473 | -0.2332104 | 0.1072473 | -0.2332104 | 0.2566887 | -32.55569 | 0.2566887 | -32.55569 | 1.168127e-15 | -1.06859e-15 | -4.718448e-16 | 0.3852773 | 0.44637 | 0.8316473
1102152641878.7 | 0.0029297 | 1.680228 | 0.02113565 | 9.76442 | 2.82272 | 0.07102542 | 0.02516205 | 1.677226 | 0.02116616 | 9.778517 | 2.812637 | 0.07100085 | 0.02524351 | 4.872762 | 0.003002638 | -3.051272e-05 | -0.01409652 | 0.01008251 | 2.457198e-05 | -0.1033889 | -0.1981013 | -0.1033889 | -0.1981013 | 0.2234578 | -33.46774 | 0.2234578 | -33.46774 | 8.816492e-16 | 7.771561e-16 | -4.163336e-16 | 0.3852773 | 0.44637 | 0.8316473
1108414872798.4 | 0.0029297 | 1.669566 | 0.02003495 | 9.308503 | 2.787049 | 0.06689935 | 0.02400365 | 1.666585 | 0.02005436 | 9.317518 | 2.777105 | 0.0668446 | 0.02406989 | 13.46152 | 0.00298058 | -1.940473e-05 | -0.009015692 | 0.009944442 | 5.475227e-05 | -0.004132657 | -0.2394162 | -0.004132657 | -0.2394162 | 0.2394518 | -33.00398 | 0.2394518 | -33.00398 | 3.576224e-17 | 2.255141e-17 | -2.775558e-17 | 0.3852773 | 0.44637 | 0.8316473
1114677103718.2 | 0.0029297 | 1.672441 | 0.01850097 | 8.644356 | 2.796718 | 0.06188356 | 0.02212721 | 1.669454 | 0.01861337 | 8.696874 | 2.786729 | 0.06214831 | 0.02230152 | 11.92961 | 0.002987572 | -0.0001124003 | -0.05251772 | 0.009988323 | -0.0002647484 | -0.1186893 | -0.2337188 | -0.1186893 | -0.2337188 | 0.262129 | -33.45661 | 0.262129 | -33.45661 | 2.927523e-16 | 2.914335e-16 | -2.775558e-17 | 0.3852773 | 0.44637 | 0.8316473
1120939334638.0 | 0.0029297 | 1.66967 | 0.02022826 | 9.504512 | 2.787388 | 0.06754904 | 0.02423381 | 1.666642 | 0.02032085 | 9.548016 | 2.777283 | 0.06773516 | 0.02438901 | 13.33308 | 0.003027953 | -9.258786e-05 | -0.04350361 | 0.01010595 | -0.0001861212 | -0.1177845 | -0.1992963 | -0.1177845 | -0.1992963 | 0.2314999 | -33.5205 | 0.2314999 | -33.5205 | 1.404608e-15 | -1.221245e-15 | 6.938894e-16 | 0.3852773 | 0.44637 | 0.8316473
1127201565557.7 | 0.0029297 | 1.671122 | 0.0191535 | 9.049797 | 2.792283 | 0.06401568 | 0.02292593 | 1.668086 | 0.01917232 | 9.058691 | 2.782143 | 0.06396216 | 0.02299025 | 14.27608 | 0.003036425 | -1.882352e-05 | -0.008893889 | 0.01013998 | 5.351781e-05 | -0.1932265 | -0.156492 | -0.1932265 | -0.156492 | 0.2486488 | -33.87678 | 0.2486488 | -33.87678 | 8.459761e-16 | 5.551115e-16 | -6.383782e-16 | 0.3852773 | 0.44637 | 0.8316473
1133463796477.5 | 0.0029297 | 1.66993 | 0.020018 | 9.510808 | 2.788264 | 0.06685729 | 0.0239781 | 1.666964 | 0.02001027 | 9.507139 | 2.778369 | 0.06671282 | 0.0240115 | 14.07855 | 0.002965478 | 7.720859e-06 | 0.003668279 | 0.009895178 | 0.0001444667 | -0.2041548 | -0.112042 | -0.2041548 | -0.112042 | 0.232879 | -34.05559 | 0.232879 | -34.05559 | 8.196123e-16 | -3.885781e-16 | 7.21645e-16 | 0.3852773 | 0.44637 | 0.8316473
1139726027397.3 | 0.0029297 | 1.671231 | 0.01887665 | 9.018089 | 2.792656 | 0.06309447 | 0.022593 | 1.668345 | 0.01891717 | 9.037446 | 2.783018 | 0.06312074 | 0.02268068 | 13.54338 | 0.002885418 | -4.051951e-05 | -0.0193577 | 0.009637605 | -2.626704e-05 | -0.2466574 | -0.03698003 | -0.2466574 | -0.03698003 | 0.2494141 | -34.4087 | 0.2494141 | -34.4087 | 9.087832e-16 | 2.220446e-16 | -8.812395e-16 | 0.3852773 | 0.44637 | 0.8316473
1145988258317.0 | 0.0029297 | 1.670064 | 0.0204166 | 9.807374 | 2.788697 | 0.06819406 | 0.02445374 | 1.667155 | 0.02050491 | 9.849795 | 2.778984 | 0.06836971 | 0.02460241 | 13.49396 | 0.002909326 | -8.830907e-05 | -0.04242039 | 0.009712672 | -0.0001756527 | -0.2214062 | 0.005400706 | -0.2214062 | 0.005400706 | 0.221472 | -34.58191 | 0.221472 | -34.58191 | 1.045024e-15 | 8.326673e-17 | 1.041701e-15 | 0.3852773 | 0.44637 | 0.8316473
1152250489236.8 | 0.0029297 | 1.670922 | 0.01802649 | 8.706574 | 2.791654 | 0.06024171 | 0.02157922 | 1.667958 | 0.01811745 | 8.750505 | 2.781754 | 0.06043827 | 0.02172668 | 11.41851 | 0.002963964 | -9.095744e-05 | -0.04393132 | 0.009899606 | -0.0001965665 | -0.2454417 | 0.08619288 | -0.2454417 | 0.08619288 | 0.2601362 | -34.89524 | 0.2601362 | -34.89524 | 8.777084e-17 | 2.775558e-17 | 8.326673e-17 | 0.3852773 | 0.44637 | 0.8316473
1158512720156.6 | 0.0029297 | 1.670004 | 0.02047615 | 9.943475 | 2.788496 | 0.06839051 | 0.02452595 | 1.66706 | 0.02050315 | 9.956589 | 2.778667 | 0.06835995 | 0.0246017 | 9.842519 | 0.002944868 | -2.700607e-05 | -0.01311449 | 0.00982832 | 3.055765e-05 | -0.1880487 | 0.110354 | -0.1880487 | 0.110354 | 0.2180374 | -35.0882 | 0.2180374 | -35.0882 | 6.330766e-16 | -2.775558e-16 | -5.689893e-16 | 0.3852773 | 0.44637 | 0.8316473
1164774951076.3 | 0.0029297 | 1.670898 | 0.0110508 | 5.395416 | 2.791778 | 0.03692952 | 0.01322796 | 1.668078 | 0.0109282 | 5.335557 | 2.782364 | 0.03645817 | 0.01310331 | 1.540456 | 0.002820215 | 0.0001226029 | 0.05985936 | 0.009413934 | 0.0004713537 | -0.2798902 | 0.3251017 | -0.2798902 | 0.3251017 | 0.4289867 | -35.41751 | 0.4289867 | -35.41751 | 5.541392e-15 | 4.107825e-15 | 3.719247e-15 | 0.3852773 | 0.44637 | 0.8316473
1171037181996.1 | 0.0029297 | 1.668274 | 0.0209197 | 10.2687 | 2.782702 | 0.06979961 | 0.02508339 | 1.66544 | 0.02095152 | 10.28431 | 2.773252 | 0.069787 | 0.02516432 | 7.668271 | 0.002834167 | -3.181418e-05 | -0.01561639 | 0.009449638 | 1.261065e-05 | -0.1247305 | 0.1662871 | -0.1247305 | 0.1662871 | 0.207868 | -35.48476 | 0.207868 | -35.48476 | 1.494683e-16 | -1.387779e-16 | -5.551115e-17 | 0.3852773 | 0.44637 | 0.8316473
1177299412915.9 | 0.0029297 | 1.673687 | 0.02148776 | 10.60394 | 2.800767 | 0.07192759 | 0.02568139 | 1.670824 | 0.02157298 | 10.64599 | 2.791186 | 0.07208929 | 0.02582747 | 9.728558 | 0.002863508 | -8.521548e-05 | -0.04205277 | 0.009580702 | -0.0001616993 | 0.0002891484 | 0.1969821 | 0.0002891484 | 0.1969821 | 0.1969823 | -36.12978 | 0.1969823 | -36.12978 | 1.137436e-15 | -1.137436e-15 | 0 | 0.3852773 | 0.44637 | 0.8316473
1183561643835.6 | 0.0029297 | 1.668964 | 0.02146609 | 10.64959 | 2.784981 | 0.07165227 | 0.0257281 | 1.666096 | 0.02154117 | 10.68684 | 2.775413 | 0.07177931 | 0.02586257 | 10.80397 | 0.002867947 | -7.507668e-05 | -0.03724647 | 0.009568004 | -0.0001270428 | -0.01646963 | 0.1952529 | -0.01646963 | 0.1952529 | 0.1959463 | -36.04416 | 0.1959463 | -36.04416 | 1.932681e-15 | -1.932482e-15 | 2.775558e-17 | 0.3852773 | 0.44637 | 0.8316473
1189823874755.4 | 0.0029297 | 1.673098 | 0.02279544 | 11.36894 | 2.798736 | 0.076278 | 0.02725445 | 1.670251 | 0.02281755 | 11.37996 | 2.789217 | 0.07622207 | 0.02732741 | 10.84823 | 0.002846818 | -2.211005e-05 | -0.01102711 | 0.009518913 | 5.593031e-05 | 0.0809883 | 0.157292 | 0.0809883 | 0.157292 | 0.1769177 | -36.60381 | 0.1769177 | -36.60381 | 1.366804e-16 | -1.249001e-16 | 5.551115e-17 | 0.3852773 | 0.44637 | 0.8316473
1196086105675.1 | 0.0029297 | 1.667965 | 0.02209289 | 11.07654 | 2.781618 | 0.07370031 | 0.02649549 | 1.665149 | 0.02210847 | 11.08435 | 2.772234 | 0.07362782 | 0.02655902 | 11.37673 | 0.002815195 | -1.558388e-05 | -0.007813166 | 0.009384053 | 7.249261e-05 | 0.06488133 | 0.1731305 | 0.06488133 | 0.1731305 | 0.1848885 | -36.48687 | 0.1848885 | -36.48687 | 1.751298e-15 | -1.651457e-15 | 5.828671e-16 | 0.3852773 | 0.44637 | 0.8316473
1202348336594.9 | 0.0029297 | 1.672002 | 0.02282509 | 11.50355 | 2.795069 | 0.07632719 | 0.0273078 | 1.669226 | 0.02288187 | 11.53217 | 2.785793 | 0.07639003 | 0.02742128 | 10.73719 | 0.002775278 | -5.677366e-05 | -0.0286132 | 0.009275432 | -6.284426e-05 | 0.137181 | 0.1054772 | 0.137181 | 0.1054772 | 0.1730435 | -37.04363 | 0.1730435 | -37.04363 | 1.677548e-15 | 1.054712e-15 | -1.304512e-15 | 0.3852773 | 0.44637 | 0.8316473
1208610567514.7 | 0.0029297 | 1.666964 | 0.02116774 | 10.72383 | 2.778323 | 0.07057176 | 0.02540085 | 1.664204 | 0.02124183 | 10.76137 | 2.769122 | 0.07070145 | 0.02553208 | 9.078556 | 0.002760957 | -7.408538e-05 | -0.03753255 | 0.009200355 | -0.0001296998 | 0.1390607 | 0.1350894 | 0.1390607 | 0.1350894 | 0.1938737 | -36.9282 | 0.1938737 | -36.9282 | 8.326673e-17 | 0 | -8.326673e-17 | 0.3852773 | 0.44637 | 0.8316473
1214872798434.4 | 0.0029297 | 1.671183 | 0.026053 | 13.26715 | 2.792173 | 0.08707865 | 0.0311867 | 1.668387 | 0.02610746 | 13.29489 | 2.782834 | 0.0871147 | 0.03130432 | 9.269689 | 0.002795691 | -5.446009e-05 | -0.02773309 | 0.009339246 | -3.604872e-05 | 0.130924 | 0.02701018 | 0.130924 | 0.02701018 | 0.1336811 | -37.49566 | 0.1336811 | -37.49566 | 7.575242e-16 | 1.665335e-16 | -7.389922e-16 | 0.3852773 | 0.44637 | 0.8316473
1221135029354.2 | 0.0029297 | 1.666738 | 0.02061704 | 10.55308 | 2.77759 | 0.0687264 | 0.02474317 | 1.663948 | 0.02065697 | 10.57352 | 2.768296 | 0.06874424 | 0.02483269 | 11.25312 | 0.002789916 | -3.992819e-05 | -0.02043772 | 0.009293982 | -1.783725e-05 | 0.1915686 | 0.05493732 | 0.1915686 | 0.05493732 | 0.1992904 | -37.41983 | 0.1992904 | -37.41983 | 1.548866e-15 | -4.163336e-16 | 1.491862e-15 | 0.3852773 | 0.44637 | 0.8316473
1227397260274.0 | 0.0029297 | 1.670463 | 0.02357151 | 12.12723 | 2.789892 | 0.07875067 | 0.02822714 | 1.667728 | 0.02360005 | 12.14192 | 2.780759 | 0.07871692 | 0.02830771 | 10.22264 | 0.002735365 | -2.854215e-05 | -0.01468456 | 0.009132516 | 3.375226e-05 | 0.1529371 | -0.04082866 | 0.1529371 | -0.04082866 | 0.1582932 | -37.95999 | 0.1582932 | -37.95999 | 4.720488e-16 | -1.94289e-16 | -4.302114e-16 | 0.3852773 | 0.44637 | 0.8316473
1233659491193.7 | 0.0029297 | 1.666902 | 0.02009681 | 10.3923 | 2.778159 | 0.06699884 | 0.02411627 | 1.664213 | 0.02013344 | 10.41124 | 2.769198 | 0.06701265 | 0.0241993 | 8.833016 | 0.002689618 | -3.662794e-05 | -0.01894074 | 0.008960901 | -1.380786e-05 | 0.1976638 | -0.05075604 | 0.1976638 | -0.05075604 | 0.2040763 | -37.95046 | 0.2040763 | -37.95046 | 1.031541e-15 | -3.053113e-16 | -9.853229e-16 | 0.3852773 | 0.44637 | 0.8316473
1239921722113.5 | 0.0029297 | 1.667866 | 0.02407636 | 12.51337 | 2.781197 | 0.08031227 | 0.02887688 | 1.665155 | 0.02414325 | 12.54814 | 2.772157 | 0.0804045 | 0.02900431 | 11.11712 | 0.002711048 | -6.689156e-05 | -0.034766 | 0.009039203 | -9.222526e-05 | 0.1249296 | -0.08157883 | 0.1249296 | -0.08157883 | 0.1492063 | -38.27759 | 0.1492063 | -38.27759 | 1.618414e-16 | -8.326673e-17 | -1.387779e-16 | 0.3852773 | 0.44637 | 0.8316473
1246183953033.3 | 0.0029297 | 1.666962 | 0.01958046 | 10.22808 | 2.77838 | 0.06527978 | 0.02349562 | 1.664241 | 0.0196599 | 10.26958 | 2.769311 | 0.06543763 | 0.02362957 | 10.93497 | 0.002721644 | -7.944508e-05 | -0.04149907 | 0.009069467 | -0.0001578494 | 0.1504026 | -0.1441896 | 0.1504026 | -0.1441896 | 0.2083545 | -38.46342 | 0.2083545 | -38.46342 | 2.532459e-15 | 1.748601e-15 | 1.831868e-15 | 0.3852773 | 0.44637 | 0.8316473
1252446183953.0 | 0.0029297 | 1.668199 | 0.02314914 | 12.15299 | 2.782352 | 0.07723475 | 0.0277588 | 1.66549 | 0.02318597 | 12.17232 | 2.773318 | 0.07723198 | 0.02784822 | 10.99881 | 0.002709395 | -3.682688e-05 | -0.01933362 | 0.009033986 | 2.770788e-06 | 0.06928417 | -0.1416012 | 0.06928417 | -0.1416012 | 0.1576426 | -38.81486 | 0.1576426 | -38.81486 | 1.640164e-15 | 1.498801e-15 | 6.661338e-16 | 0.3852773 | 0.44637 | 0.8316473
1258708414872.8 | 0.0029297 | 1.667127 | 0.01920136 | 10.13086 | 2.778944 | 0.06402221 | 0.02303832 | 1.664463 | 0.019211 | 10.13595 | 2.770067 | 0.06395199 | 0.02308681 | 10.34202 | 0.002664438 | -9.644279e-06 | -0.005088433 | 0.008877185 | 7.021658e-05 | 0.05841493 | -0.2042782 | 0.05841493 | -0.2042782 | 0.2124662 | -38.99138 | 0.2124662 | -38.99138 | 9.020562e-17 | -3.469447e-17 | -8.326673e-17 | 0.3852773 | 0.44637 | 0.8316473
1264970645792.6 | 0.0029297 | 1.668258 | 0.02309284 | 12.24467 | 2.782553 | 0.07704964 | 0.02769027 | 1.665616 | 0.02314277 | 12.27114 | 2.77374 | 0.07709392 | 0.02779422 | 9.922974 | 0.002642746 | -4.993336e-05 | -0.02647649 | 0.008812891 | -4.428253e-05 | -0.01032834 | -0.1550305 | -0.01032834 | -0.1550305 | 0.1553742 | -39.33643 | 0.1553742 | -39.33643 | 3.702121e-16 | 3.660267e-16 | 5.551115e-17 | 0.3852773 | 0.44637 | 0.8316473
1271232876712.3 | 0.0029297 | 1.667202 | 0.01872108 | 9.975743 | 2.779211 | 0.06242364 | 0.02246092 | 1.664577 | 0.01880803 | 10.02207 | 2.770463 | 0.06261483 | 0.02260085 | 9.35075 | 0.002624703 | -8.694667e-05 | -0.04633053 | 0.008748192 | -0.0001911843 | -0.05164465 | -0.2097726 | -0.05164465 | -0.2097726 | 0.2160363 | -39.5113 | 0.2160363 | -39.5113 | 1.151125e-15 | -1.117162e-15 | 2.775558e-16 | 0.3852773 | 0.44637 | 0.8316473
1277495107632.1 | 0.0029297 | 1.668737 | 0.02309158 | 12.36523 | 2.78415 | 0.07706755 | 0.02768082 | 1.666081 | 0.02315093 | 12.39701 | 2.775289 | 0.07714264 | 0.02779626 | 8.577548 | 0.002656261 | -5.934832e-05 | -0.03178022 | 0.008860889 | -7.508365e-05 | -0.08798528 | -0.1245893 | -0.08798528 | -0.1245893 | 0.1525251 | -39.88478 | 0.1525251 | -39.88478 | 4.046036e-16 | -3.469447e-16 | 2.081668e-16 | 0.3852773 | 0.44637 | 0.8316473
1283757338551.9 | 0.0029297 | 1.667807 | 0.01873133 | 10.07954 | 2.781228 | 0.06248046 | 0.02246506 | 1.665159 | 0.01875746 | 10.0936 | 2.772401 | 0.06246829 | 0.0225322 | 8.580982 | 0.002648243 | -2.613449e-05 | -0.01406326 | 0.00882748 | 1.217405e-05 | -0.1530941 | -0.1491915 | -0.1530941 | -0.1491915 | 0.213766 | -40.06822 | 0.213766 | -40.06822 | 1.060539e-15 | -7.21645e-16 | 7.771561e-16 | 0.3852773 | 0.44637 | 0.8316473
1290019569471.6 | 0.0029297 | 1.669487 | 0.02347941 | 12.69617 | 2.786636 | 0.07839714 | 0.02813325 | 1.666885 | 0.02351485 | 12.71533 | 2.777952 | 0.07839309 | 0.02821974 | 7.230568 | 0.002602338 | -3.54399e-05 | -0.01916364 | 0.008684034 | 4.05425e-06 | -0.1351762 | -0.05398799 | -0.1351762 | -0.05398799 | 0.1455586 | -40.46072 | 0.1455586 | -40.46072 | 3.635477e-16 | 8.326673e-17 | -3.538836e-16 | 0.3852773 | 0.44637 | 0.8316473
1296281800391.4 | 0.0029297 | 1.668775 | 0.01854246 | 10.07525 | 2.784467 | 0.0618864 | 0.02222558 | 1.666223 | 0.01860174 | 10.10746 | 2.775952 | 0.06198929 | 0.02233082 | 7.287459 | 0.00255255 | -5.928159e-05 | -0.03221131 | 0.008514949 | -0.0001028915 | -0.2099934 | -0.03740223 | -0.2099934 | -0.03740223 | 0.2132983 | -40.66444 | 0.2132983 | -40.66444 | 1.090621e-15 | 2.775558e-16 | -1.054712e-15 | 0.3852773 | 0.44637 | 0.8316473
1302544031311.2 | 0.0029297 | 1.669522 | 0.02555004 | 13.94997 | 2.78665 | 0.0853127 | 0.03061479 | 1.666929 | 0.02561322 | 13.98446 | 2.777995 | 0.08539082 | 0.03073829 | 6.813853 | 0.002593205 | -6.317863e-05 | -0.03449465 | 0.008655334 | -7.811552e-05 | -0.1197417 | 0.0164306 | -0.1197417 | 0.0164306 | 0.1208637 | -40.97707 | 0.1208637 | -40.97707 | 8.262821e-16 | -1.110223e-16 | -8.187895e-16 | 0.3852773 | 0.44637 | 0.8316473
1308806262230.9 | 0.0029297 | 1.668969 | 0.01950397 | 10.70009 | 2.785076 | 0.06510302 | 0.02337567 | 1.66637 | 0.01956499 | 10.73357 | 2.776405 | 0.065205 | 0.02348541 | 7.228464 | 0.002598929 | -6.101781e-05 | -0.03347504 | 0.008670692 | -0.0001019776 | -0.1829435 | 0.06634364 | -0.1829435 | 0.06634364 | 0.1946017 | -41.1886 | 0.1946017 | -41.1886 | 8.582938e-16 | -3.330669e-16 | -7.910339e-16 | 0.3852773 | 0.44637 | 0.8316473
1315068493150.7 | 0.0029297 | 1.667529 | 0.02611801 | 14.39719 | 2.77997 | 0.08710508 | 0.0313331 | 1.664952 | 0.02616134 | 14.42107 | 2.771381 | 0.08711475 | 0.0314337 | 7.501202 | 0.002576688 | -4.332463e-05 | -0.02388209 | 0.008589028 | -9.670933e-06 | -0.1000833 | 0.05333865 | -0.1000833 | 0.05333865 | 0.1134093 | -41.33036 | 0.1134093 | -41.33036 | 3.801222e-16 | -1.387779e-16 | -3.538836e-16 | 0.3852773 | 0.44637 | 0.8316473
1321330724070.4 | 0.0029297 | 1.66856 | 0.01979046 | 10.96116 | 2.783701 | 0.06604314 | 0.02372494 | 1.666033 | 0.01981724 | 10.97599 | 2.775273 | 0.06603235 | 0.0237931 | 7.514584 | 0.002527108 | -2.677889e-05 | -0.01483178 | 0.008427936 | 1.079625e-05 | -0.126337 | 0.1389819 | -0.126337 | 0.1389819 | 0.1878217 | -41.67373 | 0.1878217 | -41.67373 | 1.08389e-15 | -8.326673e-16 | -6.938894e-16 | 0.3852773 | 0.44637 | 0.8316473
1327592954990.2 | 0.0029297 | 1.666351 | 0.02674169 | 14.88137 | 2.77601 | 0.08912208 | 0.03210437 | 1.663815 | 0.02679249 | 14.90964 | 2.767561 | 0.08915547 | 0.03221445 | 7.222949 | 0.002536323 | -5.079922e-05 | -0.02826904 | 0.008449097 | -3.338983e-05 | -0.06494965 | 0.08325701 | -0.06494965 | 0.08325701 | 0.1055944 | -41.74901 | 0.1055944 | -41.74901 | 5.224024e-16 | -4.024558e-16 | -3.330669e-16 | 0.3852773 | 0.44637 | 0.8316473
1333855185910.0 | 0.0029297 | 1.668886 | 0.02032005 | 11.36116 | 2.784767 | 0.06782369 | 0.02435524 | 1.666362 | 0.02039766 | 11.40455 | 2.776346 | 0.06797976 | 0.02448533 | 7.564422 | 0.002523918 | -7.760635e-05 | -0.04339054 | 0.008421053 | -0.0001560683 | -0.03480329 | 0.172917 | -0.03480329 | 0.172917 | 0.1763847 | -42.21288 | 0.1763847 | -42.21288 | 7.850462e-17 | -5.551115e-17 | -5.551115e-17 | 0.3852773 | 0.44637 | 0.8316473
1340117416829.7 | 0.0029297 | 1.664658 | 0.02602248 | 14.61775 | 2.77041 | 0.08663706 | 0.03127229 | 1.662131 | 0.02608134 | 14.65082 | 2.762001 | 0.08670123 | 0.03139073 | 8.139763 | 0.002526877 | -5.886396e-05 | -0.03306599 | 0.008409456 | -6.416808e-05 | -0.03142287 | 0.1051057 | -0.03142287 | 0.1051057 | 0.1097024 | -42.12099 | 0.1097024 | -42.12099 | 1.185719e-16 | -4.163336e-17 | -1.110223e-16 | 0.3852773 | 0.44637 | 0.8316473
1346379647749.5 | 0.0029297 | 1.668281 | 0.01995681 | 11.26284 | 2.782765 | 0.06658716 | 0.02392842 | 1.665769 | 0.01998637 | 11.27952 | 2.774388 | 0.06658536 | 0.02400002 | 7.937915 | 0.002512024 | -2.955482e-05 | -0.01667958 | 0.008376396 | 1.800948e-06 | 0.04702699 | 0.1733969 | 0.04702699 | 0.1733969 | 0.1796609 | -42.67634 | 0.1796609 | -42.67634 | 1.713794e-15 | 1.63064e-15 | -5.273559e-16 | 0.3852773 | 0.44637 | 0.8316473
1352641878669.3 | 0.0029297 | 1.664422 | 0.02523106 | 14.30564 | 2.769665 | 0.08399027 | 0.03032506 | 1.661927 | 0.02527183 | 14.32876 | 2.761364 | 0.0839999 | 0.03041971 | 8.132793 | 0.002494928 | -4.07755e-05 | -0.02311912 | 0.008301062 | -9.632516e-06 | 0.02304427 | 0.1126728 | 0.02304427 | 0.1126728 | 0.1150053 | -42.61324 | 0.1150053 | -42.61324 | 9.435429e-16 | -9.332812e-16 | 1.387779e-16 | 0.3852773 | 0.44637 | 0.8316473
1358904109589.0 | 0.0029297 | 1.668409 | 0.01954526 | 11.13318 | 2.783208 | 0.06521898 | 0.02343302 | 1.665961 | 0.01960897 | 11.16948 | 2.775041 | 0.06533555 | 0.023544 | 7.69191 | 0.002448709 | -6.37143e-05 | -0.03629233 | 0.008167396 | -0.0001165698 | 0.130052 | 0.1281412 | 0.130052 | 0.1281412 | 0.1825752 | -43.2043 | 0.1825752 | -43.2043 | 3.388e-16 | 1.94289e-16 | -2.775558e-16 | 0.3852773 | 0.44637 | 0.8316473
1365166340508.8 | 0.0029297 | 1.664253 | 0.02492781 | 14.26458 | 2.769118 | 0.08297239 | 0.02996347 | 1.661787 | 0.02498898 | 14.29958 | 2.760911 | 0.08305272 | 0.03008164 | 7.786191 | 0.002466736 | -6.117263e-05 | -0.03500514 | 0.008207516 | -8.033107e-05 | 0.07431811 | 0.08841466 | 0.07431811 | 0.08841466 | 0.1155004 | -43.11049 | 0.1155004 | -43.11049 | 6.698818e-16 | -5.134781e-16 | 4.302114e-16 | 0.3852773 | 0.44637 | 0.8316473
1371428571428.6 | 0.0029297 | 1.668861 | 0.01895697 | 10.89761 | 2.784738 | 0.06327308 | 0.02272138 | 1.666382 | 0.01901162 | 10.92903 | 2.776467 | 0.06336124 | 0.02282081 | 6.646496 | 0.00247899 | -5.465396e-05 | -0.0314184 | 0.008270109 | -8.81605e-05 | 0.1841121 | 0.04318309 | 0.1841121 | 0.04318309 | 0.1891085 | -43.75191 | 0.1891085 | -43.75191 | 2.356161e-16 | -5.551115e-17 | 2.289835e-16 | 0.3852773 | 0.44637 | 0.8316473
1377690802348.3 | 0.0029297 | 1.663568 | 0.02490731 | 14.38361 | 2.766838 | 0.08287002 | 0.02995116 | 1.661109 | 0.02495614 | 14.41181 | 2.758659 | 0.08290973 | 0.03005436 | 6.355114 | 0.002459542 | -4.883002e-05 | -0.02819862 | 0.008179617 | -3.970276e-05 | 0.1037416 | 0.04635894 | 0.1037416 | 0.04635894 | 0.1136287 | -43.56205 | 0.1136287 | -43.56205 | 4.304352e-16 | 1.526557e-16 | -4.024558e-16 | 0.3852773 | 0.44637 | 0.8316473
1383953033268.1 | 0.0029297 | 1.669658 | 0.01847416 | 10.71705 | 2.787416 | 0.06169107 | 0.02213199 | 1.667258 | 0.0185124 | 10.73923 | 2.779406 | 0.0617299 | 0.02220975 | 5.207688 | 0.002400258 | -3.824056e-05 | -0.02218374 | 0.008010873 | -3.88282e-05 | 0.1821902 | -0.06785016 | 0.1821902 | -0.06785016 | 0.1944143 | -44.3388 | 0.1944143 | -44.3388 | 1.505212e-15 | 5.828671e-16 | 1.387779e-15 | 0.3852773 | 0.44637 | 0.8316473
1390215264187.9 | 0.0029297 | 1.66249 | 0.0240181 | 13.99619 | 2.763297 | 0.0798597 | 0.02890016 | 1.660074 | 0.02406576 | 14.02396 | 2.755268 | 0.07990189 | 0.02899968 | 4.718255 | 0.002415727 | -4.765635e-05 | -0.02777103 | 0.008028701 | -4.218382e-05 | 0.1202898 | 1.315493e-05 | 0.1202898 | 1.315493e-05 | 0.1202898 | -43.98219 | 0.1202898 | -43.98219 | 1.390661e-15 | -1.110223e-16 | 1.386222e-15 | 0.3852773 | 0.44637 | 0.8316473
1396477495107.6 | 0.0029297 | 1.670723 | 0.01773402 | 10.38079 | 2.791 | 0.05925726 | 0.02123155 | 1.668298 | 0.01781372 | 10.42744 | 2.782902 | 0.0594372 | 0.02135799 | 3.809618 | 0.002424513 | -7.970204e-05 | -0.04665439 | 0.008098332 | -0.0001799409 | 0.1168809 | -0.1665474 | 0.1168809 | -0.1665474 | 0.2034679 | -44.94117 | 0.2034679 | -44.94117 | 3.331392e-15 | 2.706169e-15 | 1.94289e-15 | 0.3852773 | 0.44637 | 0.8316473
1402739726027.4 | 0.0029297 | 1.66206 | 0.02344512 | 13.78538 | 2.761894 | 0.07793439 | 0.02821774 | 1.659651 | 0.02350862 | 13.82271 | 2.753889 | 0.0780322 | 0.02833527 | 2.139776 | 0.002408918 | -6.349662e-05 | -0.03733506 | 0.00800471 | -9.780973e-05 | 0.1104037 | -0.0562261 | 0.1104037 | -0.0562261 | 0.1238965 | -44.45334 | 0.1238965 | -44.45334 | 1.689731e-16 | -5.551115e-17 | -1.595946e-16 | 0.3852773 | 0.44637 | 0.8316473
1409001956947.2 | 0.0029297 | 1.67252 | 0.01671742 | 9.873475 | 2.797044 | 0.05592045 | 0.01999269 | 1.670155 | 0.01673615 | 9.884534 | 2.789137 | 0.05590391 | 0.02004344 | 1.304911 | 0.002365371 | -1.872466e-05 | -0.01105897 | 0.007907294 | 1.653965e-05 | -0.01378542 | -0.2198168 | -0.01378542 | -0.2198168 | 0.2202486 | -45.61572 | 0.2202486 | -45.61572 | 3.564946e-15 | 3.556183e-15 | -2.498002e-16 | 0.3852773 | 0.44637 | 0.8316473
1415264187866.9 | 0.0029297 | 1.660309 | 0.001043017 | 0.6187543 | 2.756625 | 0.003463462 | 0.001256414 | 1.657708 | 0.0005878458 | 0.3487306 | 2.747997 | 0.001948954 | 0.0007092272 | -16.22549 | 0.002600576 | 0.0004551715 | 0.2700236 | 0.008628014 | 0.001514508 | 0.6153562 | -0.645765 | 0.6153562 | -0.645765 | 0.8920066 | -44.7918 | 0.8920066 | -44.7918 | 9.081081e-14 | 2.353673e-14 | -8.770762e-14 | 0.3852773 | 0.44637 | 0.8316473
1421526418786.7 | 0.0029297 | 1.678276 | 0.02773887 | 16.52848 | 2.815842 | 0.09310698 | 0.03306542 | 1.675892 | 0.02779728 | 16.56328 | 2.807842 | 0.09317049 | 0.03318224 | 1.283304 | 0.002384082 | -5.840748e-05 | -0.03480267 | 0.007999855 | -6.350579e-05 | -0.07291475 | -0.0390813 | -0.07291475 | -0.0390813 | 0.08272792 | -46.63187 | 0.08272792 | -46.63187 | 1.986997e-16 | -8.326673e-17 | 1.804112e-16 | 0.3852773 | 0.44637 | 0.8316473
1427788649706.5 | 0.0029297 | 1.666426 | 0.01990076 | 11.9103 | 2.77658 | 0.06632628 | 0.02388776 | 1.66407 | 0.01997533 | 11.95493 | 2.76873 | 0.06648069 | 0.02401126 | 1.998679 | 0.002356322 | -7.457439e-05 | -0.04463163 | 0.007850696 | -0.0001544088 | -0.04844915 | -0.1554008 | -0.04844915 | -0.1554008 | 0.1627781 | -45.85531 | 0.1627781 | -45.85531 | 4.388542e-16 | 4.163336e-16 | -1.387779e-16 | 0.3852773 | 0.44637 | 0.8316473
1434050880626.2 | 0.0029297 | 1.674029 | 0.02919468 | 17.5492 | 2.80152 | 0.09774547 | 0.03489016 | 1.671665 | 0.02924584 | 17.57995 | 2.79361 | 0.0977785 | 0.03500077 | 3.856708 | 0.002363377 | -5.115512e-05 | -0.03074984 | 0.007910125 | -3.303245e-05 | -0.0671374 | -0.02408365 | -0.0671374 | -0.02408365 | 0.07132638 | -46.77947 | 0.07132638 | -46.77947 | 4.191574e-16 | -1.387779e-16 | 3.95517e-16 | 0.3852773 | 0.44637 | 0.8316473
1440313111546.0 | 0.0029297 | 1.66461 | 0.02012104 | 12.14777 | 2.770521 | 0.06698738 | 0.02417862 | 1.662261 | 0.02016258 | 12.17285 | 2.762705 | 0.06703094 | 0.0242628 | 3.703368 | 0.002349011 | -4.153713e-05 | -0.0250774 | 0.007816531 | -4.356196e-05 | -0.09580801 | -0.1252687 | -0.09580801 | -0.1252687 | 0.1577067 | -46.20601 | 0.1577067 | -46.20601 | 1.055077e-15 | 8.604228e-16 | -6.106227e-16 | 0.3852773 | 0.44637 | 0.8316473
1446575342465.8 | 0.0029297 | 1.672126 | 0.02732536 | 16.56899 | 2.79526 | 0.0913829 | 0.03269209 | 1.669794 | 0.02738152 | 16.60305 | 2.787461 | 0.09144298 | 0.03280511 | 3.942671 | 0.002332759 | -5.61651e-05 | -0.03405625 | 0.007798965 | -6.008134e-05 | -0.08232155 | 0.0004816607 | -0.08232155 | 0.0004816607 | 0.08232296 | -47.12974 | 0.08232296 | -47.12974 | 3.363283e-16 | 2.775558e-17 | 3.351811e-16 | 0.3852773 | 0.44637 | 0.8316473
1452837573385.5 | 0.0029297 | 1.664475 | 0.02026199 | 12.33924 | 2.770068 | 0.06745116 | 0.02435 | 1.662178 | 0.02031885 | 12.37386 | 2.762423 | 0.06754708 | 0.02445212 | 4.485977 | 0.002297496 | -5.685968e-05 | -0.03462667 | 0.00764528 | -9.591817e-05 | -0.1400739 | -0.06187796 | -0.1400739 | -0.06187796 | 0.1531326 | -46.70792 | 0.1531326 | -46.70792 | 1.272393e-15 | 5.551115e-16 | -1.144917e-15 | 0.3852773 | 0.44637 | 0.8316473
1459099804305.3 | 0.0029297 | 1.671433 | 0.02602379 | 15.91639 | 2.79301 | 0.08699402 | 0.03114705 | 1.669112 | 0.02608201 | 15.952 | 2.785253 | 0.08706758 | 0.0312602 | 3.935609 | 0.002321127 | -5.822397e-05 | -0.03561033 | 0.007756862 | -7.355554e-05 | -0.08116207 | 0.04019455 | -0.08116207 | 0.04019455 | 0.09056977 | -47.58372 | 0.09056977 | -47.58372 | 5.555017e-16 | -1.94289e-16 | -5.20417e-16 | 0.3852773 | 0.44637 | 0.8316473
1465362035225.0 | 0.0029297 | 1.664379 | 0.02011482 | 12.35521 | 2.769751 | 0.06695735 | 0.0241745 | 1.662068 | 0.02017771 | 12.39384 | 2.762063 | 0.06707345 | 0.02428383 | 4.478856 | 0.00231066 | -6.288996e-05 | -0.03862917 | 0.00768882 | -0.0001160978 | -0.1521575 | 0.01271212 | -0.1521575 | 0.01271212 | 0.1526876 | -47.20724 | 0.1526876 | -47.20724 | 6.042443e-16 | -8.326673e-17 | -5.984796e-16 | 0.3852773 | 0.44637 | 0.8316473
1471624266144.8 | 0.0029297 | 1.671096 | 0.02520389 | 15.54725 | 2.791926 | 0.08423623 | 0.03017137 | 1.668805 | 0.02525339 | 15.57779 | 2.784271 | 0.08428595 | 0.03027218 | 3.735665 | 0.002291307 | -4.950249e-05 | -0.03053607 | 0.007655236 | -4.972023e-05 | -0.0559143 | 0.07763879 | -0.0559143 | 0.07763879 | 0.09567753 | -48.07054 | 0.09567753 | -48.07054 | 5.003708e-16 | 4.163336e-16 | 2.775558e-16 | 0.3852773 | 0.44637 | 0.8316473
1477886497064.6 | 0.0029297 | 1.664134 | 0.01979707 | 12.26397 | 2.768951 | 0.06588997 | 0.023796 | 1.661867 | 0.01983653 | 12.28842 | 2.76141 | 0.06593138 | 0.02387598 | 3.771449 | 0.002266957 | -3.946389e-05 | -0.02444725 | 0.007541468 | -4.140928e-05 | -0.1301905 | 0.08424176 | -0.1301905 | 0.08424176 | 0.1550685 | -47.6982 | 0.1550685 | -47.6982 | 5.551115e-16 | 3.330669e-16 | 4.440892e-16 | 0.3852773 | 0.44637 | 0.8316473
1484148727984.3 | 0.0029297 | 1.67131 | 0.02632201 | 16.37516 | 2.792583 | 0.08798446 | 0.03150648 | 1.669033 | 0.02638348 | 16.41341 | 2.784975 | 0.08806981 | 0.03162319 | 2.921199 | 0.002276698 | -6.147245e-05 | -0.03824257 | 0.007608193 | -8.534454e-05 | -0.007523118 | 0.08431663 | -0.007523118 | 0.08431663 | 0.08465159 | -48.6057 | 0.08465159 | -48.6057 | 7.646983e-16 | -7.615436e-16 | -6.938894e-17 | 0.3852773 | 0.44637 | 0.8316473
1490410958904.1 | 0.0029297 | 1.663676 | 0.01823724 | 11.39343 | 2.767485 | 0.06068173 | 0.02192667 | 1.661427 | 0.01831515 | 11.4421 | 2.760005 | 0.06085858 | 0.02205017 | 2.42645 | 0.00224891 | -7.790808e-05 | -0.04867183 | 0.007480705 | -0.0001768494 | -0.08840939 | 0.151659 | -0.08840939 | 0.151659 | 0.1755468 | -48.1669 | 0.1755468 | -48.1669 | 2.239662e-15 | -1.929013e-15 | -1.137979e-15 | 0.3852773 | 0.44637 | 0.8316473
1496673189823.9 | 0.0029297 | 1.673962 | 0.02787738 | 17.48912 | 2.80137 | 0.09333131 | 0.03331631 | 1.6717 | 0.02793025 | 17.5223 | 2.793801 | 0.09338202 | 0.03342472 | 1.759361 | 0.002261375 | -5.287643e-05 | -0.03317251 | 0.007568748 | -5.070466e-05 | 0.04470304 | 0.0563534 | 0.04470304 | 0.0563534 | 0.07193099 | -49.36531 | 0.07193099 | -49.36531 | 4.282484e-16 | -3.26128e-16 | 2.775558e-16 | 0.3852773 | 0.44637 | 0.8316473
1502935420743.6 | 0.0029297 | 1.663983 | 0.01670275 | 10.52246 | 2.768561 | 0.05558618 | 0.02007764 | 1.661732 | 0.0167371 | 10.5441 | 2.761073 | 0.05562514 | 0.0201462 | 1.324632 | 0.002251189 | -3.435071e-05 | -0.0216404 | 0.007487964 | -3.896128e-05 | 0.001804191 | 0.2002092 | 0.001804191 | 0.2002092 | 0.2002173 | -48.7037 | 0.2002173 | -48.7037 | 6.087642e-15 | 6.087578e-15 | 2.775558e-17 | 0.3852773 | 0.44637 | 0.8316473