## Sheet1
freq_Hz | thickness_m | n_final | k_final | alpha_final | eps_r_final | eps_i_final | loss_tan_final | n_seed | k_seed | alpha_seed | eps_r_seed | eps_i_seed | loss_tan_seed | alpha_max | delta_n | delta_k | delta_alpha | delta_eps_r | delta_eps_i | H_meas_real | H_meas_imag | H_model_real | H_model_imag | H_meas_mag | H_meas_phi | H_model_mag | H_model_phi | error_abs | error_real | error_imag | TV_n | TV_k | TV_total
300587084148.7 | 0.0029397 | 1.669821 | 0.007190721 | 0.9060077 | 2.788251 | 0.02401444 | 0.008612723 | 1.658078 | 0.005838999 | 0.7356952 | 2.749187 | 0.01936303 | 0.007043183 | 29.51334 | 0.01174365 | 0.001351721 | 0.1703125 | 0.03906407 | 0.004651408 | 0.8251488 | 0.1700732 | 0.8251488 | 0.1700732 | 0.8424936 | 0.2032656 | 0.8424936 | 0.2032656 | 3.554448e-16 | -2.220446e-16 | 2.775558e-16 | 0.3249138 | 0.4610031 | 0.7859169
306849315068.5 | 0.0029397 | 1.670467 | 0.007639744 | 0.982637 | 2.790402 | 0.02552388 | 0.009147027 | 1.661992 | 0.005331608 | 0.6857606 | 2.762189 | 0.01772218 | 0.006415991 | 29.71402 | 0.008475076 | 0.002308136 | 0.2968764 | 0.0282129 | 0.007801701 | 0.8416236 | -0.1054462 | 0.8416236 | -0.1054462 | 0.8482035 | -0.1246396 | 0.8482035 | -0.1246396 | 1.137979e-15 | 0 | 1.137979e-15 | 0.3249138 | 0.4610031 | 0.7859169
313111545988.3 | 0.0029397 | 1.670256 | 0.006786612 | 0.8907201 | 2.789709 | 0.02267076 | 0.008126567 | 1.663594 | 0.007048433 | 0.9250833 | 2.767494 | 0.02345146 | 0.008473896 | 29.08113 | 0.006662554 | -0.0002618209 | -0.03436311 | 0.02221557 | -0.0007806947 | 0.750526 | -0.3270504 | 0.750526 | -0.3270504 | 0.8186888 | -0.4109504 | 0.8186888 | -0.4109504 | 1.144392e-15 | 8.881784e-16 | 7.21645e-16 | 0.3249138 | 0.4610031 | 0.7859169
319373776908.0 | 0.0029397 | 1.671177 | 0.007732696 | 1.035188 | 2.792774 | 0.02584541 | 0.009254387 | 1.662607 | 0.01007435 | 1.348669 | 2.764159 | 0.03349936 | 0.01211919 | 29.59944 | 0.008570712 | -0.002341654 | -0.3134809 | 0.0286146 | -0.00765395 | 0.613628 | -0.4641264 | 0.613628 | -0.4641264 | 0.7693846 | -0.6475619 | 0.7693846 | -0.6475619 | 2.277987e-15 | -1.665335e-15 | -1.554312e-15 | 0.3249138 | 0.4610031 | 0.7859169
325636007827.8 | 0.0029397 | 1.670779 | 0.007637136 | 1.042442 | 2.791446 | 0.02551994 | 0.009142195 | 1.659965 | 0.00883997 | 1.206625 | 2.755405 | 0.02934808 | 0.01065109 | 29.28598 | 0.01081456 | -0.001202835 | -0.1641827 | 0.03604035 | -0.003828142 | 0.5185741 | -0.5905614 | 0.5185741 | -0.5905614 | 0.7859274 | -0.8502112 | 0.7859274 | -0.8502112 | 3.242536e-15 | -2.553513e-15 | -1.998401e-15 | 0.3249138 | 0.4610031 | 0.7859169
331898238747.6 | 0.0029397 | 1.670457 | 0.008521321 | 1.185499 | 2.790354 | 0.028469 | 0.01020265 | 1.660231 | 0.007060757 | 0.9823028 | 2.756316 | 0.02344497 | 0.008505908 | 29.42064 | 0.01022628 | 0.001460564 | 0.2031958 | 0.03403778 | 0.005024029 | 0.3609699 | -0.7276233 | 0.3609699 | -0.7276233 | 0.8122407 | -1.110278 | 0.8122407 | -1.110278 | 1.110223e-15 | -8.881784e-16 | -6.661338e-16 | 0.3249138 | 0.4610031 | 0.7859169
338160469667.3 | 0.0029397 | 1.670457 | 0.007881618 | 1.117191 | 2.790365 | 0.02633181 | 0.00943669 | 1.663062 | 0.006024656 | 0.8539732 | 2.76574 | 0.02003876 | 0.007245351 | 28.88794 | 0.007394952 | 0.001856962 | 0.2632177 | 0.02462539 | 0.006293056 | 0.1210116 | -0.8184589 | 0.1210116 | -0.8184589 | 0.8273565 | -1.424007 | 0.8273565 | -1.424007 | 2.22322e-15 | 2.220446e-15 | 1.110223e-16 | 0.3249138 | 0.4610031 | 0.7859169
344422700587.1 | 0.0029397 | 1.670129 | 0.007794045 | 1.125237 | 2.789271 | 0.02603413 | 0.009333666 | 1.663852 | 0.008345371 | 1.204832 | 2.768334 | 0.02777093 | 0.01003164 | 29.50777 | 0.006277098 | -0.0005513256 | -0.0795956 | 0.02093663 | -0.001736801 | -0.09857727 | -0.7794688 | -0.09857727 | -0.7794688 | 0.7856775 | -1.696596 | 0.7856775 | -1.696596 | 2.264802e-15 | 2.262079e-15 | 1.110223e-16 | 0.3249138 | 0.4610031 | 0.7859169
350684931506.8 | 0.0029397 | 1.671232 | 0.007956268 | 1.169542 | 2.792952 | 0.02659353 | 0.009521658 | 1.663083 | 0.01004172 | 1.476096 | 2.765744 | 0.03340044 | 0.01207647 | 29.14061 | 0.008148614 | -0.002085455 | -0.3065541 | 0.02720758 | -0.006806906 | -0.2697366 | -0.70523 | -0.2697366 | -0.70523 | 0.7550545 | -1.936109 | 0.7550545 | -1.936109 | 2.181242e-15 | 2.109424e-15 | -5.551115e-16 | 0.3249138 | 0.4610031 | 0.7859169
356947162426.6 | 0.0029397 | 1.670804 | 0.008555667 | 1.280109 | 2.791511 | 0.02858968 | 0.01024165 | 1.660914 | 0.009287658 | 1.38963 | 2.75855 | 0.03085201 | 0.01118414 | 29.20108 | 0.009889373 | -0.0007319912 | -0.1095214 | 0.03296166 | -0.002262329 | -0.415016 | -0.6425928 | -0.415016 | -0.6425928 | 0.76496 | -2.144246 | 0.76496 | -2.144246 | 3.629937e-15 | 3.330669e-15 | -1.44329e-15 | 0.3249138 | 0.4610031 | 0.7859169
363209393346.4 | 0.0029397 | 1.67066 | 0.009064857 | 1.380089 | 2.791021 | 0.03028858 | 0.01085215 | 1.661644 | 0.007585612 | 1.15488 | 2.761003 | 0.02520917 | 0.00913044 | 29.26917 | 0.009015686 | 0.001479245 | 0.2252093 | 0.03001837 | 0.005079409 | -0.5920733 | -0.5256272 | -0.5920733 | -0.5256272 | 0.791729 | -2.415574 | 0.791729 | -2.415574 | 1.542371e-15 | -7.771561e-16 | 1.332268e-15 | 0.3249138 | 0.4610031 | 0.7859169
369471624266.1 | 0.0029397 | 1.66996 | 0.008240233 | 1.276174 | 2.788698 | 0.02752171 | 0.00986902 | 1.663367 | 0.006776148 | 1.049429 | 2.766742 | 0.02254244 | 0.008147645 | 29.50318 | 0.006593193 | 0.001464085 | 0.2267444 | 0.02195528 | 0.004979279 | -0.7301953 | -0.3362323 | -0.7301953 | -0.3362323 | 0.8038888 | -2.710067 | 0.8038888 | -2.710067 | 2.69272e-15 | 6.661338e-16 | -2.609024e-15 | 0.3249138 | 0.4610031 | 0.7859169
375733855185.9 | 0.0029397 | 1.671168 | 0.008885059 | 1.399361 | 2.792723 | 0.02969685 | 0.01063365 | 1.665132 | 0.009705362 | 1.528555 | 2.77257 | 0.03232142 | 0.01165756 | 28.79546 | 0.006035866 | -0.0008203027 | -0.1291944 | 0.02015271 | -0.002624567 | -0.7422387 | -0.1005979 | -0.7422387 | -0.1005979 | 0.7490248 | -3.00688 | 0.7490248 | -3.00688 | 1.65658e-15 | -4.440892e-16 | -1.595946e-15 | 0.3249138 | 0.4610031 | 0.7859169
381996086105.7 | 0.0029397 | 1.670785 | 0.008569887 | 1.372218 | 2.791449 | 0.02863688 | 0.01025879 | 1.663051 | 0.01036452 | 1.659576 | 2.765632 | 0.03447345 | 0.01246494 | 29.19421 | 0.007733593 | -0.00179463 | -0.2873578 | 0.02581651 | -0.005836571 | -0.7330128 | 0.05356248 | -0.7330128 | 0.05356248 | 0.7349671 | -3.214535 | 0.7349671 | -3.214535 | 1.790181e-15 | 2.220446e-16 | 1.776357e-15 | 0.3249138 | 0.4610031 | 0.7859169
388258317025.4 | 0.0029397 | 1.670642 | 0.009741736 | 1.585427 | 2.79095 | 0.03254991 | 0.01166266 | 1.661616 | 0.01010794 | 1.645026 | 2.760866 | 0.03359105 | 0.01216685 | 29.29608 | 0.009025856 | -0.0003662087 | -0.05959895 | 0.03008375 | -0.001041142 | -0.7049966 | 0.2137873 | -0.7049966 | 0.2137873 | 0.7366988 | -3.436025 | 0.7366988 | -3.436025 | 1.37327e-15 | 3.330669e-16 | 1.332268e-15 | 0.3249138 | 0.4610031 | 0.7859169
394520547945.2 | 0.0029397 | 1.670547 | 0.008967507 | 1.482964 | 2.790645 | 0.02996128 | 0.01073633 | 1.66251 | 0.007505767 | 1.241235 | 2.763885 | 0.02495683 | 0.009029621 | 28.86899 | 0.008036159 | 0.001461741 | 0.2417292 | 0.0267609 | 0.005004446 | -0.6574571 | 0.422746 | -0.6574571 | 0.422746 | 0.7816419 | -3.713032 | 0.7816419 | -3.713032 | 1.144392e-15 | -4.440892e-16 | -1.054712e-15 | 0.3249138 | 0.4610031 | 0.7859169
400782778865.0 | 0.0029397 | 1.670107 | 0.009725761 | 1.633886 | 2.789161 | 0.03248611 | 0.01164727 | 1.664107 | 0.00870472 | 1.462356 | 2.769178 | 0.02897118 | 0.01046201 | 29.12861 | 0.005999066 | 0.001021041 | 0.1715305 | 0.01998335 | 0.003514935 | -0.4898154 | 0.5764719 | -0.4898154 | 0.5764719 | 0.7564648 | -4.008082 | 0.7564648 | -4.008082 | 1.217455e-15 | -4.996004e-16 | -1.110223e-15 | 0.3249138 | 0.4610031 | 0.7859169
407045009784.7 | 0.0029397 | 1.670921 | 0.00867083 | 1.479423 | 2.791902 | 0.02897654 | 0.01037878 | 1.665191 | 0.009617817 | 1.640998 | 2.772768 | 0.032031 | 0.01155199 | 28.87164 | 0.005730168 | -0.0009469869 | -0.1615755 | 0.0191338 | -0.003054457 | -0.3010255 | 0.6724362 | -0.3010255 | 0.6724362 | 0.7367407 | -4.291479 | 0.7367407 | -4.291479 | 1.023575e-15 | 7.771561e-16 | 6.661338e-16 | 0.3249138 | 0.4610031 | 0.7859169
413307240704.5 | 0.0029397 | 1.670207 | 0.00997747 | 1.728553 | 2.789492 | 0.03332888 | 0.01194801 | 1.662878 | 0.01144159 | 1.982205 | 2.765033 | 0.03805194 | 0.01376184 | 29.02778 | 0.007328604 | -0.00146412 | -0.2536523 | 0.02445822 | -0.004723064 | -0.1551194 | 0.683566 | -0.1551194 | 0.683566 | 0.7009454 | -4.489241 | 0.7009454 | -4.489241 | 2.181242e-15 | -2.109424e-15 | -5.551115e-16 | 0.3249138 | 0.4610031 | 0.7859169
419569471624.3 | 0.0029397 | 1.670964 | 0.009776396 | 1.71938 | 2.792025 | 0.03267201 | 0.0117019 | 1.66264 | 0.009840534 | 1.73066 | 2.764276 | 0.03272254 | 0.01183765 | 29.21027 | 0.008323713 | -6.413812e-05 | -0.01128 | 0.02774923 | -5.052541e-05 | 0.01924099 | 0.7271182 | 0.01924099 | 0.7271182 | 0.7273727 | -4.738845 | 0.7273727 | -4.738845 | 5.256212e-15 | 5.256212e-15 | 0 | 0.3249138 | 0.4610031 | 0.7859169
425831702544.0 | 0.0029397 | 1.66965 | 0.009972358 | 1.780021 | 2.787632 | 0.0333007 | 0.01194587 | 1.662418 | 0.008671539 | 1.54783 | 2.76356 | 0.02883145 | 0.01043272 | 28.83534 | 0.007231878 | 0.001300819 | 0.2321903 | 0.02407286 | 0.004469249 | 0.2038337 | 0.7188698 | 0.2038337 | 0.7188698 | 0.7472094 | -4.988684 | 0.7472094 | -4.988684 | 1.13255e-15 | 1.082467e-15 | -3.330669e-16 | 0.3249138 | 0.4610031 | 0.7859169
432093933463.8 | 0.0029397 | 1.67074 | 0.009699889 | 1.756848 | 2.791279 | 0.03241199 | 0.01161188 | 1.665301 | 0.009012312 | 1.632313 | 2.773147 | 0.03001643 | 0.01082396 | 28.7664 | 0.005439227 | 0.0006875773 | 0.1245343 | 0.01813262 | 0.002395566 | 0.4217521 | 0.605212 | 0.4217521 | 0.605212 | 0.7376695 | -5.321009 | 0.7376695 | -5.321009 | 1.294731e-15 | 6.661338e-16 | -1.110223e-15 | 0.3249138 | 0.4610031 | 0.7859169
438356164383.6 | 0.0029397 | 1.669768 | 0.009527185 | 1.750576 | 2.788034 | 0.03181637 | 0.01141176 | 1.66426 | 0.01045047 | 1.920225 | 2.769652 | 0.03478459 | 0.01255919 | 28.50017 | 0.005507963 | -0.0009232845 | -0.1696492 | 0.01838215 | -0.00296822 | 0.525292 | 0.4735188 | 0.525292 | 0.4735188 | 0.707214 | -5.549576 | 0.707214 | -5.549576 | 1.180183e-15 | -7.771561e-16 | 8.881784e-16 | 0.3249138 | 0.4610031 | 0.7859169
444618395303.3 | 0.0029397 | 1.671491 | 0.01052393 | 1.961347 | 2.793772 | 0.03518131 | 0.01259276 | 1.664427 | 0.01170091 | 2.180702 | 2.770179 | 0.03895061 | 0.01406068 | 28.55107 | 0.007064603 | -0.001176981 | -0.2193542 | 0.02359309 | -0.003769302 | 0.60598 | 0.3099169 | 0.60598 | 0.3099169 | 0.6806322 | -5.810435 | 0.6806322 | -5.810435 | 2.220446e-15 | 1.332268e-15 | -1.776357e-15 | 0.3249138 | 0.4610031 | 0.7859169
450880626223.1 | 0.0029397 | 1.669737 | 0.01018179 | 1.92431 | 2.787918 | 0.03400184 | 0.01219614 | 1.662078 | 0.0101142 | 1.911535 | 2.7624 | 0.03362116 | 0.012171 | 28.55657 | 0.007659444 | 6.759581e-05 | 0.01277528 | 0.02551848 | 0.0003806727 | 0.6804381 | 0.1968826 | 0.6804381 | 0.1968826 | 0.7083493 | -6.00153 | 0.7083493 | -6.00153 | 2.504931e-15 | -6.661338e-16 | 2.414735e-15 | 0.3249138 | 0.4610031 | 0.7859169
457142857142.9 | 0.0029397 | 1.670572 | 0.01087517 | 2.083902 | 2.790692 | 0.03633551 | 0.01302025 | 1.664126 | 0.009708627 | 1.860368 | 2.769219 | 0.03231275 | 0.01166854 | 28.33291 | 0.006446253 | 0.001166545 | 0.2235335 | 0.02147229 | 0.004022764 | 0.7131246 | -0.0224513 | 0.7131246 | -0.0224513 | 0.7134779 | -6.314658 | 0.7134779 | -6.314658 | 2.358573e-15 | -3.330669e-16 | 2.334938e-15 | 0.3249138 | 0.4610031 | 0.7859169
463405088062.6 | 0.0029397 | 1.669665 | 0.009647752 | 1.874028 | 2.787687 | 0.03221702 | 0.0115569 | 1.664611 | 0.009147548 | 1.776866 | 2.770845 | 0.03045421 | 0.01099095 | 28.24731 | 0.005054107 | 0.0005002035 | 0.09716204 | 0.01684238 | 0.001762809 | 0.689645 | -0.2145113 | 0.689645 | -0.2145113 | 0.7222363 | -6.584745 | 0.7222363 | -6.584745 | 6.955527e-16 | 3.330669e-16 | 6.106227e-16 | 0.3249138 | 0.4610031 | 0.7859169
469667318982.4 | 0.0029397 | 1.67102 | 0.01117715 | 2.200445 | 2.792183 | 0.03735448 | 0.01337823 | 1.665562 | 0.01211736 | 2.385544 | 2.773951 | 0.04036444 | 0.01455124 | 28.35848 | 0.005457589 | -0.000940212 | -0.1850995 | 0.0182316 | -0.003009963 | 0.5503349 | -0.3649249 | 0.5503349 | -0.3649249 | 0.6603322 | -6.868712 | 0.6603322 | -6.868712 | 9.694606e-16 | -2.220446e-16 | -9.436896e-16 | 0.3249138 | 0.4610031 | 0.7859169
475929549902.2 | 0.0029397 | 1.670205 | 0.01006514 | 2.007944 | 2.789484 | 0.03362169 | 0.01205301 | 1.663528 | 0.01109614 | 2.213624 | 2.767201 | 0.03691748 | 0.01334109 | 28.14518 | 0.006677482 | -0.001031004 | -0.2056801 | 0.02228276 | -0.003295788 | 0.4803356 | -0.4777025 | 0.4803356 | -0.4777025 | 0.6774378 | -7.065835 | 0.6774378 | -7.065835 | 4.245787e-15 | -3.164136e-15 | -2.831069e-15 | 0.3249138 | 0.4610031 | 0.7859169
482191780821.9 | 0.0029397 | 1.6702 | 0.01205256 | 2.436063 | 2.789421 | 0.04026038 | 0.01443324 | 1.663231 | 0.01180732 | 2.386493 | 2.766198 | 0.03927659 | 0.01419877 | 28.40832 | 0.006968657 | 0.0002452471 | 0.0495693 | 0.02322368 | 0.0009837855 | 0.3401125 | -0.5661671 | 0.3401125 | -0.5661671 | 0.6604708 | -7.313027 | 0.6604708 | -7.313027 | 2.434909e-15 | 2.220446e-15 | 9.992007e-16 | 0.3249138 | 0.4610031 | 0.7859169
488454011741.7 | 0.0029397 | 1.669606 | 0.01034292 | 2.117659 | 2.787478 | 0.0345372 | 0.01239013 | 1.663696 | 0.00925719 | 1.895361 | 2.767798 | 0.0308023 | 0.01112881 | 28.62901 | 0.005910463 | 0.001085729 | 0.2222973 | 0.01968008 | 0.003734907 | 0.1900755 | -0.6839424 | 0.1900755 | -0.6839424 | 0.7098633 | -7.582911 | 0.7098633 | -7.582911 | 2.809901e-15 | -2.581269e-15 | -1.110223e-15 | 0.3249138 | 0.4610031 | 0.7859169
494716242661.4 | 0.0029397 | 1.670078 | 0.01162043 | 2.409726 | 2.789025 | 0.03881405 | 0.01391671 | 1.665238 | 0.01140742 | 2.365553 | 2.772887 | 0.03799212 | 0.01370129 | 28.15406 | 0.004840088 | 0.0002130161 | 0.0441731 | 0.01613831 | 0.0008219329 | -0.02118809 | -0.6619687 | -0.02118809 | -0.6619687 | 0.6623077 | -7.885978 | 0.6623077 | -7.885978 | 3.68921e-15 | 3.674144e-15 | -3.330669e-16 | 0.3249138 | 0.4610031 | 0.7859169
500978473581.2 | 0.0029397 | 1.670103 | 0.01029253 | 2.161375 | 2.789138 | 0.03437916 | 0.01232609 | 1.664904 | 0.01124261 | 2.360888 | 2.77178 | 0.03743573 | 0.01350603 | 28.44507 | 0.005198841 | -0.0009500816 | -0.1995121 | 0.01735863 | -0.003056571 | -0.1821284 | -0.6372807 | -0.1821284 | -0.6372807 | 0.6627951 | -8.132351 | 0.6627951 | -8.132351 | 2.237726e-16 | -1.94289e-16 | 1.110223e-16 | 0.3249138 | 0.4610031 | 0.7859169
507240704501.0 | 0.0029397 | 1.669929 | 0.01218658 | 2.591106 | 2.788514 | 0.04070144 | 0.01459611 | 1.663636 | 0.01292865 | 2.748885 | 2.767518 | 0.04301715 | 0.01554358 | 28.63508 | 0.006292778 | -0.0007420728 | -0.1577792 | 0.02099602 | -0.002315703 | -0.2976031 | -0.5509307 | -0.2976031 | -0.5509307 | 0.6261727 | -8.349256 | 0.6261727 | -8.349256 | 2.220446e-16 | 2.220446e-16 | 0 | 0.3249138 | 0.4610031 | 0.7859169
513502935420.7 | 0.0029397 | 1.669922 | 0.01109203 | 2.387499 | 2.788518 | 0.03704566 | 0.01328507 | 1.663419 | 0.01072668 | 2.308859 | 2.766848 | 0.03568593 | 0.01289768 | 28.78249 | 0.006503367 | 0.000365351 | 0.0786398 | 0.02166997 | 0.001359735 | -0.4526408 | -0.4913073 | -0.4526408 | -0.4913073 | 0.6680318 | -8.59844 | 0.6680318 | -8.59844 | 1.241267e-15 | -1.110223e-15 | 5.551115e-16 | 0.3249138 | 0.4610031 | 0.7859169
519765166340.5 | 0.0029397 | 1.669275 | 0.01203737 | 2.622576 | 2.786335 | 0.04018738 | 0.01442302 | 1.663846 | 0.01117423 | 2.434524 | 2.768258 | 0.0371844 | 0.01343242 | 28.49936 | 0.005429557 | 0.0008631398 | 0.1880518 | 0.01807734 | 0.003002978 | -0.556741 | -0.3465055 | -0.556741 | -0.3465055 | 0.6557641 | -8.868064 | 0.6557641 | -8.868064 | 5.978734e-16 | 2.220446e-16 | -5.551115e-16 | 0.3249138 | 0.4610031 | 0.7859169
526027397260.3 | 0.0029397 | 1.669716 | 0.01086598 | 2.395887 | 2.787833 | 0.03628619 | 0.01301591 | 1.665192 | 0.01079376 | 2.379963 | 2.772747 | 0.03594735 | 0.01296453 | 28.53485 | 0.00452424 | 7.221765e-05 | 0.01592359 | 0.01508636 | 0.000338833 | -0.6392104 | -0.167968 | -0.6392104 | -0.167968 | 0.6609109 | -9.167813 | 0.6609109 | -9.167813 | 1.845276e-15 | -6.661338e-16 | 1.720846e-15 | 0.3249138 | 0.4610031 | 0.7859169
532289628180.0 | 0.0029397 | 1.669497 | 0.01198962 | 2.675116 | 2.787076 | 0.04003326 | 0.01436389 | 1.664431 | 0.01281287 | 2.858799 | 2.770168 | 0.04265229 | 0.01539701 | 28.29676 | 0.005065406 | -0.0008232509 | -0.1836832 | 0.01690812 | -0.002619025 | -0.6158679 | -0.01555294 | -0.6158679 | -0.01555294 | 0.6160643 | -9.39953 | 0.6160643 | -9.39953 | 1.278118e-15 | 1.110223e-16 | -1.273287e-15 | 0.3249138 | 0.4610031 | 0.7859169
538551859099.8 | 0.0029397 | 1.670003 | 0.01151037 | 2.598399 | 2.788777 | 0.03844469 | 0.0137855 | 1.663982 | 0.01210867 | 2.733462 | 2.768689 | 0.04029721 | 0.01455462 | 28.39884 | 0.006021005 | -0.0005983019 | -0.1350632 | 0.02008807 | -0.001852519 | -0.612953 | 0.134617 | -0.612953 | 0.134617 | 0.6275612 | -9.640966 | 0.6275612 | -9.640966 | 1.291156e-15 | -5.551115e-16 | -1.165734e-15 | 0.3249138 | 0.4610031 | 0.7859169
544814090019.6 | 0.0029397 | 1.668821 | 0.01236671 | 2.824175 | 2.784811 | 0.04127565 | 0.01482171 | 1.662824 | 0.01200452 | 2.741463 | 2.764839 | 0.03992281 | 0.01443947 | 27.57858 | 0.005997161 | 0.0003621886 | 0.08271271 | 0.01997158 | 0.001352842 | -0.5689416 | 0.2633432 | -0.5689416 | 0.2633432 | 0.6269324 | -9.858279 | 0.6269324 | -9.858279 | 4.742875e-16 | 4.440892e-16 | 1.665335e-16 | 0.3249138 | 0.4610031 | 0.7859169
551076320939.3 | 0.0029397 | 1.669243 | 0.01152355 | 2.661873 | 2.786241 | 0.03847123 | 0.01380758 | 1.664253 | 0.01074771 | 2.482658 | 2.769622 | 0.03577382 | 0.0129165 | 27.72222 | 0.004990472 | 0.0007758412 | 0.1792147 | 0.01661844 | 0.002697408 | -0.4818019 | 0.4379494 | -0.4818019 | 0.4379494 | 0.6511012 | -10.16253 | 0.6511012 | -10.16253 | 1.770275e-15 | -1.165734e-15 | -1.332268e-15 | 0.3249138 | 0.4610031 | 0.7859169
557338551859.1 | 0.0029397 | 1.668887 | 0.01156517 | 2.701845 | 2.785051 | 0.03860194 | 0.01386041 | 1.664539 | 0.01159182 | 2.708069 | 2.770555 | 0.03859006 | 0.01392864 | 24.50868 | 0.004348334 | -2.664321e-05 | -0.006224362 | 0.01449547 | 1.188115e-05 | -0.3382619 | 0.5313159 | -0.3382619 | 0.5313159 | 0.6298554 | -10.42864 | 0.6298554 | -10.42864 | 6.497414e-16 | 6.106227e-16 | 2.220446e-16 | 0.3249138 | 0.4610031 | 0.7859169
563600782778.9 | 0.0029397 | 1.670061 | 0.01190396 | 2.812238 | 2.788964 | 0.03976068 | 0.01425644 | 1.665122 | 0.01270159 | 3.000674 | 2.77247 | 0.04229939 | 0.01525694 | 26.52934 | 0.004939463 | -0.0007976322 | -0.1884358 | 0.01649364 | -0.002538711 | -0.1726793 | 0.5780467 | -0.1726793 | 0.5780467 | 0.6032877 | -10.70528 | 0.6032877 | -10.70528 | 7.816041e-16 | -7.494005e-16 | -2.220446e-16 | 0.3249138 | 0.4610031 | 0.7859169
569863013698.6 | 0.0029397 | 1.669152 | 0.01236177 | 2.952842 | 2.785914 | 0.04126732 | 0.01481285 | 1.663476 | 0.01281465 | 3.061022 | 2.766988 | 0.04263373 | 0.01540799 | 26.93947 | 0.005675842 | -0.000452886 | -0.1081804 | 0.01892687 | -0.001366403 | -0.05463053 | 0.5956074 | -0.05463053 | 0.5956074 | 0.5981076 | -10.90411 | 0.5981076 | -10.90411 | 1.675955e-15 | -1.672273e-15 | -1.110223e-16 | 0.3249138 | 0.4610031 | 0.7859169
576125244618.4 | 0.0029397 | 1.669511 | 0.01259514 | 3.041648 | 2.787107 | 0.04205544 | 0.01508928 | 1.663967 | 0.01215476 | 2.9353 | 2.768637 | 0.04045024 | 0.01461016 | 27.40603 | 0.005544168 | 0.0004403758 | 0.106348 | 0.01847046 | 0.0016052 | 0.1102301 | 0.5991628 | 0.1102301 | 0.5991628 | 0.6092181 | -11.17751 | 0.6092181 | -11.17751 | 2.109424e-15 | -2.109424e-15 | 0 | 0.3249138 | 0.4610031 | 0.7859169
582387475538.2 | 0.0029397 | 1.668508 | 0.01234192 | 3.012895 | 2.783766 | 0.04118519 | 0.01479477 | 1.663832 | 0.01171282 | 2.85932 | 2.768201 | 0.03897634 | 0.01408003 | 27.07978 | 0.00467542 | 0.0006291006 | 0.1535753 | 0.01556496 | 0.002208843 | 0.2586692 | 0.5591381 | 0.2586692 | 0.5591381 | 0.6160724 | -11.42887 | 0.6160724 | -11.42887 | 1.3552e-15 | -1.110223e-15 | 7.771561e-16 | 0.3249138 | 0.4610031 | 0.7859169
588649706457.9 | 0.0029397 | 1.669248 | 0.01230435 | 3.036022 | 2.786238 | 0.04107804 | 0.01474319 | 1.665044 | 0.01245975 | 3.074365 | 2.772215 | 0.04149205 | 0.01496711 | 27.37257 | 0.004204522 | -0.0001553964 | -0.03834309 | 0.01402295 | -0.0004140158 | 0.3994728 | 0.4433807 | 0.3994728 | 0.4433807 | 0.5967956 | -11.72893 | 0.5967956 | -11.72893 | 7.850462e-16 | -7.771561e-16 | -1.110223e-16 | 0.3249138 | 0.4610031 | 0.7859169
594911937377.7 | 0.0029397 | 1.669 | 0.01229583 | 3.066194 | 2.785409 | 0.04104346 | 0.01473517 | 1.664251 | 0.01300984 | 3.244245 | 2.769563 | 0.04330327 | 0.01563541 | 26.93293 | 0.004748239 | -0.0007140076 | -0.1780511 | 0.01584514 | -0.002259809 | 0.4771925 | 0.3334408 | 0.4771925 | 0.3334408 | 0.5821473 | -11.95648 | 0.5821473 | -11.95648 | 2.830524e-16 | 5.551115e-17 | -2.775558e-16 | 0.3249138 | 0.4610031 | 0.7859169
601174168297.5 | 0.0029397 | 1.669281 | 0.01314633 | 3.31279 | 2.786327 | 0.04388984 | 0.01575186 | 1.663904 | 0.01344493 | 3.388036 | 2.768397 | 0.04474216 | 0.01616175 | 27.46834 | 0.005376845 | -0.0002986012 | -0.07524559 | 0.01792996 | -0.0008523163 | 0.5321559 | 0.2042368 | 0.5321559 | 0.2042368 | 0.5700023 | -12.19991 | 0.5700023 | -12.19991 | 8.950904e-16 | -4.440892e-16 | 7.771561e-16 | 0.3249138 | 0.4610031 | 0.7859169
607436399217.2 | 0.0029397 | 1.668394 | 0.0127661 | 3.250486 | 2.783374 | 0.04259776 | 0.01530436 | 1.663201 | 0.0123427 | 3.14268 | 2.766085 | 0.04105678 | 0.01484292 | 27.17405 | 0.005192849 | 0.0004234011 | 0.1078058 | 0.01728984 | 0.001540987 | 0.5854877 | 0.08050198 | 0.5854877 | 0.08050198 | 0.5909961 | -12.42973 | 0.5909961 | -12.42973 | 2.809901e-15 | -1.110223e-15 | 2.581269e-15 | 0.3249138 | 0.4610031 | 0.7859169
613698630137.0 | 0.0029397 | 1.668748 | 0.01310931 | 3.372284 | 2.784547 | 0.04375226 | 0.01571252 | 1.664377 | 0.01262779 | 3.248417 | 2.769991 | 0.04203481 | 0.01517507 | 27.63035 | 0.004370828 | 0.0004815183 | 0.1238674 | 0.01455612 | 0.001717453 | 0.5740008 | -0.0948183 | 0.5740008 | -0.0948183 | 0.5817795 | -12.73008 | 0.5817795 | -12.73008 | 1.599803e-15 | 1.110223e-16 | 1.595946e-15 | 0.3249138 | 0.4610031 | 0.7859169
619960861056.8 | 0.0029397 | 1.668272 | 0.01257822 | 3.268682 | 2.782975 | 0.04196779 | 0.01508019 | 1.664223 | 0.01276939 | 3.318362 | 2.769474 | 0.04250223 | 0.01534668 | 27.51456 | 0.004049867 | -0.0001911745 | -0.0496802 | 0.01350101 | -0.0005344334 | 0.5271602 | -0.2317248 | 0.5271602 | -0.2317248 | 0.5758422 | -12.98052 | 0.5758422 | -12.98052 | 2.43301e-15 | 1.110223e-15 | 2.164935e-15 | 0.3249138 | 0.4610031 | 0.7859169
626223091976.5 | 0.0029397 | 1.668978 | 0.01318227 | 3.460257 | 2.785315 | 0.04400184 | 0.0157978 | 1.664365 | 0.01379823 | 3.621943 | 2.769921 | 0.04593059 | 0.01658191 | 27.71152 | 0.004613193 | -0.000615961 | -0.1616856 | 0.01539398 | -0.001928743 | 0.4296161 | -0.3445296 | 0.4296161 | -0.3445296 | 0.5507001 | -13.2423 | 0.5507001 | -13.2423 | 1.447554e-15 | 7.771561e-16 | 1.221245e-15 | 0.3249138 | 0.4610031 | 0.7859169
632485322896.3 | 0.0029397 | 1.668259 | 0.01321181 | 3.502692 | 2.782914 | 0.04408144 | 0.01584003 | 1.663163 | 0.01344169 | 3.563636 | 2.76593 | 0.04471142 | 0.01616506 | 27.41298 | 0.005096285 | -0.0002298758 | -0.06094427 | 0.016984 | -0.0006299795 | 0.351646 | -0.4300813 | 0.351646 | -0.4300813 | 0.5555401 | -13.45177 | 0.5555401 | -13.45177 | 3.236829e-16 | 2.775558e-16 | 1.665335e-16 | 0.3249138 | 0.4610031 | 0.7859169
638747553816.0 | 0.0029397 | 1.668278 | 0.0135279 | 3.622003 | 2.782968 | 0.04513659 | 0.01621887 | 1.663444 | 0.01312062 | 3.512957 | 2.766872 | 0.04365083 | 0.01577623 | 27.59725 | 0.004834222 | 0.000407279 | 0.1090462 | 0.01609543 | 0.001485765 | 0.2274343 | -0.5113751 | 0.2274343 | -0.5113751 | 0.5596703 | -13.71869 | 0.5596703 | -13.71869 | 2.2651e-15 | 2.164935e-15 | 6.661338e-16 | 0.3249138 | 0.4610031 | 0.7859169
645009784735.8 | 0.0029397 | 1.667797 | 0.01293141 | 3.496242 | 2.78138 | 0.04313394 | 0.01550811 | 1.663664 | 0.01251964 | 3.384912 | 2.76762 | 0.04165695 | 0.01505154 | 27.05334 | 0.004133487 | 0.0004117702 | 0.1113295 | 0.01376007 | 0.001476998 | 0.08734417 | -0.5635562 | 0.08734417 | -0.5635562 | 0.5702846 | -13.9834 | 0.5702846 | -13.9834 | 6.206335e-16 | 2.775558e-16 | 5.551115e-16 | 0.3249138 | 0.4610031 | 0.7859169
651272015655.6 | 0.0029397 | 1.668331 | 0.01322902 | 3.61143 | 2.783155 | 0.04414078 | 0.01585998 | 1.664391 | 0.01347799 | 3.679397 | 2.770014 | 0.04486528 | 0.01619677 | 27.36232 | 0.003940942 | -0.0002489697 | -0.067967 | 0.01314071 | -0.0007244961 | -0.07158196 | -0.541355 | -0.07158196 | -0.541355 | 0.546067 | -14.26863 | 0.546067 | -14.26863 | 4.07225e-15 | -4.066192e-15 | 2.220446e-16 | 0.3249138 | 0.4610031 | 0.7859169
657534246575.3 | 0.0029397 | 1.668124 | 0.01301769 | 3.587909 | 2.782467 | 0.04343022 | 0.01560853 | 1.663686 | 0.01358185 | 3.743403 | 2.767666 | 0.04519187 | 0.01632851 | 26.69232 | 0.00443775 | -0.0005641654 | -0.1554941 | 0.01480074 | -0.00176165 | -0.190207 | -0.5064722 | -0.190207 | -0.5064722 | 0.5410109 | -14.49642 | 0.5410109 | -14.49642 | 9.226381e-16 | 8.604228e-16 | -3.330669e-16 | 0.3249138 | 0.4610031 | 0.7859169
663796477495.1 | 0.0029397 | 1.668398 | 0.01383327 | 3.84901 | 2.78336 | 0.04615881 | 0.01658385 | 1.663568 | 0.01395751 | 3.883577 | 2.767263 | 0.04643852 | 0.01678139 | 26.77972 | 0.004829991 | -0.0001242332 | -0.03456701 | 0.01609681 | -0.0002797116 | -0.3038272 | -0.4342532 | -0.3038272 | -0.4342532 | 0.5299876 | -14.74766 | 0.5299876 | -14.74766 | 9.420555e-16 | -6.661338e-16 | 6.661338e-16 | 0.3249138 | 0.4610031 | 0.7859169
670058708414.9 | 0.0029397 | 1.667638 | 0.01339074 | 3.761028 | 2.780837 | 0.0446618 | 0.01606056 | 1.663086 | 0.01299456 | 3.649754 | 2.765685 | 0.04322213 | 0.015628 | 26.40256 | 0.0045522 | 0.0003961791 | 0.111274 | 0.01515167 | 0.001439674 | -0.4108925 | -0.3634337 | -0.4108925 | -0.3634337 | 0.5485587 | -14.98378 | 0.5485587 | -14.98378 | 1.535363e-15 | -9.992007e-16 | 1.165734e-15 | 0.3249138 | 0.4610031 | 0.7859169
676320939334.6 | 0.0029397 | 1.668 | 0.01365665 | 3.87156 | 2.782037 | 0.04555856 | 0.01637598 | 1.664081 | 0.01336561 | 3.789054 | 2.768988 | 0.04448293 | 0.01606469 | 26.50297 | 0.003918346 | 0.0002910349 | 0.08250628 | 0.01304838 | 0.001075634 | -0.4891442 | -0.2224742 | -0.4891442 | -0.2224742 | 0.537361 | -15.28111 | 0.537361 | -15.28111 | 7.771561e-16 | 0 | 7.771561e-16 | 0.3249138 | 0.4610031 | 0.7859169
682583170254.4 | 0.0029397 | 1.667818 | 0.01318003 | 3.771039 | 2.781443 | 0.04396377 | 0.0158061 | 1.664011 | 0.01345668 | 3.850195 | 2.768753 | 0.04478415 | 0.01617484 | 25.86252 | 0.003806426 | -0.0002766545 | -0.07915576 | 0.01268973 | -0.000820375 | -0.5245562 | -0.09197819 | -0.5245562 | -0.09197819 | 0.5325591 | -15.53438 | 0.5325591 | -15.53438 | 6.834018e-16 | 3.330669e-16 | -5.967449e-16 | 0.3249138 | 0.4610031 | 0.7859169
688845401174.2 | 0.0029397 | 1.668252 | 0.01405405 | 4.058004 | 2.782866 | 0.04689139 | 0.01685003 | 1.663947 | 0.01451718 | 4.191728 | 2.768509 | 0.04831162 | 0.01745041 | 26.32011 | 0.004304571 | -0.0004631239 | -0.1337236 | 0.01435692 | -0.001420234 | -0.5048741 | 0.04041757 | -0.5048741 | 0.04041757 | 0.5064894 | -15.78785 | 0.5064894 | -15.78785 | 2.58235e-16 | -2.220446e-16 | -1.31839e-16 | 0.3249138 | 0.4610031 | 0.7859169
695107632093.9 | 0.0029397 | 1.667752 | 0.01365218 | 3.977803 | 2.78121 | 0.0455369 | 0.01637306 | 1.663152 | 0.01372519 | 3.999075 | 2.765888 | 0.04565417 | 0.01650615 | 25.70665 | 0.004599404 | -7.300838e-05 | -0.02127227 | 0.01532217 | -0.0001172643 | -0.4975129 | 0.1549991 | -0.4975129 | 0.1549991 | 0.5210986 | -16.00998 | 0.5210986 | -16.00998 | 1.241267e-15 | 5.551115e-16 | 1.110223e-15 | 0.3249138 | 0.4610031 | 0.7859169
701369863013.7 | 0.0029397 | 1.6678 | 0.01441649 | 4.238339 | 2.781348 | 0.04808762 | 0.01728932 | 1.663542 | 0.01406497 | 4.134997 | 2.767173 | 0.04679534 | 0.01691088 | 26.15248 | 0.004257873 | 0.0003515116 | 0.1033418 | 0.01417442 | 0.001292276 | -0.4287104 | 0.2776411 | -0.4287104 | 0.2776411 | 0.5107614 | -16.28266 | 0.5107614 | -16.28266 | 9.820925e-16 | -7.21645e-16 | -6.661338e-16 | 0.3249138 | 0.4610031 | 0.7859169
707632093933.5 | 0.0029397 | 1.667452 | 0.01351689 | 4.009346 | 2.780215 | 0.04507755 | 0.01621369 | 1.663723 | 0.01328872 | 3.941667 | 2.767799 | 0.04421752 | 0.0159757 | 25.71754 | 0.003729162 | 0.0002281687 | 0.06767881 | 0.01241638 | 0.0008600324 | -0.3512673 | 0.3908061 | -0.3512673 | 0.3908061 | 0.5254694 | -16.54659 | 0.5254694 | -16.54659 | 7.850462e-17 | -5.551115e-17 | -5.551115e-17 | 0.3249138 | 0.4610031 | 0.7859169
713894324853.2 | 0.0029397 | 1.667899 | 0.0143384 | 4.290656 | 2.781681 | 0.04783 | 0.01719464 | 1.664163 | 0.01462424 | 4.376193 | 2.769223 | 0.04867424 | 0.01757686 | 26.07698 | 0.003736427 | -0.0002858454 | -0.08553704 | 0.01245828 | -0.0008442375 | -0.217404 | 0.442392 | -0.217404 | 0.442392 | 0.4929252 | -16.82199 | 0.4929252 | -16.82199 | 1.494683e-16 | -1.387779e-16 | -5.551115e-17 | 0.3249138 | 0.4610031 | 0.7859169
720156555773.0 | 0.0029397 | 1.667784 | 0.01383153 | 4.175285 | 2.781312 | 0.04613599 | 0.01658785 | 1.663629 | 0.01424789 | 4.300972 | 2.767457 | 0.04740639 | 0.01712995 | 25.68246 | 0.00415535 | -0.0004163623 | -0.1256862 | 0.01385488 | -0.001270395 | -0.1108211 | 0.4859695 | -0.1108211 | 0.4859695 | 0.4984453 | -17.05455 | 0.4984453 | -17.05455 | 1.007741e-15 | 9.298118e-16 | 3.885781e-16 | 0.3249138 | 0.4610031 | 0.7859169
726418786692.8 | 0.0029397 | 1.667627 | 0.01492986 | 4.546026 | 2.780757 | 0.04979487 | 0.01790695 | 1.663287 | 0.01494369 | 4.550236 | 2.766302 | 0.04971129 | 0.01797031 | 26.13935 | 0.004339644 | -1.382793e-05 | -0.004210496 | 0.01445539 | 8.35809e-05 | 0.007960208 | 0.4804722 | 0.007960208 | 0.4804722 | 0.4805382 | -17.29533 | 0.4805382 | -17.29533 | 4.374647e-15 | -4.373238e-15 | 1.110223e-16 | 0.3249138 | 0.4610031 | 0.7859169
732681017612.5 | 0.0029397 | 1.667324 | 0.01415272 | 4.346543 | 2.779768 | 0.04719433 | 0.01697779 | 1.663293 | 0.01381821 | 4.243809 | 2.766354 | 0.04596747 | 0.01661663 | 25.92096 | 0.004030475 | 0.0003345117 | 0.1027343 | 0.01341461 | 0.001226866 | 0.13541 | 0.4840944 | 0.13541 | 0.4840944 | 0.5026761 | -17.55151 | 0.5026761 | -17.55151 | 1.641338e-15 | -1.637579e-15 | -1.110223e-16 | 0.3249138 | 0.4610031 | 0.7859169
738943248532.3 | 0.0029397 | 1.667243 | 0.01477086 | 4.575156 | 2.779482 | 0.04925323 | 0.01772029 | 1.663642 | 0.01463322 | 4.532524 | 2.76749 | 0.04868887 | 0.01759315 | 25.96465 | 0.00360147 | 0.0001376402 | 0.04263297 | 0.01199204 | 0.0005643617 | 0.2495635 | 0.4120873 | 0.2495635 | 0.4120873 | 0.4817653 | -17.82329 | 0.4817653 | -17.82329 | 4.052029e-15 | 3.524958e-15 | -1.998401e-15 | 0.3249138 | 0.4610031 | 0.7859169
745205479452.1 | 0.0029397 | 1.667393 | 0.01399749 | 4.372354 | 2.780005 | 0.04667864 | 0.01679085 | 1.663782 | 0.01429539 | 4.465408 | 2.767965 | 0.04756881 | 0.01718548 | 25.55146 | 0.003611813 | -0.0002979001 | -0.09305417 | 0.01204001 | -0.0008901687 | 0.3513789 | 0.3365197 | 0.3513789 | 0.3365197 | 0.4865313 | -18.08576 | 0.4865313 | -18.08576 | 1.415262e-15 | -9.436896e-16 | 1.054712e-15 | 0.3249138 | 0.4610031 | 0.7859169
751467710371.8 | 0.0029397 | 1.667339 | 0.01492439 | 4.701063 | 2.779795 | 0.04976802 | 0.01790348 | 1.663339 | 0.01525757 | 4.806013 | 2.766464 | 0.05075703 | 0.01834726 | 24.47559 | 0.003999597 | -0.0003331829 | -0.1049499 | 0.01333143 | -0.0009890091 | 0.3997342 | 0.2332385 | 0.3997342 | 0.2332385 | 0.462804 | -18.32137 | 0.462804 | -18.32137 | 2.494916e-15 | -8.881784e-16 | 2.331468e-15 | 0.3249138 | 0.4610031 | 0.7859169
757729941291.6 | 0.0029397 | 1.667808 | 0.01449352 | 4.603386 | 2.781373 | 0.0483448 | 0.01738164 | 1.663663 | 0.01445223 | 4.590274 | 2.767567 | 0.0480873 | 0.0173753 | 23.91117 | 0.004144426 | 4.128508e-05 | 0.01311284 | 0.01380584 | 0.0002575036 | 0.4619892 | 0.1214715 | 0.4619892 | 0.1214715 | 0.4776917 | -18.59244 | 0.4776917 | -18.59244 | 4.857226e-16 | 0 | -4.857226e-16 | 0.3249138 | 0.4610031 | 0.7859169
763992172211.4 | 0.0029397 | 1.666782 | 0.01522206 | 4.874741 | 2.777932 | 0.05074373 | 0.01826673 | 1.662958 | 0.01494938 | 4.787417 | 2.765205 | 0.04972037 | 0.01798072 | 25.4821 | 0.003824658 | 0.0002726837 | 0.08732473 | 0.01272689 | 0.001023361 | 0.4638248 | 0.01590113 | 0.4638248 | 0.01590113 | 0.4640972 | -18.81529 | 0.4640972 | -18.81529 | 2.887781e-16 | 1.665335e-16 | -2.359224e-16 | 0.3249138 | 0.4610031 | 0.7859169
770254403131.1 | 0.0029397 | 1.667358 | 0.01434815 | 4.632541 | 2.779875 | 0.047847 | 0.01721192 | 1.663921 | 0.01426917 | 4.607041 | 2.768429 | 0.04748553 | 0.01715252 | 24.84525 | 0.003436806 | 7.898218e-05 | 0.02550072 | 0.0114467 | 0.0003614638 | 0.459586 | -0.1258197 | 0.459586 | -0.1258197 | 0.4764975 | -19.11678 | 0.4764975 | -19.11678 | 1.968886e-15 | -7.21645e-16 | -1.831868e-15 | 0.3249138 | 0.4610031 | 0.7859169
776516634050.9 | 0.0029397 | 1.666973 | 0.01505861 | 4.901453 | 2.778571 | 0.05020459 | 0.01806849 | 1.663442 | 0.01533244 | 4.990583 | 2.766803 | 0.05100925 | 0.01843617 | 25.0835 | 0.003531145 | -0.0002738314 | -0.08912983 | 0.0117685 | -0.0008046566 | 0.3951739 | -0.2161184 | 0.3951739 | -0.2161184 | 0.4504105 | -19.35001 | 0.4504105 | -19.35001 | 3.129987e-15 | 1.498801e-15 | 2.747802e-15 | 0.3249138 | 0.4610031 | 0.7859169
782778864970.6 | 0.0029397 | 1.667583 | 0.01478131 | 4.849992 | 2.780614 | 0.0492981 | 0.01772922 | 1.663706 | 0.0150626 | 4.942289 | 2.76769 | 0.05011945 | 0.01810877 | 24.43952 | 0.003877104 | -0.0002812913 | -0.09229636 | 0.01292415 | -0.0008213545 | 0.3259095 | -0.3154949 | 0.3259095 | -0.3154949 | 0.4536011 | -19.61872 | 0.4536011 | -19.61872 | 1.241267e-16 | 1.110223e-16 | 5.551115e-17 | 0.3249138 | 0.4610031 | 0.7859169
789041095890.4 | 0.0029397 | 1.666818 | 0.01533195 | 5.070913 | 2.778048 | 0.05111115 | 0.01839822 | 1.662882 | 0.01528787 | 5.056335 | 2.764943 | 0.05084386 | 0.01838876 | 24.48517 | 0.003936251 | 4.40769e-05 | 0.01457806 | 0.01310519 | 0.0002672902 | 0.2465693 | -0.3717833 | 0.2465693 | -0.3717833 | 0.4461158 | -19.83475 | 0.4461158 | -19.83475 | 3.401276e-15 | 3.025358e-15 | 1.554312e-15 | 0.3249138 | 0.4610031 | 0.7859169
795303326810.2 | 0.0029397 | 1.667304 | 0.01503263 | 5.011376 | 2.779678 | 0.05012795 | 0.01803373 | 1.66369 | 0.0147822 | 4.92789 | 2.767646 | 0.049186 | 0.01777178 | 23.89053 | 0.003614215 | 0.0002504342 | 0.08348639 | 0.01203146 | 0.0009419523 | 0.1300885 | -0.435551 | 0.1300885 | -0.435551 | 0.4545632 | -20.13011 | 0.4545632 | -20.13011 | 1.737109e-15 | -1.69309e-15 | -3.885781e-16 | 0.3249138 | 0.4610031 | 0.7859169
801565557729.9 | 0.0029397 | 1.666648 | 0.01517977 | 5.100271 | 2.777485 | 0.05059865 | 0.01821743 | 1.66331 | 0.01514185 | 5.087531 | 2.766372 | 0.05037118 | 0.01820839 | 23.72382 | 0.003337714 | 3.791865e-05 | 0.01274034 | 0.0111133 | 0.0002274724 | 0.02349464 | -0.4434244 | 0.02349464 | -0.4434244 | 0.4440464 | -20.36742 | 0.4440464 | -20.36742 | 2.838008e-15 | 2.838008e-15 | 0 | 0.3249138 | 0.4610031 | 0.7859169
807827788649.7 | 0.0029397 | 1.667468 | 0.01508873 | 5.10929 | 2.780223 | 0.05031995 | 0.01809925 | 1.664018 | 0.01536976 | 5.204454 | 2.76872 | 0.05115113 | 0.01847465 | 23.59609 | 0.003450264 | -0.0002810375 | -0.09516391 | 0.01150307 | -0.0008311829 | -0.102985 | -0.4241093 | -0.102985 | -0.4241093 | 0.436434 | -20.65857 | 0.436434 | -20.65857 | 1.579875e-15 | 1.498801e-15 | -4.996004e-16 | 0.3249138 | 0.4610031 | 0.7859169
814090019569.5 | 0.0029397 | 1.666897 | 0.01543206 | 5.266055 | 2.778309 | 0.05144731 | 0.01851749 | 1.663172 | 0.01566309 | 5.344892 | 2.765895 | 0.0521008 | 0.01883687 | 23.10603 | 0.003725719 | -0.0002310303 | -0.07883709 | 0.01241409 | -0.0006534952 | -0.1867322 | -0.3846407 | -0.1867322 | -0.3846407 | 0.4275715 | -20.87231 | 0.4275715 | -20.87231 | 3.925231e-16 | 3.885781e-16 | -5.551115e-17 | 0.3249138 | 0.4610031 | 0.7859169
820352250489.2 | 0.0029397 | 1.667336 | 0.01569323 | 5.396373 | 2.779762 | 0.05233178 | 0.01882599 | 1.663592 | 0.01561331 | 5.368891 | 2.767294 | 0.05194837 | 0.01877226 | 23.14968 | 0.003743844 | 7.991836e-05 | 0.02748123 | 0.01246797 | 0.0003834091 | -0.2838168 | -0.3177378 | -0.2838168 | -0.3177378 | 0.4260391 | -21.14942 | 0.4260391 | -21.14942 | 5.928269e-15 | 4.274359e-15 | -4.107825e-15 | 0.3249138 | 0.4610031 | 0.7859169
826614481409.0 | 0.0029397 | 1.666597 | 0.0155875 | 5.40093 | 2.777303 | 0.05195615 | 0.01870741 | 1.663135 | 0.0153813 | 5.329486 | 2.765783 | 0.05116239 | 0.01849834 | 23.04505 | 0.003461549 | 0.0002061917 | 0.07144362 | 0.01151965 | 0.0007937634 | -0.3515136 | -0.2451273 | -0.3515136 | -0.2451273 | 0.4285432 | -21.3822 | 0.4285432 | -21.3822 | 5.551115e-17 | 5.551115e-17 | 0 | 0.3249138 | 0.4610031 | 0.7859169
832876712328.8 | 0.0029397 | 1.667263 | 0.01564143 | 5.460676 | 2.779522 | 0.05215677 | 0.01876466 | 1.664032 | 0.01566417 | 5.468613 | 2.768756 | 0.05213135 | 0.01882843 | 22.93543 | 0.003231311 | -2.273544e-05 | -0.007937308 | 0.01076516 | 2.541968e-05 | -0.4001717 | -0.1269053 | -0.4001717 | -0.1269053 | 0.4198123 | -21.68405 | 0.4198123 | -21.68405 | 4.107825e-15 | 1.332268e-15 | -3.885781e-15 | 0.3249138 | 0.4610031 | 0.7859169
839138943248.5 | 0.0029397 | 1.666823 | 0.01570051 | 5.522512 | 2.778052 | 0.05233992 | 0.01884051 | 1.663467 | 0.01595406 | 5.611698 | 2.766869 | 0.05307812 | 0.01918346 | 22.94409 | 0.003355328 | -0.0002535549 | -0.08918566 | 0.01118224 | -0.0007381999 | -0.4097928 | -0.0328839 | -0.4097928 | -0.0328839 | 0.41111 | -21.91107 | 0.41111 | -21.91107 | 6.463236e-16 | 1.665335e-16 | -6.245005e-16 | 0.3249138 | 0.4610031 | 0.7859169
845401174168.3 | 0.0029397 | 1.667306 | 0.0160634 | 5.692323 | 2.779652 | 0.05356522 | 0.01927048 | 1.663708 | 0.01623475 | 5.753044 | 2.767661 | 0.05401977 | 0.01951821 | 22.93161 | 0.003598303 | -0.0001713508 | -0.06072088 | 0.01199153 | -0.0004545533 | -0.395515 | 0.07542479 | -0.395515 | 0.07542479 | 0.4026425 | -22.17959 | 0.4026425 | -22.17959 | 7.237769e-16 | -5.551115e-17 | -7.21645e-16 | 0.3249138 | 0.4610031 | 0.7859169
851663405088.1 | 0.0029397 | 1.666558 | 0.01613096 | 5.758607 | 2.777157 | 0.05376638 | 0.01936023 | 1.66298 | 0.01605459 | 5.731341 | 2.765246 | 0.05339693 | 0.01931001 | 22.99214 | 0.003577912 | 7.637613e-05 | 0.02726558 | 0.01191034 | 0.0003694544 | -0.3710789 | 0.1596704 | -0.3710789 | 0.1596704 | 0.403973 | -22.39749 | 0.403973 | -22.39749 | 4.046702e-15 | 1.776357e-15 | 3.63598e-15 | 0.3249138 | 0.4610031 | 0.7859169
857925636007.8 | 0.0029397 | 1.666925 | 0.01613922 | 5.80392 | 2.77838 | 0.05380577 | 0.01936588 | 1.663622 | 0.01597812 | 5.745987 | 2.767384 | 0.05316313 | 0.01921061 | 22.91569 | 0.003303054 | 0.0001610993 | 0.05793386 | 0.0109958 | 0.0006426342 | -0.3093 | 0.2584479 | -0.3093 | 0.2584479 | 0.4030655 | -22.68722 | 0.4030655 | -22.68722 | 4.002966e-16 | -3.330669e-16 | -2.220446e-16 | 0.3249138 | 0.4610031 | 0.7859169
864187866927.6 | 0.0029397 | 1.666356 | 0.01601796 | 5.802357 | 2.776487 | 0.05338325 | 0.01922691 | 1.663218 | 0.01605432 | 5.81553 | 2.766038 | 0.05340369 | 0.01930693 | 22.95809 | 0.003137832 | -3.636529e-05 | -0.01317299 | 0.01044881 | -2.044349e-05 | -0.2383378 | 0.3199821 | -0.2383378 | 0.3199821 | 0.3989906 | -22.92175 | 0.3989906 | -22.92175 | 7.468262e-16 | -5.551115e-16 | -4.996004e-16 | 0.3249138 | 0.4610031 | 0.7859169
870450097847.4 | 0.0029397 | 1.667165 | 0.01620401 | 5.912289 | 2.779176 | 0.05402953 | 0.01944084 | 1.663884 | 0.01643906 | 5.998049 | 2.76824 | 0.05470538 | 0.01976179 | 22.59031 | 0.003280734 | -0.0002350453 | -0.08575997 | 0.01093596 | -0.0006758541 | -0.1326694 | 0.3650285 | -0.1326694 | 0.3650285 | 0.3883902 | -23.21334 | 0.3883902 | -23.21334 | 2.87173e-15 | 2.692291e-15 | 9.992007e-16 | 0.3249138 | 0.4610031 | 0.7859169
876712328767.1 | 0.0029397 | 1.666312 | 0.01638877 | 6.02272 | 2.776327 | 0.05461762 | 0.01967262 | 1.662853 | 0.0165368 | 6.077118 | 2.764806 | 0.05499652 | 0.01989164 | 22.68331 | 0.003459302 | -0.0001480243 | -0.05439756 | 0.01152146 | -0.0003788979 | -0.05668595 | 0.3797544 | -0.05668595 | 0.3797544 | 0.3839618 | -23.41377 | 0.3839618 | -23.41377 | 6.869505e-16 | 6.869505e-16 | 0 | 0.3249138 | 0.4610031 | 0.7859169
882974559686.9 | 0.0029397 | 1.666967 | 0.01643442 | 6.082634 | 2.778508 | 0.05479126 | 0.01971967 | 1.663553 | 0.01634404 | 6.049183 | 2.767142 | 0.05437835 | 0.01965145 | 22.17036 | 0.003413543 | 9.038018e-05 | 0.03345111 | 0.01136591 | 0.0004129037 | 0.05596135 | 0.3814177 | 0.05596135 | 0.3814177 | 0.3855012 | -23.70762 | 0.3855012 | -23.70762 | 2.611542e-15 | -2.602085e-15 | 2.220446e-16 | 0.3249138 | 0.4610031 | 0.7859169
889236790606.7 | 0.0029397 | 1.666042 | 0.01639335 | 6.110465 | 2.775429 | 0.05462403 | 0.0196813 | 1.662858 | 0.01626042 | 6.060919 | 2.764833 | 0.05407756 | 0.01955907 | 22.25447 | 0.003184347 | 0.000132925 | 0.04954655 | 0.01059604 | 0.0005464752 | 0.1368809 | 0.3597135 | 0.1368809 | 0.3597135 | 0.3848768 | -23.92555 | 0.3848768 | -23.92555 | 3.26255e-15 | 3.025358e-15 | -1.221245e-15 | 0.3249138 | 0.4610031 | 0.7859169
895499021526.4 | 0.0029397 | 1.666993 | 0.01637917 | 6.148173 | 2.778597 | 0.05460791 | 0.01965305 | 1.66394 | 0.01645558 | 6.176857 | 2.768426 | 0.05476221 | 0.01978099 | 21.77191 | 0.003052666 | -7.641491e-05 | -0.02868351 | 0.01017073 | -0.0001542994 | 0.2376033 | 0.294389 | 0.2376033 | 0.294389 | 0.3783124 | -24.241 | 0.3783124 | -24.241 | 7.850462e-17 | 5.551115e-17 | -5.551115e-17 | 0.3249138 | 0.4610031 | 0.7859169
901761252446.2 | 0.0029397 | 1.666116 | 0.01637246 | 6.188632 | 2.775675 | 0.05455684 | 0.01965534 | 1.66294 | 0.01658697 | 6.269717 | 2.765094 | 0.05516628 | 0.01995096 | 21.72519 | 0.003176366 | -0.0002145145 | -0.08108441 | 0.01058137 | -0.0006094396 | 0.2875863 | 0.2379118 | 0.2875863 | 0.2379118 | 0.3732397 | -24.44159 | 0.3732397 | -24.44159 | 2.282042e-15 | 1.498801e-15 | -1.720846e-15 | 0.3249138 | 0.4610031 | 0.7859169
908023483365.9 | 0.0029397 | 1.667084 | 0.01677423 | 6.384529 | 2.778888 | 0.0559281 | 0.02012607 | 1.66374 | 0.01687416 | 6.422562 | 2.767747 | 0.05614843 | 0.02028669 | 21.15837 | 0.003343769 | -9.992652e-05 | -0.03803356 | 0.01114087 | -0.0002203252 | 0.3374215 | 0.1389311 | 0.3374215 | 0.1389311 | 0.3649043 | -24.74215 | 0.3649043 | -24.74215 | 1.043329e-15 | -4.996004e-16 | 9.15934e-16 | 0.3249138 | 0.4610031 | 0.7859169
914285714285.7 | 0.0029397 | 1.665846 | 0.01650004 | 6.323479 | 2.774771 | 0.05497306 | 0.01981175 | 1.662561 | 0.01642086 | 6.293134 | 2.763841 | 0.05460138 | 0.01975561 | 21.08611 | 0.003284637 | 7.918108e-05 | 0.03034537 | 0.01093 | 0.0003716801 | 0.3644965 | 0.07423034 | 0.3644965 | 0.07423034 | 0.3719783 | -24.93184 | 0.3719783 | -24.93184 | 5.721958e-17 | 5.551115e-17 | 1.387779e-17 | 0.3249138 | 0.4610031 | 0.7859169
920547945205.5 | 0.0029397 | 1.666986 | 0.01672914 | 6.455192 | 2.778563 | 0.05577448 | 0.02007314 | 1.663938 | 0.01663865 | 6.420276 | 2.768414 | 0.05537138 | 0.02000112 | 20.3515 | 0.003047695 | 9.048758e-05 | 0.03491601 | 0.01014862 | 0.0004031021 | 0.3618012 | -0.04833913 | 0.3618012 | -0.04833913 | 0.3650161 | -25.26556 | 0.3650161 | -25.26556 | 4.494882e-15 | 3.330669e-16 | 4.482525e-15 | 0.3249138 | 0.4610031 | 0.7859169
926810176125.2 | 0.0029397 | 1.665996 | 0.01630414 | 6.333997 | 2.775277 | 0.05432526 | 0.01957472 | 1.663036 | 0.01638334 | 6.364764 | 2.765419 | 0.05449214 | 0.01970484 | 20.33025 | 0.002960404 | -7.919603e-05 | -0.03076688 | 0.009857868 | -0.000166878 | 0.3473005 | -0.1218517 | 0.3473005 | -0.1218517 | 0.3680564 | -25.47018 | 0.3680564 | -25.47018 | 1.847831e-15 | 5.551115e-16 | 1.762479e-15 | 0.3249138 | 0.4610031 | 0.7859169
933072407045.0 | 0.0029397 | 1.667175 | 0.01712371 | 6.697339 | 2.779178 | 0.05709641 | 0.02054435 | 1.664059 | 0.01731174 | 6.77088 | 2.768793 | 0.0576155 | 0.02080889 | 20.14854 | 0.003115484 | -0.0001880304 | -0.07354153 | 0.01038488 | -0.0005190902 | 0.2755437 | -0.2103799 | 0.2755437 | -0.2103799 | 0.3466757 | -25.78483 | 0.3466757 | -25.78483 | 1.177896e-15 | 6.661338e-16 | 9.714451e-16 | 0.3249138 | 0.4610031 | 0.7859169
939334637964.8 | 0.0029397 | 1.666028 | 0.01655371 | 6.517858 | 2.775376 | 0.0551579 | 0.01987403 | 1.662801 | 0.01664585 | 6.554138 | 2.764631 | 0.0553575 | 0.02002346 | 20.03013 | 0.003226812 | -9.214222e-05 | -0.03628007 | 0.01074457 | -0.000199597 | 0.2401216 | -0.2654821 | 0.2401216 | -0.2654821 | 0.3579653 | -25.96826 | 0.3579653 | -25.96826 | 2.480672e-15 | 1.609823e-15 | 1.887379e-15 | 0.3249138 | 0.4610031 | 0.7859169
945596868884.5 | 0.0029397 | 1.666949 | 0.01740402 | 6.898345 | 2.778415 | 0.05802323 | 0.02088357 | 1.663819 | 0.0173242 | 6.866705 | 2.767992 | 0.05764865 | 0.02082688 | 19.76537 | 0.003130092 | 7.982501e-05 | 0.03163983 | 0.01042284 | 0.0003745811 | 0.1394804 | -0.3120888 | 0.1394804 | -0.3120888 | 0.3418394 | -26.28324 | 0.3418394 | -26.28324 | 8.711007e-16 | 8.049117e-16 | 3.330669e-16 | 0.3249138 | 0.4610031 | 0.7859169
951859099804.3 | 0.0029397 | 1.665984 | 0.01657954 | 6.615066 | 2.775227 | 0.05524248 | 0.01990557 | 1.663036 | 0.01650292 | 6.584497 | 2.765415 | 0.05488988 | 0.0198487 | 19.85779 | 0.002948098 | 7.661761e-05 | 0.03056965 | 0.009811742 | 0.0003525919 | 0.07431879 | -0.3485232 | 0.07431879 | -0.3485232 | 0.356359 | -26.49345 | 0.356359 | -26.49345 | 1.516748e-15 | -1.512679e-15 | -1.110223e-16 | 0.3249138 | 0.4610031 | 0.7859169
958121330724.1 | 0.0029397 | 1.667074 | 0.01752705 | 7.039124 | 2.778827 | 0.05843778 | 0.02102966 | 1.664164 | 0.0176317 | 7.08115 | 2.769132 | 0.05868409 | 0.02119223 | 19.51737 | 0.002909118 | -0.0001046427 | -0.04202607 | 0.009694643 | -0.0002463089 | -0.03713578 | -0.329127 | -0.03713578 | -0.329127 | 0.3312154 | -26.81589 | 0.3312154 | -26.81589 | 8.951173e-16 | 8.951173e-16 | 0 | 0.3249138 | 0.4610031 | 0.7859169
964383561643.8 | 0.0029397 | 1.666114 | 0.01688446 | 6.825371 | 2.77565 | 0.05626288 | 0.02027016 | 1.663098 | 0.01706215 | 6.897198 | 2.765602 | 0.05675203 | 0.02052068 | 19.61191 | 0.003016348 | -0.0001776841 | -0.07182696 | 0.01004809 | -0.0004891531 | -0.1022743 | -0.3246173 | -0.1022743 | -0.3246173 | 0.3403474 | -27.00875 | 0.3403474 | -27.00875 | 1.494683e-16 | -1.387779e-16 | 5.551115e-17 | 0.3249138 | 0.4610031 | 0.7859169
970645792563.6 | 0.0029397 | 1.666809 | 0.0179174 | 7.289957 | 2.777932 | 0.05972978 | 0.02150153 | 1.663705 | 0.01797027 | 7.311467 | 2.767592 | 0.05979447 | 0.02160523 | 19.484 | 0.003103895 | -5.286662e-05 | -0.02150956 | 0.01033946 | -6.468147e-05 | -0.180119 | -0.2647511 | -0.180119 | -0.2647511 | 0.3202124 | -27.30094 | 0.3202124 | -27.30094 | 2.771669e-15 | -2.331468e-15 | 1.498801e-15 | 0.3249138 | 0.4610031 | 0.7859169
976908023483.4 | 0.0029397 | 1.665826 | 0.01710675 | 7.005037 | 2.774685 | 0.05699376 | 0.02054063 | 1.662801 | 0.01703461 | 6.975496 | 2.764617 | 0.05665034 | 0.02049121 | 19.26556 | 0.003025324 | 7.213977e-05 | 0.02954048 | 0.01006771 | 0.0003434151 | -0.2411438 | -0.2346493 | -0.2411438 | -0.2346493 | 0.3364679 | -27.50258 | 0.3364679 | -27.50258 | 1.183443e-15 | -7.494005e-16 | 9.15934e-16 | 0.3249138 | 0.4610031 | 0.7859169
983170254403.1 | 0.0029397 | 1.666377 | 0.01791811 | 7.384312 | 2.77649 | 0.05971663 | 0.02150796 | 1.663517 | 0.01788448 | 7.370452 | 2.766969 | 0.05950226 | 0.02150449 | 19.41411 | 0.002859676 | 3.363182e-05 | 0.01386016 | 0.009521212 | 0.0002143742 | -0.2826517 | -0.1445236 | -0.2826517 | -0.1445236 | 0.3174572 | -27.80168 | 0.3174572 | -27.80168 | 1.390275e-15 | -6.106227e-16 | 1.249001e-15 | 0.3249138 | 0.4610031 | 0.7859169
989432485322.9 | 0.0029397 | 1.665572 | 0.01677539 | 6.957417 | 2.77385 | 0.05588126 | 0.02014574 | 1.662762 | 0.0168757 | 6.99902 | 2.764491 | 0.05612055 | 0.0203005 | 17.88472 | 0.002810897 | -0.0001003127 | -0.04160363 | 0.009358981 | -0.0002392844 | -0.3238046 | -0.08707669 | -0.3238046 | -0.08707669 | 0.3353085 | -28.01163 | 0.3353085 | -28.01163 | 1.671107e-16 | -1.110223e-16 | 1.249001e-16 | 0.3249138 | 0.4610031 | 0.7859169
995694716242.7 | 0.0029397 | 1.666415 | 0.01819792 | 7.595165 | 2.776607 | 0.06065058 | 0.02184341 | 1.663474 | 0.01834132 | 7.655015 | 2.766808 | 0.06102062 | 0.02205452 | 18.58557 | 0.002941097 | -0.0001434006 | -0.05985031 | 0.009798764 | -0.0003700426 | -0.3042499 | 0.01116968 | -0.3042499 | 0.01116968 | 0.3044549 | -28.31103 | 0.3044549 | -28.31103 | 6.907272e-16 | -1.110223e-16 | -6.817463e-16 | 0.3249138 | 0.4610031 | 0.7859169
1001956947162.4 | 0.0029397 | 1.665561 | 0.01701383 | 7.145626 | 2.773804 | 0.05667513 | 0.02043228 | 1.662552 | 0.01706833 | 7.168517 | 2.763787 | 0.05675398 | 0.02053486 | 18.4239 | 0.003009042 | -5.450505e-05 | -0.02289154 | 0.01001629 | -7.884428e-05 | -0.3180194 | 0.0764023 | -0.3180194 | 0.0764023 | 0.3270682 | -28.51011 | 0.3270682 | -28.51011 | 1.387779e-15 | -3.885781e-16 | -1.332268e-15 | 0.3249138 | 0.4610031 | 0.7859169
1008219178082.2 | 0.0029397 | 1.666166 | 0.0182334 | 7.705692 | 2.775777 | 0.06075973 | 0.02188927 | 1.663261 | 0.01817842 | 7.682459 | 2.766106 | 0.06047091 | 0.02186138 | 18.42912 | 0.00290532 | 5.497545e-05 | 0.02323341 | 0.00967105 | 0.0002888247 | -0.2607983 | 0.1547194 | -0.2607983 | 0.1547194 | 0.3032389 | -28.80978 | 0.3032389 | -28.80978 | 3.302913e-15 | 1.554312e-15 | 2.914335e-15 | 0.3249138 | 0.4610031 | 0.7859169
1014481409002.0 | 0.0029397 | 1.665432 | 0.01674251 | 7.119572 | 2.773383 | 0.05576703 | 0.02010795 | 1.662672 | 0.01670858 | 7.105143 | 2.764198 | 0.05556177 | 0.0201005 | 17.80399 | 0.002760097 | 3.393319e-05 | 0.01442972 | 0.009184752 | 0.0002052614 | -0.2405269 | 0.2261154 | -0.2405269 | 0.2261154 | 0.3301232 | -29.02886 | 0.3301232 | -29.02886 | 9.226381e-16 | -6.383782e-16 | -6.661338e-16 | 0.3249138 | 0.4610031 | 0.7859169
1020743639921.7 | 0.0029397 | 1.666378 | 0.01826018 | 7.812878 | 2.776481 | 0.06085673 | 0.02191865 | 1.663611 | 0.01836647 | 7.858351 | 2.767265 | 0.06110931 | 0.02208293 | 17.60749 | 0.002766503 | -0.0001062806 | -0.04547364 | 0.009216318 | -0.0002525854 | -0.1420543 | 0.2590973 | -0.1420543 | 0.2590973 | 0.2954841 | -29.34362 | 0.2954841 | -29.34362 | 2.482534e-16 | 2.220446e-16 | 1.110223e-16 | 0.3249138 | 0.4610031 | 0.7859169
1027005870841.5 | 0.0029397 | 1.665705 | 0.01679443 | 7.229816 | 2.774291 | 0.05594911 | 0.020167 | 1.662848 | 0.01694426 | 7.294319 | 2.764776 | 0.05635146 | 0.02038193 | 16.96696 | 0.002857056 | -0.0001498352 | -0.06450242 | 0.009514917 | -0.0004023411 | -0.09296919 | 0.3073067 | -0.09296919 | 0.3073067 | 0.3210618 | -29.55135 | 0.3210618 | -29.55135 | 1.917798e-15 | -1.81799e-15 | -6.106227e-16 | 0.3249138 | 0.4610031 | 0.7859169
1033268101761.3 | 0.0029397 | 1.665964 | 0.01857762 | 8.046228 | 2.775092 | 0.06189931 | 0.02230532 | 1.663069 | 0.01861182 | 8.06104 | 2.765454 | 0.0619055 | 0.0223853 | 17.11706 | 0.002894781 | -3.419903e-05 | -0.01481208 | 0.009638095 | -6.194435e-06 | -0.006860979 | 0.286752 | -0.006860979 | 0.286752 | 0.2868341 | -29.82121 | 0.2868341 | -29.82121 | 3.529295e-15 | 3.529295e-15 | 0 | 0.3249138 | 0.4610031 | 0.7859169
1039530332681.0 | 0.0029397 | 1.66575 | 0.01647895 | 7.180518 | 2.774451 | 0.05489961 | 0.01978756 | 1.662941 | 0.01640946 | 7.150238 | 2.765104 | 0.05457591 | 0.01973738 | 15.82904 | 0.002808771 | 6.949184e-05 | 0.0302803 | 0.009347244 | 0.0003236928 | 0.07274223 | 0.3197593 | 0.07274223 | 0.3197593 | 0.3279291 | -30.06881 | 0.3279291 | -30.06881 | 1.508088e-15 | -1.457168e-15 | 3.885781e-16 | 0.3249138 | 0.4610031 | 0.7859169
1045792563600.8 | 0.0029397 | 1.665807 | 0.01868117 | 8.189149 | 2.774563 | 0.06223843 | 0.0224318 | 1.663109 | 0.01868391 | 8.19035 | 2.765583 | 0.06214676 | 0.02247149 | 16.38326 | 0.002697491 | -2.739076e-06 | -0.001200712 | 0.008979822 | 9.16738e-05 | 0.1325219 | 0.248278 | 0.1325219 | 0.248278 | 0.2814321 | -30.33542 | 0.2814321 | -30.33542 | 5.467214e-16 | 4.996004e-16 | -2.220446e-16 | 0.3249138 | 0.4610031 | 0.7859169
1052054794520.5 | 0.0029397 | 1.666275 | 0.01630392 | 7.189844 | 2.776206 | 0.05433361 | 0.01957117 | 1.663599 | 0.01643154 | 7.246127 | 2.767291 | 0.054671 | 0.01975614 | 15.31577 | 0.002675874 | -0.0001276288 | -0.05628288 | 0.008914501 | -0.0003373919 | 0.2268884 | 0.2303249 | 0.2268884 | 0.2303249 | 0.3233077 | -30.62301 | 0.3233077 | -30.62301 | 3.49544e-15 | -2.553513e-15 | 2.38698e-15 | 0.3249138 | 0.4610031 | 0.7859169
1058317025440.3 | 0.0029397 | 1.665911 | 0.01899261 | 8.425382 | 2.7749 | 0.06328001 | 0.02280443 | 1.663132 | 0.01910337 | 8.474517 | 2.765644 | 0.06354287 | 0.02297579 | 15.82508 | 0.002779065 | -0.0001107611 | -0.04913513 | 0.009255849 | -0.0002628573 | 0.2276364 | 0.1450434 | 0.2276364 | 0.1450434 | 0.2699184 | -30.84862 | 0.2699184 | -30.84862 | 1.532852e-15 | 8.049117e-16 | -1.304512e-15 | 0.3249138 | 0.4610031 | 0.7859169
1064579256360.1 | 0.0029397 | 1.666773 | 0.01680965 | 7.501115 | 2.777851 | 0.05603575 | 0.02017234 | 1.663958 | 0.01681898 | 7.505279 | 2.768474 | 0.05597216 | 0.02021769 | 14.93483 | 0.002815221 | -9.329945e-06 | -0.004163382 | 0.009377058 | 6.359648e-05 | 0.300964 | 0.07918762 | 0.300964 | 0.07918762 | 0.3112073 | -31.15864 | 0.3112073 | -31.15864 | 2.059578e-15 | 7.21645e-16 | -1.929013e-15 | 0.3249138 | 0.4610031 | 0.7859169
1070841487279.8 | 0.0029397 | 1.665648 | 0.01922842 | 8.630935 | 2.774014 | 0.06405555 | 0.02309129 | 1.662933 | 0.01919937 | 8.617899 | 2.764978 | 0.06385455 | 0.02309405 | 15.44976 | 0.002714829 | 2.904277e-05 | 0.01303624 | 0.009035412 | 0.0002009961 | 0.2636732 | 0.01815092 | 0.2636732 | 0.01815092 | 0.2642972 | -31.3472 | 0.2642972 | -31.3472 | 3.346713e-16 | 1.110223e-16 | 3.157197e-16 | 0.3249138 | 0.4610031 | 0.7859169
1077103718199.6 | 0.0029397 | 1.666878 | 0.01727727 | 7.800488 | 2.778183 | 0.05759819 | 0.02073232 | 1.66428 | 0.0173018 | 7.811564 | 2.769527 | 0.05759007 | 0.02079419 | 14.99912 | 0.002598221 | -2.453078e-05 | -0.01107536 | 0.008655933 | 8.128198e-06 | 0.2862021 | -0.08118293 | 0.2862021 | -0.08118293 | 0.2974934 | -31.69232 | 0.2974934 | -31.69232 | 1.34636e-15 | -3.330669e-16 | -1.304512e-15 | 0.3249138 | 0.4610031 | 0.7859169
1083365949119.4 | 0.0029397 | 1.665518 | 0.01951286 | 8.861053 | 2.77357 | 0.06499806 | 0.0234348 | 1.662882 | 0.01960886 | 8.904646 | 2.76479 | 0.06521442 | 0.02358747 | 15.40504 | 0.00263675 | -9.599643e-05 | -0.04359327 | 0.008779912 | -0.0002163603 | 0.2293238 | -0.1077854 | 0.2293238 | -0.1077854 | 0.2533912 | -31.8553 | 0.2533912 | -31.8553 | 2.172439e-15 | 9.436896e-16 | 1.956768e-15 | 0.3249138 | 0.4610031 | 0.7859169
1089628180039.1 | 0.0029397 | 1.666477 | 0.01759044 | 8.03423 | 2.776836 | 0.05862814 | 0.02111329 | 1.663762 | 0.01769728 | 8.083027 | 2.76779 | 0.05888811 | 0.02127622 | 14.4979 | 0.002715447 | -0.0001068374 | -0.04879673 | 0.009046855 | -0.000259972 | 0.2083511 | -0.1957462 | 0.2083511 | -0.1957462 | 0.285879 | -32.17014 | 0.285879 | -32.17014 | 2.100824e-15 | 1.44329e-15 | 1.526557e-15 | 0.3249138 | 0.4610031 | 0.7859169
1095890410958.9 | 0.0029397 | 1.665337 | 0.01986844 | 9.126834 | 2.772954 | 0.06617532 | 0.02386456 | 1.662631 | 0.01989422 | 9.138677 | 2.763945 | 0.06615349 | 0.02393445 | 12.09668 | 0.002706788 | -2.578082e-05 | -0.01184276 | 0.00900913 | 2.183139e-05 | 0.1455938 | -0.1968381 | 0.1455938 | -0.1968381 | 0.2448322 | -32.34987 | 0.2448322 | -32.34987 | 2.387625e-16 | -1.94289e-16 | -1.387779e-16 | 0.3249138 | 0.4610031 | 0.7859169
1102152641878.7 | 0.0029397 | 1.672604 | 0.02051497 | 9.477674 | 2.797184 | 0.06862685 | 0.02453426 | 1.670016 | 0.02052982 | 9.484537 | 2.788533 | 0.06857029 | 0.02459009 | 4.856186 | 0.002587868 | -1.485595e-05 | -0.006863273 | 0.00865087 | 5.65607e-05 | -0.02790496 | -0.2307582 | -0.02790496 | -0.2307582 | 0.2324393 | -33.10707 | 0.2324393 | -33.10707 | 6.736447e-17 | -3.816392e-17 | -5.551115e-17 | 0.3249138 | 0.4610031 | 0.7859169
1108414872798.4 | 0.0029397 | 1.664523 | 0.01934097 | 8.98607 | 2.770263 | 0.06438699 | 0.0232422 | 1.661964 | 0.01936195 | 8.995816 | 2.76175 | 0.06435773 | 0.02330324 | 13.41572 | 0.002558842 | -2.097548e-05 | -0.009745482 | 0.008512766 | 2.926e-05 | 0.04256225 | -0.2464036 | 0.04256225 | -0.2464036 | 0.2500526 | -32.81568 | 0.2500526 | -32.81568 | 1.604446e-15 | 1.575129e-15 | 3.053113e-16 | 0.3249138 | 0.4610031 | 0.7859169
1114677103718.2 | 0.0029397 | 1.66717 | 0.01879157 | 8.780139 | 2.779103 | 0.0626575 | 0.02254594 | 1.664588 | 0.0188997 | 8.830658 | 2.770497 | 0.06292043 | 0.02271088 | 11.88903 | 0.002581661 | -0.0001081233 | -0.05051935 | 0.008605545 | -0.0002629348 | -0.0669711 | -0.2471846 | -0.0669711 | -0.2471846 | 0.2560964 | -33.25131 | 0.2560964 | -33.25131 | 2.513374e-16 | -2.498002e-16 | 2.775558e-17 | 0.3249138 | 0.4610031 | 0.7859169
1120939334638.0 | 0.0029397 | 1.664569 | 0.01931923 | 9.077391 | 2.770418 | 0.06431639 | 0.02321541 | 1.661946 | 0.01941276 | 9.121339 | 2.761688 | 0.06452592 | 0.02336467 | 13.28772 | 0.002623371 | -9.353363e-05 | -0.04394799 | 0.008730308 | -0.0002095327 | -0.08151933 | -0.2315514 | -0.08151933 | -0.2315514 | 0.2454821 | -33.32523 | 0.2454821 | -33.32523 | 1.809442e-15 | 1.69309e-15 | -6.383782e-16 | 0.3249138 | 0.4610031 | 0.7859169
1127201565557.7 | 0.0029397 | 1.66631 | 0.01921688 | 9.079744 | 2.77622 | 0.06404256 | 0.02306826 | 1.663686 | 0.01922876 | 9.085355 | 2.767482 | 0.06398123 | 0.02311893 | 14.22751 | 0.002623985 | -1.187556e-05 | -0.00561106 | 0.008738316 | 6.133519e-05 | -0.1617069 | -0.1863369 | -0.1617069 | -0.1863369 | 0.2467196 | -33.70147 | 0.2467196 | -33.70147 | 2.16778e-16 | -1.665335e-16 | 1.387779e-16 | 0.3249138 | 0.4610031 | 0.7859169
1133463796477.5 | 0.0029397 | 1.664645 | 0.01960509 | 9.31463 | 2.770659 | 0.06527102 | 0.02355794 | 1.662089 | 0.01959422 | 9.309468 | 2.762155 | 0.06513467 | 0.02358111 | 14.03066 | 0.002556508 | 1.086401e-05 | 0.00516163 | 0.008504395 | 0.000136355 | -0.1808434 | -0.1559245 | -0.1808434 | -0.1559245 | 0.2387819 | -33.84598 | 0.2387819 | -33.84598 | 1.809442e-15 | 1.19349e-15 | -1.360023e-15 | 0.3249138 | 0.4610031 | 0.7859169
1139726027397.3 | 0.0029397 | 1.666389 | 0.0189971 | 9.075635 | 2.77649 | 0.06331312 | 0.02280329 | 1.663904 | 0.01904355 | 9.097823 | 2.768212 | 0.06337325 | 0.0228932 | 13.49731 | 0.002485147 | -4.644391e-05 | -0.02218801 | 0.008278033 | -6.013517e-05 | -0.2330806 | -0.07948198 | -0.2330806 | -0.07948198 | 0.2462599 | -34.22888 | 0.2462599 | -34.22888 | 1.689731e-15 | 5.551115e-16 | -1.595946e-15 | 0.3249138 | 0.4610031 | 0.7859169
1145988258317.0 | 0.0029397 | 1.664617 | 0.02036015 | 9.780257 | 2.770536 | 0.06778371 | 0.02446592 | 1.662107 | 0.02044711 | 9.822031 | 2.762181 | 0.06797057 | 0.02460757 | 13.44806 | 0.002510462 | -8.696412e-05 | -0.04177432 | 0.008355164 | -0.0001868605 | -0.2170666 | -0.04385579 | -0.2170666 | -0.04385579 | 0.2214526 | -34.35816 | 0.2214526 | -34.35816 | 1.165073e-15 | -2.498002e-16 | 1.137979e-15 | 0.3249138 | 0.4610031 | 0.7859169
1152250489236.8 | 0.0029397 | 1.665999 | 0.01846942 | 8.920501 | 2.775213 | 0.06154008 | 0.0221749 | 1.663433 | 0.01855005 | 8.959445 | 2.766665 | 0.06171352 | 0.02230611 | 11.37967 | 0.00256659 | -8.063104e-05 | -0.0389438 | 0.008548271 | -0.0001734418 | -0.2485062 | 0.0376203 | -0.2485062 | 0.0376203 | 0.2513377 | -34.70776 | 0.2513377 | -34.70776 | 1.179877e-15 | -2.220446e-16 | -1.158795e-15 | 0.3249138 | 0.4610031 | 0.7859169
1158512720156.6 | 0.0029397 | 1.664417 | 0.02093435 | 10.16599 | 2.769846 | 0.06968699 | 0.02515916 | 1.661871 | 0.02096107 | 10.17896 | 2.761377 | 0.06966922 | 0.02522988 | 9.809038 | 0.002545711 | -2.671903e-05 | -0.0129751 | 0.008468889 | 1.777846e-05 | -0.2010785 | 0.06104765 | -0.2010785 | 0.06104765 | 0.2101414 | -34.85228 | 0.2101414 | -34.85228 | 9.720645e-16 | -3.053113e-16 | -9.228729e-16 | 0.3249138 | 0.4610031 | 0.7859169
1164774951076.3 | 0.0029397 | 1.666779 | 0.01361382 | 6.64678 | 2.777967 | 0.04538247 | 0.01633658 | 1.664358 | 0.01355471 | 6.617916 | 2.769903 | 0.04511976 | 0.01628929 | 1.535216 | 0.002421283 | 5.9118e-05 | 0.02886363 | 0.008064019 | 0.0002627129 | -0.2645348 | 0.2360546 | -0.2645348 | 0.2360546 | 0.3545426 | -35.28609 | 0.3545426 | -35.28609 | 2.493217e-15 | -1.720846e-15 | -1.804112e-15 | 0.3249138 | 0.4610031 | 0.7859169
1171037181996.1 | 0.0029397 | 1.663201 | 0.01916235 | 9.40608 | 2.765869 | 0.06374167 | 0.0230458 | 1.660774 | 0.01919303 | 9.42114 | 2.757801 | 0.06375056 | 0.02311645 | 7.642186 | 0.00242704 | -3.068048e-05 | -0.0150599 | 0.008068595 | -8.891075e-06 | -0.1756519 | 0.1560241 | -0.1756519 | 0.1560241 | 0.2349407 | -35.28381 | 0.2349407 | -35.28381 | 2.387625e-16 | -1.387779e-16 | -1.94289e-16 | 0.3249138 | 0.4610031 | 0.7859169
1177299412915.9 | 0.0029397 | 1.668031 | 0.02191096 | 10.81278 | 2.781849 | 0.07309633 | 0.02627617 | 1.665557 | 0.02199155 | 10.85256 | 2.773597 | 0.07325638 | 0.02641205 | 9.695465 | 0.002474351 | -8.059811e-05 | -0.03977415 | 0.008252008 | -0.0001600507 | -0.04569569 | 0.1846574 | -0.04569569 | 0.1846574 | 0.1902274 | -35.88573 | 0.1902274 | -35.88573 | 2.371437e-16 | -2.220446e-16 | -8.326673e-17 | 0.3249138 | 0.4610031 | 0.7859169
1183561643835.6 | 0.0029397 | 1.663466 | 0.02097762 | 10.40726 | 2.766681 | 0.06979114 | 0.02522558 | 1.660986 | 0.02105192 | 10.44412 | 2.75843 | 0.06993386 | 0.02535278 | 10.76722 | 0.002480897 | -7.429764e-05 | -0.03685998 | 0.008250745 | -0.000142728 | -0.0634241 | 0.1919276 | -0.0634241 | 0.1919276 | 0.2021357 | -35.80915 | 0.2021357 | -35.80915 | 5.051591e-16 | 4.857226e-16 | 1.387779e-16 | 0.3249138 | 0.4610031 | 0.7859169
1189823874755.4 | 0.0029397 | 1.666976 | 0.02365474 | 11.7975 | 2.778249 | 0.07886376 | 0.02838613 | 1.664514 | 0.02367989 | 11.81004 | 2.770046 | 0.07883101 | 0.02845837 | 10.81133 | 0.00246195 | -2.515027e-05 | -0.01254338 | 0.008203153 | 3.274762e-05 | 0.03194807 | 0.1621628 | 0.03194807 | 0.1621628 | 0.1652799 | -36.32284 | 0.1652799 | -36.32284 | 3.445075e-16 | 3.400058e-16 | -5.551115e-17 | 0.3249138 | 0.4610031 | 0.7859169
1196086105675.1 | 0.0029397 | 1.66167 | 0.02163575 | 10.84735 | 2.76068 | 0.07190298 | 0.02604538 | 1.659237 | 0.02164875 | 10.85387 | 2.752598 | 0.07184083 | 0.02609928 | 11.33803 | 0.002433467 | -1.300183e-05 | -0.006518624 | 0.00808188 | 6.215355e-05 | 0.01180023 | 0.1900046 | 0.01180023 | 0.1900046 | 0.1903707 | -36.19034 | 0.1903707 | -36.19034 | 1.144392e-16 | -1.110223e-16 | -2.775558e-17 | 0.3249138 | 0.4610031 | 0.7859169
1202348336594.9 | 0.0029397 | 1.665118 | 0.02313296 | 11.65872 | 2.772082 | 0.07703821 | 0.02779074 | 1.662723 | 0.02318309 | 11.68398 | 2.764109 | 0.0770941 | 0.02789112 | 10.70066 | 0.002395012 | -5.012796e-05 | -0.02526385 | 0.007972537 | -5.589035e-05 | 0.09153269 | 0.141371 | 0.09153269 | 0.141371 | 0.1684161 | -36.70291 | 0.1684161 | -36.70291 | 2.733607e-16 | -2.498002e-16 | 1.110223e-16 | 0.3249138 | 0.4610031 | 0.7859169
1208610567514.7 | 0.0029397 | 1.660567 | 0.02030637 | 10.28745 | 2.757071 | 0.06744017 | 0.0244608 | 1.658193 | 0.02037879 | 10.32414 | 2.74919 | 0.06758393 | 0.02458322 | 9.047673 | 0.002373876 | -7.242138e-05 | -0.03668954 | 0.007881273 | -0.0001437677 | 0.09740933 | 0.1813074 | 0.09740933 | 0.1813074 | 0.2058178 | -36.62133 | 0.2058178 | -36.62133 | 3.608225e-16 | 3.330669e-16 | -1.387779e-16 | 0.3249138 | 0.4610031 | 0.7859169
1214872798434.4 | 0.0029397 | 1.663684 | 0.02479632 | 12.6272 | 2.767231 | 0.0825065 | 0.02981555 | 1.661269 | 0.02485492 | 12.65704 | 2.759198 | 0.08258142 | 0.0299295 | 9.238156 | 0.002415098 | -5.859686e-05 | -0.02983969 | 0.008033 | -7.491923e-05 | 0.1210274 | 0.08166608 | 0.1210274 | 0.08166608 | 0.1460033 | -37.10552 | 0.1460033 | -37.10552 | 1.821377e-15 | 1.054712e-15 | -1.484923e-15 | 0.3249138 | 0.4610031 | 0.7859169
1221135029354.2 | 0.0029397 | 1.661488 | 0.01972013 | 10.09399 | 2.760152 | 0.06552952 | 0.02374127 | 1.659072 | 0.01975535 | 10.11201 | 2.75213 | 0.06555112 | 0.02381832 | 11.21484 | 0.002415606 | -3.52218e-05 | -0.0180287 | 0.008022554 | -2.159887e-05 | 0.1859329 | 0.1024877 | 0.1859329 | 0.1024877 | 0.2123082 | -37.19534 | 0.2123082 | -37.19534 | 1.861901e-16 | 8.326673e-17 | -1.665335e-16 | 0.3249138 | 0.4610031 | 0.7859169
1227397260274.0 | 0.0029397 | 1.663726 | 0.02379572 | 12.24259 | 2.767417 | 0.07917912 | 0.0286112 | 1.66136 | 0.02382261 | 12.25642 | 2.75955 | 0.07915587 | 0.02868434 | 10.18787 | 0.002365572 | -2.688514e-05 | -0.01383205 | 0.007867011 | 2.32492e-05 | 0.1544046 | 0.01182782 | 0.1544046 | 0.01182782 | 0.1548569 | -37.62266 | 0.1548569 | -37.62266 | 2.932658e-16 | 5.551115e-17 | -2.879641e-16 | 0.3249138 | 0.4610031 | 0.7859169
1233659491193.7 | 0.0029397 | 1.661274 | 0.01880121 | 9.722326 | 2.759479 | 0.06246793 | 0.02263758 | 1.658966 | 0.01883445 | 9.739515 | 2.751815 | 0.06249142 | 0.02270917 | 8.802969 | 0.002308139 | -3.323873e-05 | -0.01718814 | 0.007664827 | -2.349228e-05 | 0.224259 | 0.0007252334 | 0.224259 | 0.0007252334 | 0.2242602 | -37.69588 | 0.2242602 | -37.69588 | 1.811557e-15 | 8.326673e-17 | -1.809642e-15 | 0.3249138 | 0.4610031 | 0.7859169
1239921722113.5 | 0.0029397 | 1.66157 | 0.02297278 | 11.9398 | 2.760286 | 0.07634174 | 0.02765719 | 1.659234 | 0.02303988 | 11.97467 | 2.752528 | 0.07645712 | 0.02777706 | 11.0793 | 0.002335227 | -6.710118e-05 | -0.03487495 | 0.007757919 | -0.0001153798 | 0.1555423 | -0.04329677 | 0.1555423 | -0.04329677 | 0.1614559 | -37.9706 | 0.1614559 | -37.9706 | 1.031541e-15 | 3.053113e-16 | 9.853229e-16 | 0.3249138 | 0.4610031 | 0.7859169
1246183953033.3 | 0.0029397 | 1.661758 | 0.01869959 | 9.767952 | 2.761092 | 0.06214842 | 0.02250864 | 1.659402 | 0.01877928 | 9.809576 | 2.753262 | 0.06232474 | 0.02263669 | 10.89777 | 0.002356687 | -7.96859e-05 | -0.04162486 | 0.007829923 | -0.0001763236 | 0.190516 | -0.1138623 | 0.190516 | -0.1138623 | 0.2219482 | -38.2378 | 0.2219482 | -38.2378 | 1.824758e-15 | -8.326673e-16 | -1.623701e-15 | 0.3249138 | 0.4610031 | 0.7859169
1252446183953.0 | 0.0029397 | 1.661738 | 0.02267602 | 11.90461 | 2.760858 | 0.07536319 | 0.02729702 | 1.659394 | 0.02271333 | 11.92419 | 2.753071 | 0.0753807 | 0.02738059 | 10.96139 | 0.002344108 | -3.73116e-05 | -0.01958809 | 0.007786784 | -1.75192e-05 | 0.1141975 | -0.1158249 | 0.1141975 | -0.1158249 | 0.1626544 | -38.49158 | 0.1626544 | -38.49158 | 1.216822e-15 | 8.604228e-16 | 8.604228e-16 | 0.3249138 | 0.4610031 | 0.7859169
1258708414872.8 | 0.0029397 | 1.661652 | 0.01833245 | 9.67241 | 2.760752 | 0.0609243 | 0.02206801 | 1.659356 | 0.01833637 | 9.674479 | 2.753126 | 0.06085312 | 0.02210328 | 10.30684 | 0.002296154 | -3.921525e-06 | -0.002069042 | 0.007625691 | 7.117383e-05 | 0.1138328 | -0.1957026 | 0.1138328 | -0.1957026 | 0.226401 | -38.74308 | 0.226401 | -38.74308 | 7.201756e-16 | -6.52256e-16 | -3.053113e-16 | 0.3249138 | 0.4610031 | 0.7859169
1264970645792.6 | 0.0029397 | 1.661809 | 0.02238197 | 11.86774 | 2.761108 | 0.07438911 | 0.02694176 | 1.659532 | 0.02242771 | 11.89199 | 2.753544 | 0.07443902 | 0.0270339 | 9.889219 | 0.002276682 | -4.574274e-05 | -0.02425447 | 0.007563688 | -4.990981e-05 | 0.04180732 | -0.1579846 | 0.04180732 | -0.1579846 | 0.1634228 | -39.01121 | 0.1634228 | -39.01121 | 2.288783e-16 | -2.220446e-16 | -5.551115e-17 | 0.3249138 | 0.4610031 | 0.7859169
1271232876712.3 | 0.0029397 | 1.662086 | 0.01799532 | 9.589011 | 2.762206 | 0.05981953 | 0.02165643 | 1.659822 | 0.01808594 | 9.637299 | 2.754681 | 0.06003887 | 0.02179521 | 9.318942 | 0.002264125 | -9.062133e-05 | -0.04828861 | 0.007524483 | -0.0002193432 | -0.004199632 | -0.2275871 | -0.004199632 | -0.2275871 | 0.2276258 | -39.28836 | 0.2276258 | -39.28836 | 1.825773e-15 | 1.824929e-15 | -5.551115e-17 | 0.3249138 | 0.4610031 | 0.7859169
1277495107632.1 | 0.0029397 | 1.661847 | 0.02275847 | 12.18685 | 2.761218 | 0.07564219 | 0.0273945 | 1.659553 | 0.02281992 | 12.21976 | 2.753594 | 0.07574171 | 0.02750649 | 8.54837 | 0.00229443 | -6.144971e-05 | -0.03290548 | 0.00762352 | -9.952264e-05 | -0.03880734 | -0.1508232 | -0.03880734 | -0.1508232 | 0.1557358 | -39.52175 | 0.1557358 | -39.52175 | 1.111805e-15 | -1.089406e-15 | 2.220446e-16 | 0.3249138 | 0.4610031 | 0.7859169
1283757338551.9 | 0.0029397 | 1.662292 | 0.01795734 | 9.663048 | 2.762893 | 0.0597007 | 0.02160804 | 1.660001 | 0.0179789 | 9.674651 | 2.755279 | 0.05968998 | 0.02166386 | 8.551792 | 0.002291747 | -2.156251e-05 | -0.01160303 | 0.007614631 | 1.071981e-05 | -0.116725 | -0.1939594 | -0.116725 | -0.1939594 | 0.2263735 | -39.81165 | 0.2263735 | -39.81165 | 8.092071e-16 | 7.494005e-16 | -3.053113e-16 | 0.3249138 | 0.4610031 | 0.7859169
1290019569471.6 | 0.0029397 | 1.662064 | 0.0224634 | 12.14677 | 2.761951 | 0.0746712 | 0.02703567 | 1.659816 | 0.02249255 | 12.16253 | 2.754482 | 0.07466696 | 0.02710744 | 7.205972 | 0.002248029 | -2.914607e-05 | -0.01576034 | 0.007468991 | 4.242556e-06 | -0.1106341 | -0.1114596 | -0.1106341 | -0.1114596 | 0.157045 | -40.05159 | 0.157045 | -40.05159 | 3.140185e-16 | -2.220446e-16 | 2.220446e-16 | 0.3249138 | 0.4610031 | 0.7859169
1296281800391.4 | 0.0029397 | 1.663217 | 0.01774556 | 9.64225 | 2.765976 | 0.05902945 | 0.02134127 | 1.661024 | 0.01780523 | 9.674669 | 2.758684 | 0.05914982 | 0.02144132 | 7.262669 | 0.002192973 | -5.966314e-05 | -0.03241863 | 0.007292091 | -0.0001203728 | -0.2049704 | -0.09600084 | -0.2049704 | -0.09600084 | 0.2263383 | -40.40268 | 0.2263383 | -40.40268 | 1.589597e-15 | 6.661338e-16 | -1.44329e-15 | 0.3249138 | 0.4610031 | 0.7859169
1302544031311.2 | 0.0029397 | 1.6617 | 0.02335404 | 12.75098 | 2.760702 | 0.07761482 | 0.02811416 | 1.659469 | 0.02341983 | 12.7869 | 2.75329 | 0.07772898 | 0.02823131 | 6.790674 | 0.002230757 | -6.579331e-05 | -0.03592223 | 0.007411801 | -0.0001141696 | -0.13655 | -0.04340167 | -0.13655 | -0.04340167 | 0.1432815 | -40.53296 | 0.1432815 | -40.53296 | 1.007741e-15 | -3.885781e-16 | 9.298118e-16 | 0.3249138 | 0.4610031 | 0.7859169
1308806262230.9 | 0.0029397 | 1.663745 | 0.01857491 | 10.1904 | 2.767703 | 0.06180782 | 0.02233181 | 1.661494 | 0.01863348 | 10.22253 | 2.760214 | 0.06191881 | 0.02243261 | 7.203875 | 0.002251223 | -5.857089e-05 | -0.03213264 | 0.007488034 | -0.0001109978 | -0.2075511 | 0.02291011 | -0.2075511 | 0.02291011 | 0.2088117 | -40.95064 | 0.2088117 | -40.95064 | 8.641152e-16 | 1.110223e-16 | 8.569534e-16 | 0.3249138 | 0.4610031 | 0.7859169
1315068493150.7 | 0.0029397 | 1.660668 | 0.02414268 | 13.30831 | 2.757237 | 0.08018597 | 0.02908201 | 1.65844 | 0.02418442 | 13.33132 | 2.749839 | 0.08021684 | 0.02917146 | 7.475685 | 0.00222809 | -4.174079e-05 | -0.02300903 | 0.007397291 | -3.086509e-05 | -0.131367 | 0.01554067 | -0.131367 | 0.01554067 | 0.132283 | -40.95846 | 0.132283 | -40.95846 | 1.252025e-15 | 1.94289e-16 | 1.236858e-15 | 0.3249138 | 0.4610031 | 0.7859169
1321330724070.4 | 0.0029397 | 1.663172 | 0.01927284 | 10.67447 | 2.765769 | 0.0641081 | 0.02317912 | 1.660995 | 0.01929775 | 10.68827 | 2.758533 | 0.06410693 | 0.0232395 | 7.489022 | 0.002176515 | -2.490317e-05 | -0.01379289 | 0.007236059 | 1.167145e-06 | -0.1631401 | 0.1068375 | -0.1631401 | 0.1068375 | 0.1950101 | -41.4205 | 0.1950101 | -41.4205 | 1.856514e-15 | 9.714451e-16 | 1.582068e-15 | 0.3249138 | 0.4610031 | 0.7859169
1327592954990.2 | 0.0029397 | 1.659634 | 0.0239764 | 13.34253 | 2.753811 | 0.07958411 | 0.02889963 | 1.657454 | 0.02402326 | 13.3686 | 2.746576 | 0.07963489 | 0.02899425 | 7.198379 | 0.002180549 | -4.686089e-05 | -0.02607742 | 0.007235321 | -5.07761e-05 | -0.1125077 | 0.06822885 | -0.1125077 | 0.06822885 | 0.1315795 | -41.38584 | 0.1315795 | -41.38584 | 3.118645e-16 | -1.665335e-16 | -2.63678e-16 | 0.3249138 | 0.4610031 | 0.7859169
1333855185910.0 | 0.0029397 | 1.66364 | 0.01960182 | 10.95959 | 2.767313 | 0.06522073 | 0.02356825 | 1.661459 | 0.01968041 | 11.00353 | 2.760059 | 0.0653964 | 0.02369384 | 7.53869 | 0.002180626 | -7.859238e-05 | -0.04394184 | 0.007253886 | -0.0001756676 | -0.0797704 | 0.1682105 | -0.0797704 | 0.1682105 | 0.1861668 | -41.96868 | 0.1861668 | -41.96868 | 9.806206e-16 | 8.743006e-16 | 4.440892e-16 | 0.3249138 | 0.4610031 | 0.7859169
1340117416829.7 | 0.0029397 | 1.658882 | 0.02358344 | 13.24766 | 2.751332 | 0.07824427 | 0.02843868 | 1.6567 | 0.0236447 | 13.28207 | 2.744094 | 0.07834433 | 0.02855016 | 8.112074 | 0.002182239 | -6.126281e-05 | -0.0344135 | 0.007238283 | -0.0001000587 | -0.07310704 | 0.1114386 | -0.07310704 | 0.1114386 | 0.1332787 | -41.8309 | 0.1332787 | -41.8309 | 9.520203e-16 | -7.632783e-16 | -5.689893e-16 | 0.3249138 | 0.4610031 | 0.7859169
1346379647749.5 | 0.0029397 | 1.663171 | 0.01975651 | 11.1498 | 2.765749 | 0.06571693 | 0.02376099 | 1.661003 | 0.01978335 | 11.16495 | 2.758539 | 0.06572042 | 0.02382436 | 7.910913 | 0.002168655 | -2.684411e-05 | -0.01514976 | 0.007210049 | -3.486174e-06 | 0.005406788 | 0.1817338 | 0.005406788 | 0.1817338 | 0.1818142 | -42.44124 | 0.1818142 | -42.44124 | 6.245005e-17 | 6.245005e-17 | 0 | 0.3249138 | 0.4610031 | 0.7859169
1352641878669.3 | 0.0029397 | 1.657938 | 0.02314266 | 13.12156 | 2.748222 | 0.07673819 | 0.02792285 | 1.655784 | 0.0231781 | 13.14165 | 2.741085 | 0.07675588 | 0.02800201 | 8.105128 | 0.002153352 | -3.543799e-05 | -0.02009283 | 0.007137253 | -1.768674e-05 | -0.02035179 | 0.1345462 | -0.02035179 | 0.1345462 | 0.1360768 | -42.26138 | 0.1360768 | -42.26138 | 1.419135e-15 | -1.401657e-15 | -2.220446e-16 | 0.3249138 | 0.4610031 | 0.7859169
1358904109589.0 | 0.0029397 | 1.663138 | 0.01940385 | 11.05264 | 2.765652 | 0.06454256 | 0.0233372 | 1.661027 | 0.01946792 | 11.08913 | 2.75863 | 0.06467348 | 0.02344406 | 7.665745 | 0.002111557 | -6.407698e-05 | -0.03649892 | 0.007021654 | -0.0001309225 | 0.09480654 | 0.157521 | 0.09480654 | 0.157521 | 0.1838509 | -42.95329 | 0.1838509 | -42.95329 | 1.478685e-15 | -1.290634e-15 | 7.21645e-16 | 0.3249138 | 0.4610031 | 0.7859169
1365166340508.8 | 0.0029397 | 1.657508 | 0.02321948 | 13.28701 | 2.746793 | 0.07697296 | 0.02802284 | 1.655384 | 0.02328046 | 13.3219 | 2.739755 | 0.07707621 | 0.02813252 | 7.759704 | 0.002123523 | -6.097328e-05 | -0.03489107 | 0.007037839 | -0.0001032542 | 0.0419732 | 0.1257043 | 0.0419732 | 0.1257043 | 0.1325267 | -42.73377 | 0.1325267 | -42.73377 | 6.455782e-16 | 5.828671e-16 | -2.775558e-16 | 0.3249138 | 0.4610031 | 0.7859169
1371428571428.6 | 0.0029397 | 1.663438 | 0.01902234 | 10.93519 | 2.766665 | 0.06328498 | 0.0228741 | 1.661295 | 0.01907442 | 10.96513 | 2.759537 | 0.06337648 | 0.02296635 | 6.623886 | 0.002143412 | -5.208196e-05 | -0.02993985 | 0.007128255 | -9.150157e-05 | 0.1646403 | 0.08914497 | 0.1646403 | 0.08914497 | 0.1872251 | -43.48604 | 0.1872251 | -43.48604 | 1.849863e-15 | 8.604228e-16 | -1.637579e-15 | 0.3249138 | 0.4610031 | 0.7859169
1377690802348.3 | 0.0029397 | 1.656859 | 0.02281395 | 13.17472 | 2.74466 | 0.07559897 | 0.02754402 | 1.654732 | 0.02286267 | 13.20286 | 2.737615 | 0.07566318 | 0.02763836 | 6.333495 | 0.00212673 | -4.872448e-05 | -0.02813767 | 0.007045084 | -6.421369e-05 | 0.09414616 | 0.09658619 | 0.09414616 | 0.09658619 | 0.1348792 | -43.18411 | 0.1348792 | -43.18411 | 1.236448e-15 | -8.743006e-16 | 8.743006e-16 | 0.3249138 | 0.4610031 | 0.7859169
1383953033268.1 | 0.0029397 | 1.664526 | 0.01898711 | 11.01461 | 2.770287 | 0.06320908 | 0.0228168 | 1.662455 | 0.01902799 | 11.03833 | 2.763395 | 0.06326636 | 0.02289444 | 5.189973 | 0.002071251 | -4.088633e-05 | -0.02371858 | 0.006892566 | -5.728927e-05 | 0.1840091 | -0.02087426 | 0.1840091 | -0.02087426 | 0.1851893 | -44.09526 | 0.1851893 | -44.09526 | 1.545754e-16 | -1.110223e-16 | -1.075529e-16 | 0.3249138 | 0.4610031 | 0.7859169
1390215264187.9 | 0.0029397 | 1.655276 | 0.02174954 | 12.67422 | 2.739464 | 0.07200295 | 0.02628359 | 1.653196 | 0.02179004 | 12.69782 | 2.732583 | 0.07204644 | 0.02636569 | 4.702205 | 0.002079251 | -4.05067e-05 | -0.02360468 | 0.006880907 | -4.348558e-05 | 0.1324103 | 0.0598438 | 0.1324103 | 0.0598438 | 0.1453058 | -43.55782 | 0.1453058 | -43.55782 | 8.011042e-16 | -3.330669e-16 | 7.285839e-16 | 0.3249138 | 0.4610031 | 0.7859169
1396477495107.6 | 0.0029397 | 1.665458 | 0.01873235 | 10.96517 | 2.773399 | 0.06239587 | 0.02249798 | 1.663362 | 0.01880479 | 11.00757 | 2.766421 | 0.06255835 | 0.02261346 | 3.796659 | 0.002095525 | -7.244069e-05 | -0.04240389 | 0.006978346 | -0.000162482 | 0.1419983 | -0.1201402 | 0.1419983 | -0.1201402 | 0.1860032 | -44.6845 | 0.1860032 | -44.6845 | 6.871958e-16 | 4.718448e-16 | 4.996004e-16 | 0.3249138 | 0.4610031 | 0.7859169
1402739726027.4 | 0.0029397 | 1.653813 | 0.02037913 | 11.98262 | 2.734683 | 0.06740654 | 0.02464876 | 1.651742 | 0.02045015 | 12.02438 | 2.727835 | 0.06755676 | 0.02476571 | 2.132497 | 0.002070936 | -7.102335e-05 | -0.04176067 | 0.006848496 | -0.0001502168 | 0.1602892 | 0.007395073 | 0.1602892 | 0.007395073 | 0.1604597 | -43.93619 | 0.1604597 | -43.93619 | 6.519797e-16 | -2.775558e-17 | -6.513887e-16 | 0.3249138 | 0.4610031 | 0.7859169
1409001956947.2 | 0.0029397 | 1.667641 | 0.01836287 | 10.84529 | 2.780688 | 0.06124533 | 0.02202524 | 1.665597 | 0.01839166 | 10.8623 | 2.773877 | 0.06126622 | 0.02208686 | 1.300472 | 0.002043086 | -2.879602e-05 | -0.01700722 | 0.006811152 | -2.089131e-05 | 0.03076349 | -0.1874463 | 0.03076349 | -0.1874463 | 0.189954 | -45.39042 | 0.189954 | -45.39042 | 1.585731e-16 | -1.561251e-16 | -2.775558e-17 | 0.3249138 | 0.4610031 | 0.7859169
1415264187866.9 | 0.0029397 | 1.656851 | -0.004600903 | -2.729416 | 2.745133 | -0.01524602 | -0.005553836 | 1.654694 | -0.006095055 | -3.615799 | 2.737974 | -0.0201709 | -0.007367089 | -16.1703 | 0.002157101 | 0.001494152 | 0.8863829 | 0.007159317 | 0.004924877 | 1.207483 | -1.046624 | 1.207483 | -1.046624 | 1.597947 | -44.69645 | 1.597947 | -44.69645 | 2.408461e-09 | -1.631983e-10 | -2.402926e-09 | 0.3249138 | 0.4610031 | 0.7859169
1421526418786.7 | 0.0029397 | 1.666556 | 0.02994887 | 17.84533 | 2.776511 | 0.09982292 | 0.03595265 | 1.664496 | 0.03000529 | 17.87895 | 2.769645 | 0.09988735 | 0.03606503 | 1.278939 | 0.002060086 | -5.64203e-05 | -0.03361859 | 0.006865636 | -6.442815e-05 | -0.01704923 | -0.06555436 | -0.01704923 | -0.06555436 | 0.06773515 | -45.80753 | 0.06773515 | -45.80753 | 1.688306e-16 | 1.665335e-16 | -2.775558e-17 | 0.3249138 | 0.4610031 | 0.7859169
1427788649706.5 | 0.0029397 | 1.661589 | 0.01605942 | 9.611316 | 2.760621 | 0.05336831 | 0.01933199 | 1.659555 | 0.01615091 | 9.666073 | 2.753861 | 0.05360664 | 0.01946599 | 1.99188 | 0.002034516 | -9.149164e-05 | -0.05475635 | 0.006759868 | -0.0002383245 | -0.01725137 | -0.2260168 | -0.01725137 | -0.2260168 | 0.2266742 | -45.62927 | 0.2266742 | -45.62927 | 2.648586e-15 | 2.63678e-15 | -2.498002e-16 | 0.3249138 | 0.4610031 | 0.7859169
1434050880626.2 | 0.0029397 | 1.665611 | 0.02886497 | 17.35101 | 2.773427 | 0.09615561 | 0.03467033 | 1.663567 | 0.02891573 | 17.38153 | 2.766619 | 0.09620651 | 0.03477404 | 3.843588 | 0.002044051 | -5.076521e-05 | -0.03051546 | 0.006807941 | -5.089973e-05 | -0.04611908 | -0.05643568 | -0.04611908 | -0.05643568 | 0.07288316 | -46.23823 | 0.07288316 | -46.23823 | 5.721958e-16 | -4.440892e-16 | 3.608225e-16 | 0.3249138 | 0.4610031 | 0.7859169
1440313111546.0 | 0.0029397 | 1.659669 | 0.01774892 | 10.71564 | 2.754186 | 0.05891466 | 0.02139095 | 1.657639 | 0.01778073 | 10.73484 | 2.74745 | 0.05894804 | 0.02145555 | 3.69077 | 0.002030436 | -3.180786e-05 | -0.0192035 | 0.006736711 | -3.337578e-05 | -0.07814405 | -0.1773217 | -0.07814405 | -0.1773217 | 0.1937769 | -45.96818 | 0.1937769 | -45.96818 | 9.821906e-16 | -9.020562e-16 | 3.885781e-16 | 0.3249138 | 0.4610031 | 0.7859169
1446575342465.8 | 0.0029397 | 1.66281 | 0.02749669 | 16.67288 | 2.764181 | 0.09144352 | 0.0330816 | 1.660794 | 0.02754805 | 16.70402 | 2.757477 | 0.09150324 | 0.03318369 | 3.929259 | 0.002016214 | -5.135942e-05 | -0.03114228 | 0.006703925 | -5.971637e-05 | -0.06551994 | -0.04685244 | -0.06551994 | -0.04685244 | 0.08054821 | -46.50311 | 0.08054821 | -46.50311 | 2.860979e-16 | -1.804112e-16 | 2.220446e-16 | 0.3249138 | 0.4610031 | 0.7859169
1452837573385.5 | 0.0029397 | 1.659421 | 0.01809056 | 11.01687 | 2.753351 | 0.06003971 | 0.02180605 | 1.65745 | 0.01814986 | 11.05298 | 2.746813 | 0.06016499 | 0.02190357 | 4.470717 | 0.001970535 | -5.930192e-05 | -0.03611395 | 0.00653816 | -0.0001252838 | -0.1455144 | -0.1141244 | -0.1455144 | -0.1141244 | 0.1849292 | -46.45881 | 0.1849292 | -46.45881 | 5.051591e-16 | 3.053113e-16 | -4.024558e-16 | 0.3249138 | 0.4610031 | 0.7859169
1459099804305.3 | 0.0029397 | 1.662744 | 0.02716102 | 16.61194 | 2.763981 | 0.09032367 | 0.03267883 | 1.660739 | 0.02721896 | 16.64737 | 2.757313 | 0.09040716 | 0.03278814 | 3.922221 | 0.002005414 | -5.793397e-05 | -0.03543296 | 0.006668111 | -8.348824e-05 | -0.08067854 | -0.009383535 | -0.08067854 | -0.009383535 | 0.08122239 | -47.0081 | 0.08122239 | -47.0081 | 1.443224e-15 | 6.938894e-17 | -1.441555e-15 | 0.3249138 | 0.4610031 | 0.7859169
1465362035225.0 | 0.0029397 | 1.658925 | 0.0185097 | 11.3693 | 2.751689 | 0.06141241 | 0.02231808 | 1.656925 | 0.01857306 | 11.40821 | 2.745056 | 0.06154833 | 0.02242152 | 4.46362 | 0.001999599 | -6.335125e-05 | -0.03891251 | 0.006632718 | -0.0001359126 | -0.1718529 | -0.03576476 | -0.1718529 | -0.03576476 | 0.175535 | -46.91871 | 0.175535 | -46.91871 | 9.241242e-16 | 1.665335e-16 | -9.089951e-16 | 0.3249138 | 0.4610031 | 0.7859169
1471624266144.8 | 0.0029397 | 1.66106 | 0.02623348 | 16.18237 | 2.758433 | 0.0871508 | 0.03159431 | 1.659074 | 0.02628223 | 16.21244 | 2.751837 | 0.08720836 | 0.03169096 | 3.722957 | 0.001985872 | -4.874734e-05 | -0.03007025 | 0.006595922 | -5.755826e-05 | -0.08405835 | 0.02085127 | -0.08405835 | 0.02085127 | 0.0866059 | -47.36704 | 0.0866059 | -47.36704 | 5.553825e-16 | 1.387779e-16 | 5.377643e-16 | 0.3249138 | 0.4610031 | 0.7859169
1477886497064.6 | 0.0029397 | 1.658882 | 0.01742149 | 10.79234 | 2.751586 | 0.05780041 | 0.02100622 | 1.656935 | 0.01745276 | 10.81171 | 2.74513 | 0.0578362 | 0.02106865 | 3.75862 | 0.001946538 | -3.126739e-05 | -0.01936965 | 0.006455456 | -3.579287e-05 | -0.18291 | 0.05711475 | -0.18291 | 0.05711475 | 0.1916198 | -47.42655 | 0.1916198 | -47.42655 | 1.823451e-15 | 5.828671e-16 | 1.727785e-15 | 0.3249138 | 0.4610031 | 0.7859169
1484148727984.3 | 0.0029397 | 1.66101 | 0.02696892 | 16.77761 | 2.758227 | 0.08959131 | 0.03248148 | 1.659045 | 0.0270261 | 16.81318 | 2.7517 | 0.08967502 | 0.03258895 | 2.911261 | 0.001965079 | -5.717229e-05 | -0.03556741 | 0.006527258 | -8.371068e-05 | -0.05806558 | 0.0539888 | -0.05806558 | 0.0539888 | 0.07928684 | -47.87292 | 0.07928684 | -47.87292 | 4.663536e-16 | -3.191891e-16 | -3.400058e-16 | 0.3249138 | 0.4610031 | 0.7859169
1490410958904.1 | 0.0029397 | 1.658116 | 0.01591005 | 9.939552 | 2.749096 | 0.05276143 | 0.01919228 | 1.656181 | 0.01599777 | 9.994351 | 2.74268 | 0.0529904 | 0.01932067 | 2.418196 | 0.001935222 | -8.771562e-05 | -0.05479894 | 0.0064167 | -0.0002289669 | -0.1595408 | 0.1457676 | -0.1595408 | 0.1457676 | 0.2161052 | -47.86421 | 0.2161052 | -47.86421 | 1.755636e-15 | 1.110223e-15 | 1.360023e-15 | 0.3249138 | 0.4610031 | 0.7859169
1496673189823.9 | 0.0029397 | 1.6595 | 0.02824123 | 17.71739 | 2.753141 | 0.09373262 | 0.0340457 | 1.657542 | 0.02829644 | 17.75202 | 2.746644 | 0.09380506 | 0.03415261 | 1.753376 | 0.001957797 | -5.520695e-05 | -0.03463458 | 0.006497214 | -7.24345e-05 | -0.03016197 | 0.06215016 | -0.03016197 | 0.06215016 | 0.06908246 | -48.24286 | 0.06908246 | -48.24286 | 5.558916e-16 | -5.065393e-16 | -2.289835e-16 | 0.3249138 | 0.4610031 | 0.7859169
1502935420743.6 | 0.0029397 | 1.658094 | 0.01444987 | 9.103185 | 2.749068 | 0.04791849 | 0.01743081 | 1.656142 | 0.01447397 | 9.118369 | 2.742596 | 0.04794189 | 0.01748048 | 1.320126 | 0.00195264 | -2.410203e-05 | -0.01518389 | 0.006472206 | -2.340197e-05 | -0.07913225 | 0.2327163 | -0.07913225 | 0.2327163 | 0.2458023 | -48.36691 | 0.2458023 | -48.36691 | 2.059578e-15 | 1.929013e-15 | 7.21645e-16 | 0.3249138 | 0.4610031 | 0.7859169