## Sheet1
freq_Hz | thickness_m | n_final | k_final | alpha_final | eps_r_final | eps_i_final | loss_tan_final | n_seed | k_seed | alpha_seed | eps_r_seed | eps_i_seed | loss_tan_seed | alpha_max | delta_n | delta_k | delta_alpha | delta_eps_r | delta_eps_i | H_meas_real | H_meas_imag | H_model_real | H_model_imag | H_meas_mag | H_meas_phi | H_model_mag | H_model_phi | error_abs | error_real | error_imag | TV_n | TV_k | TV_total
300587084148.7 | 0.0029397 | 1.669575 | 0.007046033 | 0.8877775 | 2.787431 | 0.02352776 | 0.008440661 | 1.656411 | 0.005720211 | 0.7207282 | 2.743666 | 0.01895004 | 0.006906835 | 29.51334 | 0.01316381 | 0.001325822 | 0.1670493 | 0.04376572 | 0.004577718 | 0.8263106 | 0.1746159 | 0.8263106 | 0.1746159 | 0.844559 | 0.208256 | 0.844559 | 0.208256 | 2.347931e-15 | 2.331468e-15 | 2.775558e-16 | 0.3383372 | 0.5073397 | 0.8456769
306849315068.5 | 0.0029397 | 1.670252 | 0.007829492 | 1.007043 | 2.78968 | 0.02615445 | 0.00937543 | 1.660381 | 0.005543963 | 0.713074 | 2.756835 | 0.01841018 | 0.006678014 | 29.71402 | 0.009870542 | 0.00228553 | 0.2939687 | 0.03284459 | 0.007744263 | 0.8389259 | -0.1012073 | 0.8389259 | -0.1012073 | 0.8450086 | -0.1200589 | 0.8450086 | -0.1200589 | 8.082546e-16 | -2.220446e-16 | -7.771561e-16 | 0.3383372 | 0.5073397 | 0.8456769
313111545988.3 | 0.0029397 | 1.66989 | 0.007034944 | 0.9233129 | 2.788484 | 0.02349517 | 0.008425786 | 1.661862 | 0.007271073 | 0.954304 | 2.761733 | 0.02416704 | 0.00875068 | 29.08113 | 0.008028145 | -0.0002361283 | -0.03099105 | 0.02675117 | -0.0006718704 | 0.7499352 | -0.3200942 | 0.7499352 | -0.3200942 | 0.8153913 | -0.4034189 | 0.8153913 | -0.4034189 | 3.277039e-15 | 1.44329e-15 | 2.942091e-15 | 0.3383372 | 0.5073397 | 0.8456769
319373776908.0 | 0.0029397 | 1.670637 | 0.008008359 | 1.072092 | 2.790965 | 0.02675813 | 0.00958741 | 1.66079 | 0.01032471 | 1.382185 | 2.758117 | 0.03429435 | 0.01243397 | 29.59944 | 0.009847365 | -0.002316352 | -0.3100937 | 0.03284825 | -0.007536226 | 0.6153101 | -0.4559178 | 0.6153101 | -0.4559178 | 0.7658117 | -0.6376878 | 0.7658117 | -0.6376878 | 2.75606e-15 | 1.554312e-15 | 2.275957e-15 | 0.3383372 | 0.5073397 | 0.8456769
325636007827.8 | 0.0029397 | 1.670236 | 0.007607619 | 1.038414 | 2.789631 | 0.02541304 | 0.009109822 | 1.658158 | 0.008862204 | 1.20966 | 2.749409 | 0.02938987 | 0.01068952 | 29.28598 | 0.01207822 | -0.001254585 | -0.1712465 | 0.04022175 | -0.003976826 | 0.5245854 | -0.5850423 | 0.5245854 | -0.5850423 | 0.785789 | -0.8398283 | 0.785789 | -0.8398283 | 1.421779e-15 | -1.110223e-15 | -8.881784e-16 | 0.3383372 | 0.5073397 | 0.8456769
331898238747.6 | 0.0029397 | 1.670117 | 0.008528686 | 1.186523 | 2.78922 | 0.02848781 | 0.01021354 | 1.658606 | 0.007101597 | 0.9879845 | 2.750925 | 0.02355751 | 0.008563486 | 29.42064 | 0.01151106 | 0.001427089 | 0.1985387 | 0.03829484 | 0.004930306 | 0.3660862 | -0.7245237 | 0.3660862 | -0.7245237 | 0.8117597 | -1.102935 | 0.8117597 | -1.102935 | 5.900916e-16 | 3.885781e-16 | -4.440892e-16 | 0.3383372 | 0.5073397 | 0.8456769
338160469667.3 | 0.0029397 | 1.670257 | 0.00802756 | 1.137878 | 2.789696 | 0.02681619 | 0.009612585 | 1.661597 | 0.006183404 | 0.8764752 | 2.760866 | 0.02054865 | 0.007442828 | 28.88794 | 0.008660568 | 0.001844156 | 0.2614024 | 0.02882955 | 0.006267534 | 0.1244385 | -0.8153643 | 0.1244385 | -0.8153643 | 0.8248054 | -1.419348 | 0.8248054 | -1.419348 | 1.738273e-15 | -1.734723e-15 | 1.110223e-16 | 0.3383372 | 0.5073397 | 0.8456769
344422700587.1 | 0.0029397 | 1.669807 | 0.008258366 | 1.192271 | 2.788188 | 0.02757976 | 0.009891642 | 1.662273 | 0.008782263 | 1.267907 | 2.763074 | 0.02919704 | 0.01056687 | 29.50777 | 0.007534327 | -0.0005238973 | -0.07563575 | 0.02511391 | -0.001617278 | -0.09178426 | -0.7731824 | -0.09178426 | -0.7731824 | 0.7786112 | -1.688953 | 0.7786112 | -1.688953 | 7.494005e-16 | -7.494005e-16 | 0 | 0.3383372 | 0.5073397 | 0.8456769
350684931506.8 | 0.0029397 | 1.67048 | 0.00836598 | 1.229768 | 2.790433 | 0.0279504 | 0.01001651 | 1.661191 | 0.01041946 | 1.531621 | 2.759447 | 0.03461742 | 0.01254505 | 29.14061 | 0.009288705 | -0.002053476 | -0.3018533 | 0.03098548 | -0.006667015 | -0.2570902 | -0.703633 | -0.2570902 | -0.703633 | 0.7491293 | -1.921102 | 0.7491293 | -1.921102 | 1.861901e-15 | 1.831868e-15 | -3.330669e-16 | 0.3383372 | 0.5073397 | 0.8456769
356947162426.6 | 0.0029397 | 1.669949 | 0.008625683 | 1.290585 | 2.788657 | 0.02880891 | 0.01033075 | 1.658919 | 0.009428997 | 1.410778 | 2.751924 | 0.03128389 | 0.01136801 | 29.20108 | 0.01103028 | -0.0008033136 | -0.1201927 | 0.03673287 | -0.002474977 | -0.402248 | -0.6481364 | -0.402248 | -0.6481364 | 0.7628133 | -2.126242 | 0.7628133 | -2.126242 | 6.28037e-16 | 4.440892e-16 | -4.440892e-16 | 0.3383372 | 0.5073397 | 0.8456769
363209393346.4 | 0.0029397 | 1.67011 | 0.008923492 | 1.358567 | 2.789186 | 0.02980642 | 0.01068642 | 1.659894 | 0.007473113 | 1.137752 | 2.755193 | 0.02480915 | 0.009004507 | 29.26917 | 0.01021544 | 0.00145038 | 0.2208147 | 0.03399368 | 0.004997268 | -0.5866657 | -0.5349317 | -0.5866657 | -0.5349317 | 0.7939324 | -2.402287 | 0.7939324 | -2.402287 | 6.473657e-16 | -5.551115e-16 | 3.330669e-16 | 0.3383372 | 0.5073397 | 0.8456769
369471624266.1 | 0.0029397 | 1.669526 | 0.008394327 | 1.300038 | 2.787248 | 0.0280291 | 0.01005619 | 1.661756 | 0.006927055 | 1.0728 | 2.761386 | 0.02302216 | 0.008337174 | 29.50318 | 0.007770039 | 0.001467272 | 0.2272379 | 0.02586171 | 0.005006944 | -0.7242098 | -0.3429901 | -0.7242098 | -0.3429901 | 0.8013252 | -2.699282 | 0.8013252 | -2.699282 | 1.694682e-15 | 8.881784e-16 | -1.44329e-15 | 0.3383372 | 0.5073397 | 0.8456769
375733855185.9 | 0.0029397 | 1.670383 | 0.00909662 | 1.432681 | 2.790097 | 0.03038968 | 0.01089198 | 1.663237 | 0.009858151 | 1.552619 | 2.766261 | 0.03279289 | 0.01185459 | 28.79546 | 0.007145755 | -0.0007615311 | -0.1199381 | 0.02383567 | -0.00240321 | -0.7379044 | -0.1135643 | -0.7379044 | -0.1135643 | 0.7465921 | -2.98889 | 0.7465921 | -2.98889 | 1.31011e-15 | 7.771561e-16 | -1.054712e-15 | 0.3383372 | 0.5073397 | 0.8456769
381996086105.7 | 0.0029397 | 1.669982 | 0.00853174 | 1.36611 | 2.788766 | 0.0284957 | 0.01021803 | 1.661213 | 0.01033936 | 1.655547 | 2.759523 | 0.03435176 | 0.01244844 | 29.19421 | 0.008768366 | -0.001807617 | -0.2894373 | 0.02924325 | -0.005856056 | -0.7344698 | 0.04084598 | -0.7344698 | 0.04084598 | 0.7356047 | -3.197148 | 0.7356047 | -3.197148 | 2.444471e-15 | 3.330669e-16 | 2.421674e-15 | 0.3383372 | 0.5073397 | 0.8456769
388258317025.4 | 0.0029397 | 1.669877 | 0.009511999 | 1.548038 | 2.7884 | 0.03176775 | 0.01139282 | 1.65977 | 0.009947932 | 1.618985 | 2.754737 | 0.03302256 | 0.01198755 | 29.29608 | 0.01010748 | -0.0004359331 | -0.0709463 | 0.03366283 | -0.001254813 | -0.7117033 | 0.2016835 | -0.7117033 | 0.2016835 | 0.7397283 | -3.417734 | 0.7397283 | -3.417734 | 6.753223e-16 | -1.110223e-16 | -6.661338e-16 | 0.3383372 | 0.5073397 | 0.8456769
394520547945.2 | 0.0029397 | 1.670103 | 0.008660639 | 1.432217 | 2.789168 | 0.02892831 | 0.01037166 | 1.660959 | 0.00720189 | 1.190982 | 2.758732 | 0.02392408 | 0.008672131 | 28.86899 | 0.009144063 | 0.001458748 | 0.2412343 | 0.0304363 | 0.005004228 | -0.6674856 | 0.4180998 | -0.6674856 | 0.4180998 | 0.7876195 | -3.701184 | 0.7876195 | -3.701184 | 1.291156e-15 | -5.551115e-16 | -1.165734e-15 | 0.3383372 | 0.5073397 | 0.8456769
400782778865.0 | 0.0029397 | 1.669763 | 0.00972492 | 1.633745 | 2.788014 | 0.03247662 | 0.01164866 | 1.662697 | 0.008690833 | 1.460023 | 2.764486 | 0.02890044 | 0.01045418 | 29.12861 | 0.007065958 | 0.001034088 | 0.1737223 | 0.02352798 | 0.003576181 | -0.4952347 | 0.5723776 | -0.4952347 | 0.5723776 | 0.7568841 | -3.999123 | 0.7568841 | -3.999123 | 7.447602e-16 | -6.661338e-16 | -3.330669e-16 | 0.3383372 | 0.5073397 | 0.8456769
407045009784.7 | 0.0029397 | 1.670366 | 0.008768618 | 1.496107 | 2.790046 | 0.0292936 | 0.01049933 | 1.66362 | 0.009680032 | 1.651613 | 2.767539 | 0.0322078 | 0.0116377 | 28.87164 | 0.00674564 | -0.000911414 | -0.1555061 | 0.02250669 | -0.002914194 | -0.309675 | 0.6674217 | -0.309675 | 0.6674217 | 0.7357651 | -4.277964 | 0.7357651 | -4.277964 | 6.753223e-16 | -6.661338e-16 | 1.110223e-16 | 0.3383372 | 0.5073397 | 0.8456769
413307240704.5 | 0.0029397 | 1.66948 | 0.009942067 | 1.722419 | 2.787065 | 0.03319617 | 0.0119108 | 1.661187 | 0.0114242 | 1.979193 | 2.759412 | 0.03795548 | 0.01375492 | 29.02778 | 0.008292988 | -0.001482136 | -0.2567736 | 0.02765285 | -0.004759312 | -0.1669674 | 0.6812713 | -0.1669674 | 0.6812713 | 0.7014333 | -4.472044 | 0.7014333 | -4.472044 | 1.837746e-15 | -1.665335e-15 | -7.771561e-16 | 0.3383372 | 0.5073397 | 0.8456769
419569471624.3 | 0.0029397 | 1.670382 | 0.009513538 | 1.673151 | 2.790086 | 0.03178249 | 0.01139122 | 1.661043 | 0.009629501 | 1.693545 | 2.75897 | 0.03199002 | 0.01159492 | 29.21027 | 0.009339525 | -0.000115963 | -0.02039448 | 0.03111615 | -0.0002075353 | 0.008066047 | 0.731482 | 0.008066047 | 0.731482 | 0.7315264 | -4.723416 | 0.7315264 | -4.723416 | 4.87235e-16 | -3.556183e-16 | -3.330669e-16 | 0.3383372 | 0.5073397 | 0.8456769
425831702544.0 | 0.0029397 | 1.66928 | 0.009846515 | 1.757558 | 2.786399 | 0.03287319 | 0.01179773 | 1.661033 | 0.008553477 | 1.526757 | 2.758958 | 0.02841521 | 0.01029926 | 28.83534 | 0.008247183 | 0.001293039 | 0.2308015 | 0.02744191 | 0.004457972 | 0.1969423 | 0.723352 | 0.1969423 | 0.723352 | 0.7496828 | -4.978209 | 0.7496828 | -4.978209 | 3.554448e-16 | 2.775558e-16 | -2.220446e-16 | 0.3383372 | 0.5073397 | 0.8456769
432093933463.8 | 0.0029397 | 1.67039 | 0.009752575 | 1.76639 | 2.790107 | 0.03258121 | 0.0116774 | 1.663961 | 0.009050367 | 1.639206 | 2.768683 | 0.03011891 | 0.01087842 | 28.7664 | 0.006429321 | 0.0007022078 | 0.1271841 | 0.0214244 | 0.002462297 | 0.415452 | 0.608829 | 0.415452 | 0.608829 | 0.7370706 | -5.311191 | 0.7370706 | -5.311191 | 2.987305e-15 | -2.220446e-15 | 1.998401e-15 | 0.3383372 | 0.5073397 | 0.8456769
438356164383.6 | 0.0029397 | 1.669181 | 0.009835491 | 1.807225 | 2.786069 | 0.03283443 | 0.01178522 | 1.662722 | 0.01071659 | 1.969124 | 2.764529 | 0.03563742 | 0.01289096 | 28.50017 | 0.006459366 | -0.0008811007 | -0.1618981 | 0.02154009 | -0.002802988 | 0.5142173 | 0.4783527 | 0.5142173 | 0.4783527 | 0.702311 | -5.533905 | 0.702311 | -5.533905 | 7.850462e-16 | -5.551115e-16 | 5.551115e-16 | 0.3383372 | 0.5073397 | 0.8456769
444618395303.3 | 0.0029397 | 1.670638 | 0.01045532 | 1.94856 | 2.790923 | 0.0349341 | 0.01251704 | 1.662681 | 0.01166475 | 2.173963 | 2.764373 | 0.03878953 | 0.01403195 | 28.55107 | 0.007956989 | -0.001209436 | -0.2254028 | 0.02654994 | -0.003855426 | 0.5997841 | 0.3235438 | 0.5997841 | 0.3235438 | 0.6814848 | -5.788491 | 0.6814848 | -5.788491 | 4.320251e-15 | -1.998401e-15 | 3.830269e-15 | 0.3383372 | 0.5073397 | 0.8456769
450880626223.1 | 0.0029397 | 1.669126 | 0.01001171 | 1.892166 | 2.785881 | 0.03342162 | 0.01199679 | 1.660523 | 0.009992803 | 1.888592 | 2.757236 | 0.03318655 | 0.01203617 | 28.55657 | 0.008603002 | 1.891161e-05 | 0.003574203 | 0.0286446 | 0.0002350679 | 0.6793709 | 0.209391 | 0.6793709 | 0.209391 | 0.7109074 | -5.984211 | 0.7109074 | -5.984211 | 8.400361e-16 | 1.110223e-16 | -8.326673e-16 | 0.3383372 | 0.5073397 | 0.8456769
457142857142.9 | 0.0029397 | 1.670105 | 0.01074065 | 2.058124 | 2.789135 | 0.03587601 | 0.01286277 | 1.662707 | 0.009575574 | 1.834873 | 2.764502 | 0.03184274 | 0.01151844 | 28.33291 | 0.00739802 | 0.001165072 | 0.2232513 | 0.02463254 | 0.004033267 | 0.7162005 | -0.0124533 | 0.7162005 | -0.0124533 | 0.7163088 | -6.300572 | 0.7163088 | -6.300572 | 4.375907e-16 | 1.110223e-16 | 4.232725e-16 | 0.3383372 | 0.5073397 | 0.8456769
463405088062.6 | 0.0029397 | 1.669163 | 0.009832609 | 1.909936 | 2.786009 | 0.03282446 | 0.01178189 | 1.663173 | 0.009311034 | 1.808622 | 2.766058 | 0.03097172 | 0.01119706 | 28.24731 | 0.00599005 | 0.0005215753 | 0.1013134 | 0.01995088 | 0.001852736 | 0.689742 | -0.203118 | 0.689742 | -0.203118 | 0.7190278 | -6.569574 | 0.7190278 | -6.569574 | 2.231521e-15 | -2.220446e-16 | -2.220446e-15 | 0.3383372 | 0.5073397 | 0.8456769
469667318982.4 | 0.0029397 | 1.670166 | 0.01124186 | 2.213185 | 2.789327 | 0.03755154 | 0.01346258 | 1.663853 | 0.01214829 | 2.391634 | 2.768259 | 0.04042594 | 0.01460338 | 28.35848 | 0.006312706 | -0.0009064303 | -0.1784489 | 0.02106788 | -0.0028744 | 0.558436 | -0.3516121 | 0.558436 | -0.3516121 | 0.6599105 | -6.845112 | 0.6599105 | -6.845112 | 1.241267e-16 | -1.110223e-16 | 5.551115e-17 | 0.3383372 | 0.5073397 | 0.8456769
475929549902.2 | 0.0029397 | 1.669336 | 0.009982558 | 1.99147 | 2.786582 | 0.03332848 | 0.01196035 | 1.661825 | 0.01105069 | 2.204557 | 2.761541 | 0.03672863 | 0.01330005 | 28.14518 | 0.007510477 | -0.001068132 | -0.213087 | 0.02504107 | -0.003400151 | 0.4924655 | -0.4667539 | 0.4924655 | -0.4667539 | 0.6785141 | -7.041785 | 0.6785141 | -7.041785 | 1.923764e-15 | 1.332268e-15 | 1.387779e-15 | 0.3383372 | 0.5073397 | 0.8456769
482191780821.9 | 0.0029397 | 1.669498 | 0.01164736 | 2.354163 | 2.787087 | 0.0388905 | 0.01395381 | 1.661626 | 0.011444 | 2.313059 | 2.76087 | 0.03803129 | 0.01377511 | 28.40832 | 0.007871623 | 0.0002033673 | 0.04110457 | 0.02621665 | 0.0008592081 | 0.3562858 | -0.5648147 | 0.3562858 | -0.5648147 | 0.6677988 | -7.291222 | 0.6677988 | -7.291222 | 1.936536e-15 | 1.720846e-15 | 8.881784e-16 | 0.3383372 | 0.5073397 | 0.8456769
488454011741.7 | 0.0029397 | 1.669187 | 0.01023003 | 2.094546 | 2.786079 | 0.03415167 | 0.01225797 | 1.662388 | 0.00914284 | 1.871949 | 2.763449 | 0.03039789 | 0.01099998 | 28.62901 | 0.006799103 | 0.001087193 | 0.2225971 | 0.02263065 | 0.003753783 | 0.2000189 | -0.6837962 | 0.2000189 | -0.6837962 | 0.7124498 | -7.569408 | 0.7124498 | -7.569408 | 4.52484e-15 | 4.413137e-15 | 9.992007e-16 | 0.3383372 | 0.5073397 | 0.8456769
494716242661.4 | 0.0029397 | 1.669472 | 0.0115949 | 2.40443 | 2.787003 | 0.03871472 | 0.01389116 | 1.663774 | 0.01134952 | 2.353547 | 2.768016 | 0.03776608 | 0.01364374 | 28.15406 | 0.005698124 | 0.0002453765 | 0.05088366 | 0.01898762 | 0.0009486405 | -0.008797772 | -0.6635647 | -0.008797772 | -0.6635647 | 0.663623 | -7.867239 | 0.663623 | -7.867239 | 1.159107e-15 | -1.110223e-15 | -3.330669e-16 | 0.3383372 | 0.5073397 | 0.8456769
500978473581.2 | 0.0029397 | 1.669458 | 0.01038487 | 2.180766 | 2.786981 | 0.03467419 | 0.01244149 | 1.663452 | 0.01131097 | 2.375244 | 2.766943 | 0.03763052 | 0.01360003 | 28.44507 | 0.006006205 | -0.0009261088 | -0.1944779 | 0.02003823 | -0.002956327 | -0.1696868 | -0.6394092 | -0.1696868 | -0.6394092 | 0.6615419 | -8.113383 | 0.6615419 | -8.113383 | 2.482534e-16 | 2.220446e-16 | -1.110223e-16 | 0.3383372 | 0.5073397 | 0.8456769
507240704501.0 | 0.0029397 | 1.669008 | 0.01200303 | 2.552079 | 2.785443 | 0.04006629 | 0.01438417 | 1.661924 | 0.01278905 | 2.719203 | 2.761828 | 0.04250887 | 0.01539157 | 28.63508 | 0.007083819 | -0.000786027 | -0.1671247 | 0.0236152 | -0.00244258 | -0.2835727 | -0.5615315 | -0.2835727 | -0.5615315 | 0.6290716 | -8.32162 | 0.6290716 | -8.32162 | 2.534131e-15 | 2.220446e-15 | -1.221245e-15 | 0.3383372 | 0.5073397 | 0.8456769
513502935420.7 | 0.0029397 | 1.669322 | 0.01083856 | 2.33294 | 2.786519 | 0.03618609 | 0.01298613 | 1.661974 | 0.01050695 | 2.261563 | 2.762046 | 0.03492454 | 0.01264444 | 28.78249 | 0.007348436 | 0.0003316102 | 0.07137728 | 0.02447274 | 0.001261548 | -0.4459798 | -0.5037981 | -0.4459798 | -0.5037981 | 0.6728376 | -8.578579 | 0.6728376 | -8.578579 | 2.787191e-15 | -1.94289e-15 | 1.998401e-15 | 0.3383372 | 0.5073397 | 0.8456769
519765166340.5 | 0.0029397 | 1.668674 | 0.01183175 | 2.577776 | 2.784334 | 0.03948666 | 0.01418173 | 1.662403 | 0.01095767 | 2.387341 | 2.763464 | 0.03643212 | 0.0131835 | 28.49936 | 0.006271277 | 0.0008740791 | 0.1904351 | 0.02087019 | 0.003054544 | -0.5535267 | -0.3603183 | -0.5535267 | -0.3603183 | 0.6604704 | -8.847735 | 0.6604704 | -8.847735 | 1.493652e-15 | -9.992007e-16 | 1.110223e-15 | 0.3383372 | 0.5073397 | 0.8456769
526027397260.3 | 0.0029397 | 1.66924 | 0.01082181 | 2.386148 | 2.786246 | 0.0361284 | 0.01296669 | 1.663916 | 0.01072359 | 2.364491 | 2.768502 | 0.0356863 | 0.01289011 | 28.53485 | 0.005324039 | 9.822013e-05 | 0.02165699 | 0.01774374 | 0.0004420916 | -0.6381075 | -0.1782724 | -0.6381075 | -0.1782724 | 0.6625423 | -9.152347 | 0.6625423 | -9.152347 | 6.753223e-16 | 1.110223e-16 | 6.661338e-16 | 0.3383372 | 0.5073397 | 0.8456769
532289628180.0 | 0.0029397 | 1.668706 | 0.01199095 | 2.675413 | 2.784434 | 0.04001874 | 0.01437231 | 1.66289 | 0.01279762 | 2.855395 | 2.76504 | 0.04256206 | 0.01539293 | 28.29676 | 0.005815286 | -0.000806661 | -0.1799816 | 0.01939418 | -0.002543316 | -0.6157469 | -0.03076306 | -0.6157469 | -0.03076306 | 0.6165148 | -9.374859 | 0.6165148 | -9.374859 | 5.590221e-15 | -2.220446e-16 | 5.58581e-15 | 0.3383372 | 0.5073397 | 0.8456769
538551859099.8 | 0.0029397 | 1.669313 | 0.01125619 | 2.54102 | 2.786478 | 0.03758019 | 0.01348663 | 1.66253 | 0.01189685 | 2.685646 | 2.763864 | 0.03955775 | 0.01431248 | 28.39884 | 0.006782836 | -0.0006406673 | -0.144627 | 0.02261417 | -0.001977559 | -0.6202816 | 0.1217886 | -0.6202816 | 0.1217886 | 0.6321248 | -9.618656 | 0.6321248 | -9.618656 | 1.983116e-15 | -2.220446e-16 | -1.970646e-15 | 0.3383372 | 0.5073397 | 0.8456769
544814090019.6 | 0.0029397 | 1.668269 | 0.0120627 | 2.754749 | 2.782974 | 0.04024765 | 0.0144621 | 1.661473 | 0.01172405 | 2.677412 | 2.760356 | 0.0389584 | 0.01411354 | 27.57858 | 0.006795311 | 0.0003386492 | 0.07733704 | 0.02261858 | 0.001289253 | -0.5795059 | 0.2546562 | -0.5795059 | 0.2546562 | 0.6329904 | -9.838813 | 0.6329904 | -9.838813 | 2.775558e-15 | 7.771561e-16 | 2.664535e-15 | 0.3383372 | 0.5073397 | 0.8456769
551076320939.3 | 0.0029397 | 1.668876 | 0.01137648 | 2.6279 | 2.785019 | 0.03797188 | 0.01363433 | 1.663106 | 0.01059055 | 2.446354 | 2.765808 | 0.0352264 | 0.01273638 | 27.72222 | 0.005770662 | 0.0007859329 | 0.1815459 | 0.01921048 | 0.002745479 | -0.4901818 | 0.4339936 | -0.4901818 | 0.4339936 | 0.6546974 | -10.14945 | 0.6546974 | -10.14945 | 2.001483e-16 | 1.110223e-16 | 1.665335e-16 | 0.3383372 | 0.5073397 | 0.8456769
557338551859.1 | 0.0029397 | 1.668446 | 0.01165335 | 2.722446 | 2.783575 | 0.03888598 | 0.0139698 | 1.663337 | 0.0116587 | 2.723696 | 2.766555 | 0.03878472 | 0.01401914 | 24.50868 | 0.005108267 | -5.350203e-06 | -0.001249909 | 0.01701976 | 0.0001012585 | -0.3456656 | 0.5249352 | -0.3456656 | 0.5249352 | 0.6285234 | -10.41325 | 0.6285234 | -10.41325 | 3.828258e-15 | 3.330669e-15 | 1.887379e-15 | 0.3383372 | 0.5073397 | 0.8456769
563600782778.9 | 0.0029397 | 1.669401 | 0.01199551 | 2.833868 | 2.786755 | 0.04005063 | 0.01437178 | 1.663748 | 0.01278198 | 3.019666 | 2.767894 | 0.042532 | 0.01536619 | 26.52934 | 0.005652537 | -0.0007864707 | -0.185799 | 0.01886023 | -0.002481368 | -0.1847805 | 0.572656 | -0.1847805 | 0.572656 | 0.6017298 | -10.68345 | 0.6017298 | -10.68345 | 2.132849e-15 | 2.026157e-15 | 6.661338e-16 | 0.3383372 | 0.5073397 | 0.8456769
569863013698.6 | 0.0029397 | 1.668344 | 0.01225787 | 2.928024 | 2.783223 | 0.0409007 | 0.01469545 | 1.661953 | 0.01275011 | 3.045604 | 2.761927 | 0.04238017 | 0.01534442 | 26.93947 | 0.006390971 | -0.000492236 | -0.1175799 | 0.02129615 | -0.001479467 | -0.07121081 | 0.5953575 | -0.07121081 | 0.5953575 | 0.5996012 | -10.87653 | 0.5996012 | -10.87653 | 1.964381e-15 | 1.804112e-15 | 7.771561e-16 | 0.3383372 | 0.5073397 | 0.8456769
576125244618.4 | 0.0029397 | 1.668936 | 0.01236577 | 2.986257 | 2.785196 | 0.04127536 | 0.01481956 | 1.662636 | 0.01194462 | 2.884552 | 2.764217 | 0.03971912 | 0.01436903 | 27.40603 | 0.006300038 | 0.0004211501 | 0.1017052 | 0.0209788 | 0.001556249 | 0.09816364 | 0.6060026 | 0.09816364 | 0.6060026 | 0.6139017 | -11.15616 | 0.6139017 | -11.15616 | 1.845746e-15 | 1.845746e-15 | 0 | 0.3383372 | 0.5073397 | 0.8456769
582387475538.2 | 0.0029397 | 1.668069 | 0.01219079 | 2.976 | 2.782305 | 0.04067014 | 0.01461743 | 1.662654 | 0.01154941 | 2.819427 | 2.764285 | 0.03840533 | 0.01389341 | 27.07978 | 0.00541483 | 0.0006413809 | 0.1565731 | 0.01802007 | 0.002264811 | 0.2509685 | 0.5667211 | 0.2509685 | 0.5667211 | 0.6198048 | -11.41246 | 0.6198048 | -11.41246 | 1.20089e-15 | -9.992007e-16 | 6.661338e-16 | 0.3383372 | 0.5073397 | 0.8456769
588649706457.9 | 0.0029397 | 1.668811 | 0.01242499 | 3.065789 | 2.784775 | 0.04146992 | 0.01489166 | 1.663889 | 0.01256054 | 3.099235 | 2.76837 | 0.04179871 | 0.01509867 | 27.37257 | 0.004921433 | -0.000135552 | -0.0334466 | 0.01640505 | -0.0003287895 | 0.3909677 | 0.4481484 | 0.3909677 | 0.4481484 | 0.5947207 | -11.71293 | 0.5947207 | -11.71293 | 3.022683e-15 | 2.164935e-15 | -2.109424e-15 | 0.3383372 | 0.5073397 | 0.8456769
594911937377.7 | 0.0029397 | 1.668218 | 0.01237151 | 3.085067 | 2.782797 | 0.04127674 | 0.01483282 | 1.6628 | 0.01307696 | 3.260984 | 2.764733 | 0.04348875 | 0.01572982 | 26.93293 | 0.005417477 | -0.0007054526 | -0.1759178 | 0.01806367 | -0.002212009 | 0.4668568 | 0.3455766 | 0.4668568 | 0.3455766 | 0.5808429 | -11.92916 | 0.5808429 | -11.92916 | 3.781283e-15 | -2.442491e-15 | 2.88658e-15 | 0.3383372 | 0.5073397 | 0.8456769
601174168297.5 | 0.0029397 | 1.66861 | 0.01299159 | 3.273796 | 2.784089 | 0.04335577 | 0.0155727 | 1.662543 | 0.01332418 | 3.357607 | 2.763872 | 0.04430404 | 0.0160297 | 27.46834 | 0.006066461 | -0.0003325921 | -0.08381107 | 0.02021706 | -0.0009482714 | 0.5294511 | 0.2182592 | 0.5294511 | 0.2182592 | 0.572674 | -12.17536 | 0.572674 | -12.17536 | 4.718448e-16 | -2.220446e-16 | 4.163336e-16 | 0.3383372 | 0.5073397 | 0.8456769
607436399217.2 | 0.0029397 | 1.66781 | 0.01258962 | 3.20555 | 2.781433 | 0.0419942 | 0.01509804 | 1.661901 | 0.01218408 | 3.102293 | 2.761768 | 0.04049749 | 0.01466361 | 27.17405 | 0.005909094 | 0.0004055373 | 0.1032573 | 0.01966553 | 0.001496712 | 0.5870922 | 0.0943831 | 0.5870922 | 0.0943831 | 0.5946305 | -12.40697 | 0.5946305 | -12.40697 | 4.847303e-16 | -1.110223e-16 | 4.718448e-16 | 0.3383372 | 0.5073397 | 0.8456769
613698630137.0 | 0.0029397 | 1.668305 | 0.01304881 | 3.356721 | 2.783071 | 0.0435388 | 0.01564416 | 1.663233 | 0.01255716 | 3.230246 | 2.766188 | 0.04177097 | 0.01510055 | 27.63035 | 0.005071414 | 0.0004916564 | 0.1264754 | 0.01688302 | 0.001767831 | 0.5771985 | -0.08508013 | 0.5771985 | -0.08508013 | 0.5834353 | -12.71272 | 0.5834353 | -12.71272 | 4.44306e-16 | -1.110223e-16 | -4.302114e-16 | 0.3383372 | 0.5073397 | 0.8456769
619960861056.8 | 0.0029397 | 1.667699 | 0.01268736 | 3.297043 | 2.781059 | 0.04231738 | 0.01521628 | 1.662972 | 0.01285367 | 3.340263 | 2.765311 | 0.0427506 | 0.0154596 | 27.51456 | 0.004726954 | -0.0001663176 | -0.04322068 | 0.01574818 | -0.0004332179 | 0.530496 | -0.2194622 | 0.530496 | -0.2194622 | 0.574099 | -12.95862 | 0.574099 | -12.95862 | 2.020064e-15 | -4.440892e-16 | -1.970646e-15 | 0.3383372 | 0.5073397 | 0.8456769
626223091976.5 | 0.0029397 | 1.66825 | 0.01318664 | 3.461404 | 2.782884 | 0.04399722 | 0.01580994 | 1.662998 | 0.0138034 | 3.623299 | 2.765372 | 0.04591004 | 0.01660176 | 27.71152 | 0.005251795 | -0.0006167571 | -0.1618946 | 0.01751168 | -0.001912825 | 0.4387207 | -0.3328635 | 0.4387207 | -0.3328635 | 0.5507031 | -13.21543 | 0.5507031 | -13.21543 | 1.510067e-15 | 8.881784e-16 | 1.221245e-15 | 0.3383372 | 0.5073397 | 0.8456769
632485322896.3 | 0.0029397 | 1.667589 | 0.0130479 | 3.459236 | 2.780681 | 0.04351705 | 0.01564978 | 1.661834 | 0.01331042 | 3.528835 | 2.761515 | 0.04423941 | 0.01601998 | 27.41298 | 0.005754515 | -0.0002625211 | -0.06959912 | 0.01916613 | -0.0007223642 | 0.3646021 | -0.4230695 | 0.3646021 | -0.4230695 | 0.5585002 | -13.42586 | 0.5585002 | -13.42586 | 2.722311e-15 | 2.109424e-15 | 1.720846e-15 | 0.3383372 | 0.5073397 | 0.8456769
638747553816.0 | 0.0029397 | 1.667797 | 0.01340012 | 3.587791 | 2.781368 | 0.04469736 | 0.01607028 | 1.662286 | 0.01300402 | 3.481737 | 2.763026 | 0.04323279 | 0.0156469 | 27.59725 | 0.005511039 | 0.000396103 | 0.1060539 | 0.01834176 | 0.00146457 | 0.2385871 | -0.5092196 | 0.2385871 | -0.5092196 | 0.5623419 | -13.69901 | 0.5623419 | -13.69901 | 1.351785e-15 | 1.276756e-15 | 4.440892e-16 | 0.3383372 | 0.5073397 | 0.8456769
645009784735.8 | 0.0029397 | 1.66735 | 0.01296867 | 3.506314 | 2.779889 | 0.04324662 | 0.01555696 | 1.662548 | 0.01254934 | 3.392942 | 2.763909 | 0.04172777 | 0.01509738 | 27.05334 | 0.004802116 | 0.0004193255 | 0.1133722 | 0.01597986 | 0.001518852 | 0.09763176 | -0.5612791 | 0.09763176 | -0.5612791 | 0.5697071 | -13.96494 | 0.5697071 | -13.96494 | 2.625251e-15 | -2.622902e-15 | -1.110223e-16 | 0.3383372 | 0.5073397 | 0.8456769
651272015655.6 | 0.0029397 | 1.667774 | 0.01337433 | 3.651098 | 2.781291 | 0.04461071 | 0.01603957 | 1.663191 | 0.01360143 | 3.713096 | 2.766018 | 0.04524354 | 0.01635692 | 27.36232 | 0.004583447 | -0.0002271023 | -0.06199736 | 0.01527343 | -0.0006328279 | -0.05922065 | -0.5402304 | -0.05922065 | -0.5402304 | 0.5434666 | -14.24635 | 0.5434666 | -14.24635 | 4.681738e-15 | -4.669876e-15 | 3.330669e-16 | 0.3383372 | 0.5073397 | 0.8456769
657534246575.3 | 0.0029397 | 1.667398 | 0.01311738 | 3.615386 | 2.780043 | 0.04374378 | 0.01573493 | 1.662352 | 0.01368076 | 3.770665 | 2.763226 | 0.04548449 | 0.01646065 | 26.69232 | 0.005046059 | -0.0005633834 | -0.1552786 | 0.01681721 | -0.001740701 | -0.1751942 | -0.5096857 | -0.1751942 | -0.5096857 | 0.538955 | -14.46825 | 0.538955 | -14.46825 | 2.572898e-15 | 2.414735e-15 | -8.881784e-16 | 0.3383372 | 0.5073397 | 0.8456769
663796477495.1 | 0.0029397 | 1.6677 | 0.01375406 | 3.826969 | 2.781036 | 0.04587529 | 0.01649576 | 1.662242 | 0.0139084 | 3.869913 | 2.762854 | 0.04623824 | 0.01673568 | 26.77972 | 0.005458775 | -0.0001543407 | -0.04294421 | 0.01818167 | -0.0003629426 | -0.292034 | -0.4436728 | -0.292034 | -0.4436728 | 0.5311586 | -14.7193 | 0.5311586 | -14.7193 | 3.036922e-15 | 2.609024e-15 | -1.554312e-15 | 0.3383372 | 0.5073397 | 0.8456769
670058708414.9 | 0.0029397 | 1.6671 | 0.01331117 | 3.73868 | 2.779045 | 0.0443821 | 0.01597027 | 1.661901 | 0.01292658 | 3.630661 | 2.761747 | 0.04296539 | 0.01555733 | 26.40256 | 0.005199282 | 0.0003845877 | 0.1080183 | 0.01729832 | 0.00141671 | -0.4036101 | -0.3739206 | -0.4036101 | -0.3739206 | 0.5501979 | -14.96073 | 0.5501979 | -14.96073 | 1.570092e-16 | -1.110223e-16 | -1.110223e-16 | 0.3383372 | 0.5073397 | 0.8456769
676320939334.6 | 0.0029397 | 1.667496 | 0.01373745 | 3.894467 | 2.780355 | 0.04581428 | 0.01647785 | 1.66294 | 0.0134369 | 3.809263 | 2.76519 | 0.04468951 | 0.01616146 | 26.50297 | 0.004556168 | 0.0003005509 | 0.08520401 | 0.01516586 | 0.001124777 | -0.4828524 | -0.2323753 | -0.4828524 | -0.2323753 | 0.5358588 | -15.25942 | 0.5358588 | -15.25942 | 8.67556e-16 | -1.110223e-16 | 8.604228e-16 | 0.3383372 | 0.5073397 | 0.8456769
682583170254.4 | 0.0029397 | 1.667163 | 0.01335346 | 3.820661 | 2.779254 | 0.04452478 | 0.01602041 | 1.662746 | 0.01360565 | 3.892817 | 2.76454 | 0.04524549 | 0.01636637 | 25.86252 | 0.004416403 | -0.0002521911 | -0.07215633 | 0.01471302 | -0.0007207111 | -0.518686 | -0.1056346 | -0.518686 | -0.1056346 | 0.5293334 | -15.50705 | 0.5293334 | -15.50705 | 5.224024e-16 | -3.330669e-16 | 4.024558e-16 | 0.3383372 | 0.5073397 | 0.8456769
688845401174.2 | 0.0029397 | 1.667502 | 0.01412251 | 4.077771 | 2.780363 | 0.04709862 | 0.01693974 | 1.662615 | 0.01459069 | 4.212953 | 2.764075 | 0.04851738 | 0.01755284 | 26.32011 | 0.004886865 | -0.0004681745 | -0.1351819 | 0.01628727 | -0.001418758 | -0.504401 | 0.02484266 | -0.504401 | 0.02484266 | 0.5050124 | -15.75718 | 0.5050124 | -15.75718 | 1.868728e-15 | -3.330669e-16 | -1.838807e-15 | 0.3383372 | 0.5073397 | 0.8456769
695107632093.9 | 0.0029397 | 1.66703 | 0.01363509 | 3.972823 | 2.778802 | 0.0454602 | 0.01635964 | 1.661829 | 0.01373769 | 4.002718 | 2.761488 | 0.0456594 | 0.01653435 | 25.70665 | 0.005200202 | -0.0001026012 | -0.02989467 | 0.01731355 | -0.0001992011 | -0.5018791 | 0.1395636 | -0.5018791 | 0.1395636 | 0.5209228 | -15.97919 | 0.5209228 | -15.97919 | 1.387779e-16 | 0 | -1.387779e-16 | 0.3383372 | 0.5073397 | 0.8456769
701369863013.7 | 0.0029397 | 1.667199 | 0.01438056 | 4.227778 | 2.779346 | 0.04795052 | 0.01725245 | 1.662322 | 0.01403841 | 4.127187 | 2.763117 | 0.04667271 | 0.01689132 | 26.15248 | 0.004876931 | 0.0003421553 | 0.1005911 | 0.01622812 | 0.00127781 | -0.4365862 | 0.2663923 | -0.4365862 | 0.2663923 | 0.5114415 | -16.25583 | 0.5114415 | -16.25583 | 1.639225e-15 | 7.771561e-16 | 1.44329e-15 | 0.3383372 | 0.5073397 | 0.8456769
707632093933.5 | 0.0029397 | 1.666914 | 0.01365913 | 4.051537 | 2.778417 | 0.04553721 | 0.01638963 | 1.662574 | 0.01342069 | 3.98081 | 2.763972 | 0.04462577 | 0.01614552 | 25.71754 | 0.004340344 | 0.0002384474 | 0.07072765 | 0.01444467 | 0.0009114435 | -0.3586296 | 0.3800498 | -0.3586296 | 0.3800498 | 0.5225448 | -16.52235 | 0.5225448 | -16.52235 | 1.265849e-15 | 9.992007e-16 | 7.771561e-16 | 0.3383372 | 0.5073397 | 0.8456769
713894324853.2 | 0.0029397 | 1.667165 | 0.01452643 | 4.346923 | 2.779227 | 0.0484359 | 0.01742783 | 1.662849 | 0.01478998 | 4.425788 | 2.764848 | 0.049187 | 0.01779013 | 26.07698 | 0.004315664 | -0.0002635496 | -0.07886521 | 0.01437895 | -0.0007511041 | -0.2297689 | 0.4321562 | -0.2297689 | 0.4321562 | 0.4894412 | -16.79009 | 0.4894412 | -16.79009 | 1.177569e-15 | 8.326673e-16 | 8.326673e-16 | 0.3383372 | 0.5073397 | 0.8456769
720156555773.0 | 0.0029397 | 1.667018 | 0.01391681 | 4.201031 | 2.778757 | 0.04639917 | 0.01669782 | 1.662306 | 0.0143404 | 4.328897 | 2.763057 | 0.04767627 | 0.0172549 | 25.68246 | 0.004711935 | -0.0004235835 | -0.127866 | 0.01569953 | -0.001277101 | -0.1262008 | 0.4801952 | -0.1262008 | 0.4801952 | 0.4965018 | -17.02176 | 0.4965018 | -17.02176 | 7.494005e-16 | -7.494005e-16 | 0 | 0.3383372 | 0.5073397 | 0.8456769
726418786692.8 | 0.0029397 | 1.666859 | 0.01493356 | 4.547153 | 2.778196 | 0.04978427 | 0.01791964 | 1.661941 | 0.0149742 | 4.559528 | 2.761825 | 0.04977249 | 0.01802159 | 26.13935 | 0.004917668 | -4.06438e-05 | -0.01237572 | 0.01637115 | 1.178134e-05 | -0.008543709 | 0.479903 | -0.008543709 | 0.479903 | 0.479979 | -17.26096 | 0.479979 | -17.26096 | 1.208643e-15 | 1.207368e-15 | -5.551115e-17 | 0.3383372 | 0.5073397 | 0.8456769
732681017612.5 | 0.0029397 | 1.666699 | 0.01416562 | 4.350504 | 2.777684 | 0.04721963 | 0.01699964 | 1.662074 | 0.01383971 | 4.250412 | 2.7623 | 0.04600525 | 0.01665469 | 25.92096 | 0.004624354 | 0.0003259071 | 0.1000917 | 0.0153843 | 0.001214377 | 0.1211467 | 0.4874513 | 0.1211467 | 0.4874513 | 0.5022801 | -17.52236 | 0.5022801 | -17.52236 | 4.40276e-15 | 4.260481e-15 | -1.110223e-15 | 0.3383372 | 0.5073397 | 0.8456769
738943248532.3 | 0.0029397 | 1.666561 | 0.01492048 | 4.6215 | 2.777202 | 0.04973176 | 0.01790714 | 1.662375 | 0.01476878 | 4.574512 | 2.763272 | 0.04910248 | 0.01776969 | 25.96465 | 0.004186029 | 0.0001516996 | 0.04698775 | 0.01393052 | 0.0006292782 | 0.2349191 | 0.4173136 | 0.2349191 | 0.4173136 | 0.478892 | -17.79148 | 0.478892 | -17.79148 | 1.490813e-15 | -1.360023e-15 | 6.106227e-16 | 0.3383372 | 0.5073397 | 0.8456769
745205479452.1 | 0.0029397 | 1.666664 | 0.0141296 | 4.413622 | 2.777569 | 0.0470986 | 0.01695677 | 1.662501 | 0.0144081 | 4.500615 | 2.763703 | 0.04790696 | 0.01733434 | 25.55146 | 0.004162697 | -0.0002784954 | -0.08699278 | 0.01386625 | -0.0008083634 | 0.3384253 | 0.3461698 | 0.3384253 | 0.3461698 | 0.4841128 | -18.05285 | 0.4841128 | -18.05285 | 3.338524e-15 | -2.275957e-15 | 2.442491e-15 | 0.3383372 | 0.5073397 | 0.8456769
751467710371.8 | 0.0029397 | 1.666512 | 0.0151006 | 4.756568 | 2.777035 | 0.05033067 | 0.01812389 | 1.661978 | 0.01544076 | 4.863714 | 2.761933 | 0.0513244 | 0.01858278 | 24.47559 | 0.004533918 | -0.0003401553 | -0.1071462 | 0.01510149 | -0.0009937318 | 0.3875797 | 0.2458716 | 0.3875797 | 0.2458716 | 0.4589889 | -18.28424 | 0.4589889 | -18.28424 | 2.587677e-15 | -1.498801e-15 | 2.109424e-15 | 0.3383372 | 0.5073397 | 0.8456769
757729941291.6 | 0.0029397 | 1.666991 | 0.01446564 | 4.594531 | 2.77865 | 0.04822818 | 0.01735669 | 1.662287 | 0.01445171 | 4.590108 | 2.762991 | 0.0480458 | 0.01738906 | 23.91117 | 0.004703755 | 1.392624e-05 | 0.004423209 | 0.01565971 | 0.0001823845 | 0.457096 | 0.1391319 | 0.457096 | 0.1391319 | 0.4778017 | -18.55408 | 0.4778017 | -18.55408 | 6.206335e-16 | -1.110223e-16 | -6.106227e-16 | 0.3383372 | 0.5073397 | 0.8456769
763992172211.4 | 0.0029397 | 1.666079 | 0.01524007 | 4.880507 | 2.775588 | 0.05078232 | 0.01829606 | 1.661685 | 0.01497365 | 4.795189 | 2.760972 | 0.04976296 | 0.01802371 | 25.4821 | 0.004394709 | 0.000266418 | 0.08531819 | 0.01461651 | 0.001019357 | 0.4625742 | 0.03165047 | 0.4625742 | 0.03165047 | 0.4636557 | -18.78124 | 0.4636557 | -18.78124 | 5.716907e-16 | -5.551115e-17 | 5.689893e-16 | 0.3383372 | 0.5073397 | 0.8456769
770254403131.1 | 0.0029397 | 1.666681 | 0.01447899 | 4.674784 | 2.777615 | 0.04826371 | 0.01737595 | 1.662686 | 0.01438375 | 4.644034 | 2.764319 | 0.04783132 | 0.01730311 | 24.84525 | 0.003994572 | 9.52403e-05 | 0.03074993 | 0.01329665 | 0.0004323842 | 0.4610272 | -0.1101408 | 0.4610272 | -0.1101408 | 0.4740012 | -19.08406 | 0.4740012 | -19.08406 | 2.857611e-15 | -3.885781e-16 | -2.831069e-15 | 0.3383372 | 0.5073397 | 0.8456769
776516634050.9 | 0.0029397 | 1.666108 | 0.01522099 | 4.954307 | 2.775683 | 0.05071962 | 0.01827285 | 1.66205 | 0.01547635 | 5.037422 | 2.762172 | 0.05144493 | 0.01862481 | 25.0835 | 0.004057224 | -0.0002553535 | -0.08311546 | 0.01351092 | -0.0007253109 | 0.4009529 | -0.1985333 | 0.4009529 | -0.1985333 | 0.4474133 | -19.30932 | 0.4474133 | -19.30932 | 1.167055e-15 | -4.996004e-16 | -1.054712e-15 | 0.3383372 | 0.5073397 | 0.8456769
782778864970.6 | 0.0029397 | 1.666756 | 0.01476776 | 4.845546 | 2.777857 | 0.04922848 | 0.01772175 | 1.662362 | 0.01506437 | 4.94287 | 2.763221 | 0.05008487 | 0.01812554 | 24.43952 | 0.004393568 | -0.0002966122 | -0.09732341 | 0.01463555 | -0.0008563876 | 0.3379781 | -0.3026094 | 0.3379781 | -0.3026094 | 0.4536536 | -19.5798 | 0.4536536 | -19.5798 | 3.379348e-15 | 2.275957e-15 | 2.498002e-15 | 0.3383372 | 0.5073397 | 0.8456769
789041095890.4 | 0.0029397 | 1.666031 | 0.01538425 | 5.088211 | 2.775422 | 0.05126127 | 0.01846972 | 1.661559 | 0.01536334 | 5.081297 | 2.760541 | 0.05105419 | 0.01849427 | 24.48517 | 0.004472118 | 2.090633e-05 | 0.006914592 | 0.01488073 | 0.0002070746 | 0.2597794 | -0.360773 | 0.2597794 | -0.360773 | 0.44457 | -19.79629 | 0.44457 | -19.79629 | 1.374392e-15 | 9.992007e-16 | 9.436896e-16 | 0.3383372 | 0.5073397 | 0.8456769
795303326810.2 | 0.0029397 | 1.666573 | 0.01506066 | 5.020718 | 2.777238 | 0.05019936 | 0.01807528 | 1.66241 | 0.01481249 | 4.937987 | 2.763387 | 0.04924885 | 0.01782192 | 23.89053 | 0.004163115 | 0.0002481679 | 0.08273086 | 0.01385152 | 0.000950512 | 0.1458657 | -0.4299041 | 0.1458657 | -0.4299041 | 0.4539761 | -20.09324 | 0.4539761 | -20.09324 | 4.907716e-15 | -4.690692e-15 | -1.44329e-15 | 0.3383372 | 0.5073397 | 0.8456769
801565557729.9 | 0.0029397 | 1.665904 | 0.01534713 | 5.156504 | 2.775001 | 0.05113369 | 0.01842655 | 1.662031 | 0.01529305 | 5.138333 | 2.762113 | 0.05083503 | 0.0184044 | 23.72382 | 0.003872952 | 5.408436e-05 | 0.01817188 | 0.01288728 | 0.0002986572 | 0.03972622 | -0.4390338 | 0.03972622 | -0.4390338 | 0.4408274 | -20.33011 | 0.4408274 | -20.33011 | 6.157396e-15 | 6.127043e-15 | 6.106227e-16 | 0.3383372 | 0.5073397 | 0.8456769
807827788649.7 | 0.0029397 | 1.666646 | 0.01524323 | 5.161606 | 2.777477 | 0.05081013 | 0.01829363 | 1.662693 | 0.01551079 | 5.252207 | 2.764306 | 0.05157934 | 0.01865906 | 23.59609 | 0.003953735 | -0.0002675623 | -0.09060097 | 0.01317155 | -0.0007692123 | -0.08531499 | -0.4249887 | -0.08531499 | -0.4249887 | 0.4334674 | -20.61847 | 0.4334674 | -20.61847 | 1.055533e-15 | 9.575674e-16 | -4.440892e-16 | 0.3383372 | 0.5073397 | 0.8456769
814090019569.5 | 0.0029397 | 1.665957 | 0.01558237 | 5.317347 | 2.77517 | 0.05191911 | 0.01870844 | 1.661736 | 0.0158267 | 5.400723 | 2.761118 | 0.0525996 | 0.01905011 | 23.10603 | 0.004220607 | -0.0002443322 | -0.08337623 | 0.01405256 | -0.0006804973 | -0.1674588 | -0.389713 | -0.1674588 | -0.389713 | 0.4241682 | -20.8262 | 0.4241682 | -20.8262 | 2.355139e-16 | 1.665335e-16 | 1.665335e-16 | 0.3383372 | 0.5073397 | 0.8456769
820352250489.2 | 0.0029397 | 1.666501 | 0.01566884 | 5.387985 | 2.776979 | 0.05222426 | 0.01880614 | 1.662236 | 0.01560937 | 5.367535 | 2.762784 | 0.0518929 | 0.01878283 | 23.14968 | 0.004264967 | 5.946995e-05 | 0.02044971 | 0.01419509 | 0.0003313603 | -0.2701094 | -0.3296913 | -0.2701094 | -0.3296913 | 0.4262106 | -21.10674 | 0.4262106 | -21.10674 | 2.313557e-15 | -1.998401e-15 | 1.165734e-15 | 0.3383372 | 0.5073397 | 0.8456769
826614481409.0 | 0.0029397 | 1.665806 | 0.01575388 | 5.458579 | 2.774663 | 0.05248581 | 0.0189161 | 1.661816 | 0.01555168 | 5.388519 | 2.761392 | 0.05168806 | 0.01871812 | 23.04505 | 0.003990149 | 0.0002021978 | 0.07005974 | 0.01327138 | 0.0007977516 | -0.3382093 | -0.2572459 | -0.3382093 | -0.2572459 | 0.4249247 | -21.34089 | 0.4249247 | -21.34089 | 2.575741e-15 | -1.554312e-15 | 2.053913e-15 | 0.3383372 | 0.5073397 | 0.8456769
832876712328.8 | 0.0029397 | 1.666366 | 0.01580667 | 5.518365 | 2.776527 | 0.05267942 | 0.01897314 | 1.662624 | 0.01580958 | 5.51938 | 2.764067 | 0.05257077 | 0.01901935 | 22.93543 | 0.003742728 | -2.909505e-06 | -0.001015755 | 0.0124596 | 0.0001086454 | -0.3910102 | -0.144277 | -0.3910102 | -0.144277 | 0.4167791 | -21.63766 | 0.4167791 | -21.63766 | 5.487257e-15 | 1.609823e-15 | -5.245804e-15 | 0.3383372 | 0.5073397 | 0.8456769
839138943248.5 | 0.0029397 | 1.665825 | 0.0159436 | 5.60802 | 2.774719 | 0.05311851 | 0.01914374 | 1.661987 | 0.01618273 | 5.692132 | 2.761939 | 0.05379099 | 0.01947581 | 22.94409 | 0.003837982 | -0.0002391306 | -0.08411204 | 0.01277977 | -0.0006724813 | -0.4029002 | -0.05297767 | -0.4029002 | -0.05297767 | 0.4063683 | -21.86041 | 0.4063683 | -21.86041 | 6.603381e-15 | 8.881784e-16 | -6.543377e-15 | 0.3383372 | 0.5073397 | 0.8456769
845401174168.3 | 0.0029397 | 1.666254 | 0.01609813 | 5.704629 | 2.776144 | 0.05364716 | 0.01932434 | 1.662176 | 0.01628832 | 5.772025 | 2.762563 | 0.05414808 | 0.01960067 | 22.93161 | 0.004078665 | -0.0001901859 | -0.0673954 | 0.01358171 | -0.0005009269 | -0.3979858 | 0.05385316 | -0.3979858 | 0.05385316 | 0.4016129 | -22.12565 | 0.4016129 | -22.12565 | 3.632861e-15 | 1.665335e-16 | 3.629042e-15 | 0.3383372 | 0.5073397 | 0.8456769
851663405088.1 | 0.0029397 | 1.665609 | 0.01624691 | 5.8 | 2.773989 | 0.05412201 | 0.01951053 | 1.66153 | 0.01619195 | 5.780379 | 2.76042 | 0.05380682 | 0.01949226 | 22.99214 | 0.004079091 | 5.496101e-05 | 0.01962058 | 0.01356992 | 0.000315184 | -0.3759917 | 0.139852 | -0.3759917 | 0.139852 | 0.4011587 | -22.34725 | 0.4011587 | -22.34725 | 3.49544e-15 | 1.221245e-15 | 3.275158e-15 | 0.3383372 | 0.5073397 | 0.8456769
857925636007.8 | 0.0029397 | 1.665943 | 0.01622326 | 5.834142 | 2.775103 | 0.05405406 | 0.01947822 | 1.662129 | 0.01605976 | 5.775346 | 2.762414 | 0.05338679 | 0.01932614 | 22.91569 | 0.003814416 | 0.0001634967 | 0.05879599 | 0.01268937 | 0.0006672695 | -0.3212594 | 0.2406868 | -0.3212594 | 0.2406868 | 0.4014197 | -22.63414 | 0.4014197 | -22.63414 | 1.72107e-15 | -1.054712e-15 | -1.360023e-15 | 0.3383372 | 0.5073397 | 0.8456769
864187866927.6 | 0.0029397 | 1.665386 | 0.01622975 | 5.879078 | 2.773247 | 0.0540576 | 0.01949253 | 1.661755 | 0.01624654 | 5.885161 | 2.761167 | 0.05399556 | 0.01955534 | 22.95809 | 0.00363063 | -1.679206e-05 | -0.006082768 | 0.01208017 | 6.203989e-05 | -0.2521196 | 0.3040922 | -0.2521196 | 0.3040922 | 0.3950144 | -22.86972 | 0.3950144 | -22.86972 | 2.897767e-15 | -2.331468e-15 | -1.720846e-15 | 0.3383372 | 0.5073397 | 0.8456769
870450097847.4 | 0.0029397 | 1.666 | 0.01631473 | 5.952686 | 2.77529 | 0.05436069 | 0.01958739 | 1.662259 | 0.01654156 | 6.035448 | 2.762833 | 0.05499273 | 0.01990447 | 22.59031 | 0.003740489 | -0.0002268278 | -0.0827617 | 0.01245677 | -0.0006320433 | -0.1539575 | 0.3543548 | -0.1539575 | 0.3543548 | 0.386355 | -23.15208 | 0.386355 | -23.15208 | 4.782987e-15 | 4.440892e-15 | 1.776357e-15 | 0.3383372 | 0.5073397 | 0.8456769
876712328767.1 | 0.0029397 | 1.665224 | 0.0164441 | 6.043054 | 2.772702 | 0.05476624 | 0.01975194 | 1.661301 | 0.01661007 | 6.104046 | 2.759645 | 0.05518866 | 0.01999846 | 22.68331 | 0.003923417 | -0.0001659712 | -0.06099285 | 0.01305683 | -0.000422422 | -0.07829308 | 0.3744361 | -0.07829308 | 0.3744361 | 0.3825339 | -23.35582 | 0.3825339 | -23.35582 | 2.046444e-15 | -1.984524e-15 | -4.996004e-16 | 0.3383372 | 0.5073397 | 0.8456769
882974559686.9 | 0.0029397 | 1.665859 | 0.01641776 | 6.076467 | 2.774818 | 0.05469934 | 0.01971277 | 1.661956 | 0.01634621 | 6.049987 | 2.761829 | 0.05433336 | 0.01967296 | 22.17036 | 0.003903594 | 7.154382e-05 | 0.02647948 | 0.01298809 | 0.0003659818 | 0.03259394 | 0.3841676 | 0.03259394 | 0.3841676 | 0.3855478 | -23.64659 | 0.3855478 | -23.64659 | 1.765972e-15 | 1.762479e-15 | -1.110223e-16 | 0.3383372 | 0.5073397 | 0.8456769
889236790606.7 | 0.0029397 | 1.665026 | 0.01643189 | 6.12483 | 2.772043 | 0.05471905 | 0.01973962 | 1.66135 | 0.01629473 | 6.073707 | 2.759817 | 0.0541425 | 0.01961815 | 22.25447 | 0.003676609 | 0.0001371561 | 0.05112365 | 0.0122253 | 0.0005765559 | 0.1160586 | 0.3662941 | 0.1160586 | 0.3662941 | 0.3842408 | -23.86878 | 0.3842408 | -23.86878 | 3.487303e-15 | -3.372302e-15 | 8.881784e-16 | 0.3383372 | 0.5073397 | 0.8456769
895499021526.4 | 0.0029397 | 1.665865 | 0.01642029 | 6.16361 | 2.774837 | 0.05470798 | 0.01971575 | 1.662346 | 0.01647544 | 6.184312 | 2.763121 | 0.05477576 | 0.01982387 | 21.77191 | 0.003519615 | -5.515029e-05 | -0.02070151 | 0.01171583 | -6.777146e-05 | 0.2186846 | 0.3083053 | 0.2186846 | 0.3083053 | 0.3779883 | -24.17889 | 0.3779883 | -24.17889 | 1.954946e-15 | -1.526557e-15 | 1.221245e-15 | 0.3383372 | 0.5073397 | 0.8456769
901761252446.2 | 0.0029397 | 1.665009 | 0.01639325 | 6.196491 | 2.771987 | 0.05458983 | 0.01969339 | 1.661388 | 0.0166029 | 6.275738 | 2.759934 | 0.05516773 | 0.01998878 | 21.72519 | 0.003621222 | -0.0002096518 | -0.07924636 | 0.01205254 | -0.0005778987 | 0.2725358 | 0.2546574 | 0.2725358 | 0.2546574 | 0.3729962 | -24.38124 | 0.3729962 | -24.38124 | 1.848613e-15 | 1.221245e-15 | -1.387779e-15 | 0.3383372 | 0.5073397 | 0.8456769
908023483365.9 | 0.0029397 | 1.665927 | 0.01669897 | 6.355884 | 2.775034 | 0.05563854 | 0.02004968 | 1.662129 | 0.01682013 | 6.401999 | 2.762391 | 0.05591447 | 0.02024133 | 21.15837 | 0.00379779 | -0.0001211599 | -0.04611529 | 0.01264332 | -0.0002759283 | 0.3288752 | 0.1608359 | 0.3288752 | 0.1608359 | 0.3660971 | -24.67789 | 0.3660971 | -24.67789 | 1.755417e-16 | 1.665335e-16 | 5.551115e-17 | 0.3383372 | 0.5073397 | 0.8456769
914285714285.7 | 0.0029397 | 1.66485 | 0.0164514 | 6.304837 | 2.771456 | 0.05477823 | 0.01976514 | 1.661094 | 0.01638732 | 6.28028 | 2.758963 | 0.05444174 | 0.01973268 | 21.08611 | 0.003756818 | 6.40791e-05 | 0.02455769 | 0.01249286 | 0.0003364926 | 0.3604524 | 0.09500967 | 0.3604524 | 0.09500967 | 0.3727637 | -24.87502 | 0.3727637 | -24.87502 | 6.491141e-15 | -1.720846e-15 | 6.258882e-15 | 0.3383372 | 0.5073397 | 0.8456769
920547945205.5 | 0.0029397 | 1.665923 | 0.01678069 | 6.475082 | 2.775017 | 0.05591065 | 0.02014786 | 1.662402 | 0.01668185 | 6.436943 | 2.763301 | 0.05546386 | 0.02007159 | 20.3515 | 0.003521033 | 9.883952e-05 | 0.03813873 | 0.01171583 | 0.0004467927 | 0.3632751 | -0.02603419 | 0.3632751 | -0.02603419 | 0.3642067 | -25.20428 | 0.3642067 | -25.20428 | 3.785992e-16 | -1.665335e-16 | 3.400058e-16 | 0.3383372 | 0.5073397 | 0.8456769
926810176125.2 | 0.0029397 | 1.66493 | 0.01637258 | 6.360586 | 2.771723 | 0.0545184 | 0.0196695 | 1.661518 | 0.01643288 | 6.384012 | 2.760372 | 0.05460707 | 0.0197825 | 20.33025 | 0.003411639 | -6.03007e-05 | -0.02342622 | 0.01135062 | -8.866673e-05 | 0.3531407 | -0.1002694 | 0.3531407 | -0.1002694 | 0.3670999 | -25.4094 | 0.3670999 | -25.4094 | 2.326341e-15 | 7.771561e-16 | 2.19269e-15 | 0.3383372 | 0.5073397 | 0.8456769
933072407045.0 | 0.0029397 | 1.666002 | 0.01715506 | 6.709601 | 2.77527 | 0.05716074 | 0.02059646 | 1.662457 | 0.01734359 | 6.783338 | 2.763461 | 0.05766593 | 0.02086728 | 20.14854 | 0.003545789 | -0.0001885309 | -0.07373725 | 0.01180852 | -0.0005051923 | 0.288407 | -0.1913729 | 0.288407 | -0.1913729 | 0.3461245 | -25.71858 | 0.3461245 | -25.71858 | 3.248707e-16 | 1.110223e-16 | 3.053113e-16 | 0.3383372 | 0.5073397 | 0.8456769
939334637964.8 | 0.0029397 | 1.664947 | 0.01654536 | 6.514571 | 2.771774 | 0.0550943 | 0.01987691 | 1.661281 | 0.01665625 | 6.558231 | 2.759577 | 0.05534142 | 0.02005432 | 20.03013 | 0.003666007 | -0.0001108875 | -0.04366083 | 0.01219765 | -0.0002471196 | 0.256046 | -0.2499675 | 0.256046 | -0.2499675 | 0.3578314 | -25.90613 | 0.3578314 | -25.90613 | 5.504288e-15 | -3.663736e-15 | -4.107825e-15 | 0.3383372 | 0.5073397 | 0.8456769
945596868884.5 | 0.0029397 | 1.665843 | 0.01745963 | 6.920385 | 2.774727 | 0.05817 | 0.02096422 | 1.662254 | 0.01739163 | 6.893432 | 2.762787 | 0.05781863 | 0.02092765 | 19.76537 | 0.003588496 | 6.799963e-05 | 0.02695267 | 0.01194049 | 0.000351373 | 0.158949 | -0.3012129 | 0.158949 | -0.3012129 | 0.3405789 | -26.21798 | 0.3405789 | -26.21798 | 2.557281e-15 | -2.303713e-15 | -1.110223e-15 | 0.3383372 | 0.5073397 | 0.8456769
951859099804.3 | 0.0029397 | 1.664872 | 0.01668245 | 6.656128 | 2.771522 | 0.0555483 | 0.02004253 | 1.661466 | 0.01659776 | 6.622338 | 2.760193 | 0.05515322 | 0.01998165 | 19.85779 | 0.0034066 | 8.468881e-05 | 0.03378998 | 0.01132869 | 0.000395076 | 0.0966917 | -0.3410229 | 0.0966917 | -0.3410229 | 0.3544657 | -26.42725 | 0.3544657 | -26.42725 | 2.655884e-15 | -2.539635e-15 | -7.771561e-16 | 0.3383372 | 0.5073397 | 0.8456769
958121330724.1 | 0.0029397 | 1.665859 | 0.01763759 | 7.083517 | 2.774775 | 0.05876348 | 0.02117774 | 1.662517 | 0.01772569 | 7.1189 | 2.76365 | 0.05893855 | 0.02132634 | 19.51737 | 0.00334153 | -8.810243e-05 | -0.03538324 | 0.01112499 | -0.0001750706 | -0.01350597 | -0.329187 | -0.01350597 | -0.329187 | 0.3294639 | -26.74454 | 0.3294639 | -26.74454 | 8.413409e-16 | -8.413409e-16 | 0 | 0.3383372 | 0.5073397 | 0.8456769
964383561643.8 | 0.0029397 | 1.664883 | 0.01698894 | 6.867603 | 2.771546 | 0.05656918 | 0.0204107 | 1.661451 | 0.01716624 | 6.939274 | 2.760123 | 0.0570417 | 0.02066636 | 19.61191 | 0.003432136 | -0.0001772976 | -0.07167075 | 0.01142248 | -0.0004725259 | -0.07819576 | -0.3291721 | -0.07819576 | -0.3291721 | 0.3383324 | -26.93677 | 0.3383324 | -26.93677 | 1.940708e-15 | -1.859624e-15 | 5.551115e-16 | 0.3383372 | 0.5073397 | 0.8456769
970645792563.6 | 0.0029397 | 1.665534 | 0.01788252 | 7.275763 | 2.773684 | 0.05956787 | 0.02147609 | 1.662001 | 0.01795434 | 7.304987 | 2.761924 | 0.05968026 | 0.02160822 | 19.484 | 0.003533373 | -7.182802e-05 | -0.02922428 | 0.01175999 | -0.0001123852 | -0.1596684 | -0.2780107 | -0.1596684 | -0.2780107 | 0.3205994 | -27.22486 | 0.3205994 | -27.22486 | 8.106339e-16 | -6.383782e-16 | 4.996004e-16 | 0.3383372 | 0.5073397 | 0.8456769
976908023483.4 | 0.0029397 | 1.664744 | 0.01711518 | 7.008486 | 2.771078 | 0.05698476 | 0.02056411 | 1.661274 | 0.01705346 | 6.983212 | 2.759542 | 0.05666094 | 0.02053273 | 19.26556 | 0.003469143 | 6.172169e-05 | 0.02527439 | 0.01153632 | 0.0003238233 | -0.224938 | -0.2498172 | -0.224938 | -0.2498172 | 0.3361633 | -27.43658 | 0.3361633 | -27.43658 | 1.19478e-15 | 1.026956e-15 | -6.106227e-16 | 0.3383372 | 0.5073397 | 0.8456769
983170254403.1 | 0.0029397 | 1.66518 | 0.01796513 | 7.403691 | 2.772502 | 0.05983035 | 0.02157992 | 1.661881 | 0.01792138 | 7.385661 | 2.761527 | 0.0595664 | 0.0215701 | 19.41411 | 0.003299208 | 4.375026e-05 | 0.01803012 | 0.0109751 | 0.0002639568 | -0.2707797 | -0.1644901 | -0.2707797 | -0.1644901 | 0.3168259 | -27.72844 | 0.3168259 | -27.72844 | 1.000742e-15 | -5.551115e-16 | 8.326673e-16 | 0.3383372 | 0.5073397 | 0.8456769
989432485322.9 | 0.0029397 | 1.664481 | 0.01681958 | 6.975742 | 2.770214 | 0.05599174 | 0.02021206 | 1.661252 | 0.01690487 | 7.011115 | 2.759471 | 0.05616648 | 0.02035407 | 17.88472 | 0.003229453 | -8.529023e-05 | -0.03537322 | 0.01074317 | -0.000174741 | -0.3168459 | -0.1081298 | -0.3168459 | -0.1081298 | 0.3347885 | -27.94546 | 0.3347885 | -27.94546 | 1.234499e-15 | 4.440892e-16 | -1.151856e-15 | 0.3383372 | 0.5073397 | 0.8456769
995694716242.7 | 0.0029397 | 1.665116 | 0.01829067 | 7.633876 | 2.772276 | 0.06091218 | 0.0219719 | 1.661769 | 0.01843703 | 7.694961 | 2.761137 | 0.0612762 | 0.02219238 | 18.58557 | 0.003346388 | -0.0001463604 | -0.0610856 | 0.01113842 | -0.000364019 | -0.3024829 | -0.01270918 | -0.3024829 | -0.01270918 | 0.3027497 | -28.23234 | 0.3027497 | -28.23234 | 5.906854e-16 | 5.551115e-17 | -5.880713e-16 | 0.3383372 | 0.5073397 | 0.8456769
1001956947162.4 | 0.0029397 | 1.664383 | 0.01697127 | 7.127752 | 2.769883 | 0.05649339 | 0.02039559 | 1.660958 | 0.01704397 | 7.158286 | 2.758491 | 0.05661864 | 0.02052522 | 18.4239 | 0.003425183 | -7.270184e-05 | -0.030534 | 0.01139238 | -0.00012525 | -0.3232824 | 0.05324979 | -0.3232824 | 0.05324979 | 0.3276386 | -28.43758 | 0.3276386 | -28.43758 | 3.751112e-15 | -6.661338e-16 | -3.691492e-15 | 0.3383372 | 0.5073397 | 0.8456769
1008219178082.2 | 0.0029397 | 1.665017 | 0.01835432 | 7.756796 | 2.771944 | 0.0611205 | 0.02204969 | 1.661682 | 0.01830729 | 7.736921 | 2.760852 | 0.06084179 | 0.02203732 | 18.42912 | 0.003334785 | 4.703003e-05 | 0.01987556 | 0.0110921 | 0.0002787133 | -0.26918 | 0.1344555 | -0.26918 | 0.1344555 | 0.3008922 | -28.73758 | 0.3008922 | -28.73758 | 3.898547e-15 | -1.665335e-15 | -3.524958e-15 | 0.3383372 | 0.5073397 | 0.8456769
1014481409002.0 | 0.0029397 | 1.664258 | 0.0168767 | 7.176632 | 2.76947 | 0.05617435 | 0.02028343 | 1.66107 | 0.0168326 | 7.157881 | 2.758871 | 0.05592026 | 0.02026926 | 17.80399 | 0.003187919 | 4.409488e-05 | 0.01875087 | 0.01059939 | 0.0002540924 | -0.2547128 | 0.2061009 | -0.2547128 | 0.2061009 | 0.3276526 | -28.95463 | 0.3276526 | -28.95463 | 1.688306e-15 | -1.221245e-15 | -1.165734e-15 | 0.3383372 | 0.5073397 | 0.8456769
1020743639921.7 | 0.0029397 | 1.665142 | 0.01841048 | 7.877185 | 2.772358 | 0.06131213 | 0.02211552 | 1.661971 | 0.01850455 | 7.917433 | 2.761805 | 0.06150805 | 0.02227096 | 17.60749 | 0.003170905 | -9.40666e-05 | -0.04024772 | 0.01055343 | -0.0001959161 | -0.160277 | 0.2452772 | -0.160277 | 0.2452772 | 0.2930011 | -29.26633 | 0.2930011 | -29.26633 | 1.03926e-15 | 8.604228e-16 | 5.828671e-16 | 0.3383372 | 0.5073397 | 0.8456769
1027005870841.5 | 0.0029397 | 1.664502 | 0.01681871 | 7.240269 | 2.770285 | 0.05598955 | 0.02021076 | 1.661253 | 0.01697333 | 7.306834 | 2.759474 | 0.056394 | 0.02043651 | 16.96696 | 0.003249171 | -0.0001546273 | -0.06656537 | 0.01081117 | -0.0004044565 | -0.1155611 | 0.2989929 | -0.1155611 | 0.2989929 | 0.3205482 | -29.47631 | 0.3205482 | -29.47631 | 6.355057e-16 | -5.412337e-16 | -3.330669e-16 | 0.3383372 | 0.5073397 | 0.8456769
1033268101761.3 | 0.0029397 | 1.664856 | 0.01864668 | 8.076139 | 2.771399 | 0.0620881 | 0.02240316 | 1.661556 | 0.0186943 | 8.096762 | 2.760418 | 0.06212324 | 0.02250501 | 17.11706 | 0.003300586 | -4.761603e-05 | -0.02062317 | 0.01098089 | -3.514345e-05 | -0.02690371 | 0.2841257 | -0.02690371 | 0.2841257 | 0.2853966 | -29.75072 | 0.2853966 | -29.75072 | 3.065704e-15 | -3.053113e-15 | -2.775558e-16 | 0.3383372 | 0.5073397 | 0.8456769
1039530332681.0 | 0.0029397 | 1.664556 | 0.01657203 | 7.221079 | 2.770473 | 0.05517016 | 0.01991363 | 1.661327 | 0.01651014 | 7.194109 | 2.759735 | 0.05485748 | 0.01987781 | 15.82904 | 0.00322911 | 6.189423e-05 | 0.02696972 | 0.0107376 | 0.000312679 | 0.04747272 | 0.3224238 | 0.04747272 | 0.3224238 | 0.3258999 | -29.99132 | 0.3258999 | -29.99132 | 4.903103e-16 | -4.371503e-16 | -2.220446e-16 | 0.3383372 | 0.5073397 | 0.8456769
1045792563600.8 | 0.0029397 | 1.664666 | 0.01870961 | 8.201618 | 2.770762 | 0.06229051 | 0.02248136 | 1.66156 | 0.01870298 | 8.198709 | 2.760431 | 0.06215223 | 0.02251541 | 16.38326 | 0.0031061 | 6.635908e-06 | 0.002908942 | 0.01033134 | 0.0001382798 | 0.1136994 | 0.2571356 | 0.1136994 | 0.2571356 | 0.2811517 | -30.26146 | 0.2811517 | -30.26146 | 4.33556e-16 | 3.330669e-16 | -2.775558e-16 | 0.3383372 | 0.5073397 | 0.8456769
1052054794520.5 | 0.0029397 | 1.665139 | 0.01653844 | 7.293266 | 2.772413 | 0.05507759 | 0.0198663 | 1.662072 | 0.0166528 | 7.343699 | 2.762206 | 0.05535632 | 0.02004062 | 15.31577 | 0.003066703 | -0.0001143634 | -0.05043299 | 0.01020736 | -0.0002787236 | 0.2065257 | 0.2428289 | 0.2065257 | 0.2428289 | 0.3187769 | -30.54991 | 0.3187769 | -30.54991 | 1.643214e-15 | -1.304512e-15 | 9.992007e-16 | 0.3383372 | 0.5073397 | 0.8456769
1058317025440.3 | 0.0029397 | 1.66459 | 0.01919475 | 8.515053 | 2.77049 | 0.06390276 | 0.02306551 | 1.661426 | 0.01930979 | 8.566089 | 2.759964 | 0.06416359 | 0.02324798 | 15.82508 | 0.003163406 | -0.0001150454 | -0.05103571 | 0.01052597 | -0.0002608372 | 0.2116255 | 0.1617767 | 0.2116255 | 0.1617767 | 0.2663777 | -30.76324 | 0.2663777 | -30.76324 | 2.558938e-16 | 5.551115e-17 | -2.498002e-16 | 0.3383372 | 0.5073397 | 0.8456769
1064579256360.1 | 0.0029397 | 1.665556 | 0.01696048 | 7.568423 | 2.77379 | 0.05649728 | 0.02036826 | 1.662344 | 0.01698673 | 7.580137 | 2.7631 | 0.05647561 | 0.02043922 | 14.93483 | 0.003211913 | -2.625055e-05 | -0.01171401 | 0.01068982 | 2.167629e-05 | 0.2905325 | 0.1018758 | 0.2905325 | 0.1018758 | 0.3078762 | -31.07867 | 0.3078762 | -31.07867 | 2.626827e-15 | -7.21645e-16 | 2.525757e-15 | 0.3383372 | 0.5073397 | 0.8456769
1070841487279.8 | 0.0029397 | 1.664454 | 0.01947196 | 8.740252 | 2.770027 | 0.06482034 | 0.02340061 | 1.661336 | 0.01944799 | 8.729494 | 2.759658 | 0.06461928 | 0.02341568 | 15.44976 | 0.003118168 | 2.396648e-05 | 0.01075768 | 0.01036944 | 0.0002010664 | 0.2572065 | 0.03841578 | 0.2572065 | 0.03841578 | 0.2600595 | -31.26766 | 0.2600595 | -31.26766 | 1.412964e-15 | 1.110223e-16 | -1.408595e-15 | 0.3383372 | 0.5073397 | 0.8456769
1077103718199.6 | 0.0029397 | 1.665549 | 0.01750492 | 7.903269 | 2.773746 | 0.05831058 | 0.02102232 | 1.662553 | 0.01751582 | 7.908191 | 2.763774 | 0.05824194 | 0.02107333 | 14.99912 | 0.002996028 | -1.090107e-05 | -0.004921706 | 0.009971467 | 6.864327e-05 | 0.2882235 | -0.05473058 | 0.2882235 | -0.05473058 | 0.2933739 | -31.60358 | 0.2933739 | -31.60358 | 2.141006e-15 | 5.551115e-16 | 2.06779e-15 | 0.3383372 | 0.5073397 | 0.8456769
1083365949119.4 | 0.0029397 | 1.664264 | 0.01954256 | 8.874537 | 2.769393 | 0.06504795 | 0.02348816 | 1.661248 | 0.0196314 | 8.914883 | 2.759358 | 0.06522523 | 0.02363783 | 15.40504 | 0.003016557 | -8.884462e-05 | -0.04034554 | 0.01003507 | -0.0001772834 | 0.2371884 | -0.08824473 | 0.2371884 | -0.08824473 | 0.2530721 | -31.7721 | 0.2530721 | -31.7721 | 6.855121e-16 | 2.498002e-16 | 6.383782e-16 | 0.3383372 | 0.5073397 | 0.8456769
1089628180039.1 | 0.0029397 | 1.665204 | 0.01775656 | 8.110104 | 2.772588 | 0.05913659 | 0.02132902 | 1.662115 | 0.01787109 | 8.162414 | 2.762307 | 0.05940763 | 0.02150653 | 14.4979 | 0.003088567 | -0.0001145306 | -0.05231052 | 0.01028073 | -0.0002710414 | 0.2216127 | -0.1754102 | 0.2216127 | -0.1754102 | 0.2826321 | -32.08547 | 0.2826321 | -32.08547 | 1.954946e-15 | 1.221245e-15 | 1.526557e-15 | 0.3383372 | 0.5073397 | 0.8456769
1095890410958.9 | 0.0029397 | 1.663943 | 0.01980911 | 9.099577 | 2.768314 | 0.06592245 | 0.02381322 | 1.66085 | 0.01984686 | 9.11692 | 2.75803 | 0.06592534 | 0.02390305 | 12.09668 | 0.003092447 | -3.775334e-05 | -0.0173425 | 0.01028325 | -2.888066e-06 | 0.1640525 | -0.1828834 | 0.1640525 | -0.1828834 | 0.2456818 | -32.25555 | 0.2456818 | -32.25555 | 1.387779e-16 | -1.110223e-16 | -8.326673e-17 | 0.3383372 | 0.5073397 | 0.8456769
1102152641878.7 | 0.0029397 | 1.671693 | 0.02099456 | 9.699238 | 2.794115 | 0.07019289 | 0.02512169 | 1.668716 | 0.02100691 | 9.704947 | 2.784171 | 0.07010914 | 0.02518133 | 4.856186 | 0.002976715 | -1.235783e-05 | -0.005709174 | 0.009943964 | 8.374621e-05 | -0.01302384 | -0.2246965 | -0.01302384 | -0.2246965 | 0.2250736 | -33.04462 | 0.2250736 | -33.04462 | 1.437031e-15 | -1.434616e-15 | 8.326673e-17 | 0.3383372 | 0.5073397 | 0.8456769
1108414872798.4 | 0.0029397 | 1.663312 | 0.01956046 | 9.088049 | 2.766223 | 0.0650703 | 0.02352316 | 1.660367 | 0.01957393 | 9.094303 | 2.756436 | 0.06499981 | 0.0235811 | 13.41572 | 0.002944445 | -1.346092e-05 | -0.00625412 | 0.009786918 | 7.04893e-05 | 0.06199833 | -0.2385942 | 0.06199833 | -0.2385942 | 0.2465177 | -32.7325 | 0.2465177 | -32.7325 | 1.10468e-15 | 1.061651e-15 | 3.053113e-16 | 0.3383372 | 0.5073397 | 0.8456769
1114677103718.2 | 0.0029397 | 1.66594 | 0.01908675 | 8.918055 | 2.774993 | 0.06359476 | 0.02291709 | 1.66299 | 0.01918887 | 8.965771 | 2.765169 | 0.06382181 | 0.02308062 | 11.88903 | 0.00294992 | -0.0001021245 | -0.04771646 | 0.009823988 | -0.0002270554 | -0.04513282 | -0.2470317 | -0.04513282 | -0.2470317 | 0.2511207 | -33.16743 | 0.2511207 | -33.16743 | 5.117875e-16 | -4.996004e-16 | 1.110223e-16 | 0.3383372 | 0.5073397 | 0.8456769
1120939334638.0 | 0.0029397 | 1.663375 | 0.01959789 | 9.208323 | 2.766433 | 0.06519728 | 0.02356727 | 1.660386 | 0.01969504 | 9.25397 | 2.756495 | 0.06540274 | 0.02372678 | 13.28772 | 0.002989021 | -9.715091e-05 | -0.04564762 | 0.009938609 | -0.0002054591 | -0.06112723 | -0.2329112 | -0.06112723 | -0.2329112 | 0.240799 | -33.24338 | 0.240799 | -33.24338 | 7.850462e-17 | -5.551115e-17 | -5.551115e-17 | 0.3383372 | 0.5073397 | 0.8456769
1127201565557.7 | 0.0029397 | 1.664931 | 0.01948425 | 9.206074 | 2.771615 | 0.06487986 | 0.02340869 | 1.661931 | 0.01950792 | 9.217255 | 2.761633 | 0.0648416 | 0.02347945 | 14.22751 | 0.003000202 | -2.366413e-05 | -0.01118102 | 0.00998218 | 3.825711e-05 | -0.1403811 | -0.1971787 | -0.1403811 | -0.1971787 | 0.2420461 | -33.60542 | 0.2420461 | -33.60542 | 1.421779e-15 | 1.110223e-15 | -8.881784e-16 | 0.3383372 | 0.5073397 | 0.8456769
1133463796477.5 | 0.0029397 | 1.663395 | 0.01966134 | 9.341354 | 2.766497 | 0.06540915 | 0.02364331 | 1.660459 | 0.01965199 | 9.336915 | 2.756737 | 0.06526264 | 0.02367388 | 14.03066 | 0.002936726 | 9.342901e-06 | 0.004438933 | 0.009760881 | 0.0001465069 | -0.1658171 | -0.1705605 | -0.1658171 | -0.1705605 | 0.2378785 | -33.75802 | 0.2378785 | -33.75802 | 7.264329e-16 | 4.996004e-16 | -5.273559e-16 | 0.3383372 | 0.5073397 | 0.8456769
1139726027397.3 | 0.0029397 | 1.664989 | 0.01915674 | 9.151901 | 2.77182 | 0.06379152 | 0.02301431 | 1.662133 | 0.01919247 | 9.168967 | 2.762316 | 0.06380084 | 0.02309686 | 13.49731 | 0.002856213 | -3.572254e-05 | -0.01706601 | 0.009504338 | -9.319719e-06 | -0.2218623 | -0.1009822 | -0.2218623 | -0.1009822 | 0.2437628 | -34.13038 | 0.2437628 | -34.13038 | 1.886818e-15 | -8.604228e-16 | 1.679212e-15 | 0.3383372 | 0.5073397 | 0.8456769
1145988258317.0 | 0.0029397 | 1.663539 | 0.02022725 | 9.716417 | 2.766952 | 0.06729762 | 0.02432194 | 1.660669 | 0.02031149 | 9.756884 | 2.757408 | 0.06746131 | 0.02446548 | 13.44806 | 0.00286998 | -8.424161e-05 | -0.04046653 | 0.009543824 | -0.0001636912 | -0.2152273 | -0.06073095 | -0.2152273 | -0.06073095 | 0.2236315 | -34.2825 | 0.2236315 | -34.2825 | 1.316563e-15 | -4.163336e-16 | 1.249001e-15 | 0.3383372 | 0.5073397 | 0.8456769
1152250489236.8 | 0.0029397 | 1.665004 | 0.01876453 | 9.063035 | 2.771887 | 0.06248603 | 0.02254278 | 1.66208 | 0.01885075 | 9.104681 | 2.762154 | 0.06266291 | 0.02268624 | 11.37967 | 0.002924268 | -8.622448e-05 | -0.04164536 | 0.009732531 | -0.0001768789 | -0.2452906 | 0.01968247 | -0.2452906 | 0.01968247 | 0.246079 | -34.63759 | 0.246079 | -34.63759 | 1.172165e-15 | 8.326673e-17 | 1.169204e-15 | 0.3383372 | 0.5073397 | 0.8456769
1158512720156.6 | 0.0029397 | 1.663411 | 0.02076174 | 10.08216 | 2.766504 | 0.0690706 | 0.02496675 | 1.6605 | 0.0207945 | 10.09807 | 2.756827 | 0.06905853 | 0.02505001 | 9.809038 | 0.002910968 | -3.276149e-05 | -0.01590939 | 0.009677157 | 1.207263e-05 | -0.2074448 | 0.04698137 | -0.2074448 | 0.04698137 | 0.2126984 | -34.78024 | 0.2126984 | -34.78024 | 9.770791e-16 | 1.94289e-16 | 9.575674e-16 | 0.3383372 | 0.5073397 | 0.8456769
1164774951076.3 | 0.0029397 | 1.666351 | 0.01285276 | 6.275198 | 2.776562 | 0.04283442 | 0.01542714 | 1.66357 | 0.01277853 | 6.238957 | 2.767303 | 0.04251596 | 0.01536368 | 1.535216 | 0.002781055 | 7.422777e-05 | 0.03624078 | 0.009258795 | 0.0003184547 | -0.2872372 | 0.2409181 | -0.2872372 | 0.2409181 | 0.3748956 | -35.25544 | 0.3748956 | -35.25544 | 4.019195e-15 | -2.442491e-15 | -3.191891e-15 | 0.3383372 | 0.5073397 | 0.8456769
1171037181996.1 | 0.0029397 | 1.662354 | 0.02053374 | 10.07924 | 2.763 | 0.0682687 | 0.02470818 | 1.659555 | 0.020563 | 10.0936 | 2.7537 | 0.06825084 | 0.02478514 | 7.642186 | 0.002799344 | -2.92565e-05 | -0.01436092 | 0.00930037 | 1.785648e-05 | -0.1676105 | 0.1312234 | -0.1676105 | 0.1312234 | 0.2128682 | -35.22175 | 0.2128682 | -35.22175 | 9.634823e-16 | 6.383782e-16 | 7.21645e-16 | 0.3383372 | 0.5073397 | 0.8456769
1177299412915.9 | 0.0029397 | 1.666961 | 0.0230532 | 11.37647 | 2.778227 | 0.07685758 | 0.02766425 | 1.664133 | 0.02312934 | 11.41404 | 2.768802 | 0.07698056 | 0.02780284 | 9.695465 | 0.002828296 | -7.613201e-05 | -0.03757019 | 0.009424835 | -0.0001229849 | -0.05511947 | 0.1662992 | -0.05511947 | 0.1662992 | 0.1751958 | -35.80826 | 0.1751958 | -35.80826 | 7.767843e-16 | -7.355228e-16 | -2.498002e-16 | 0.3383372 | 0.5073397 | 0.8456769
1183561643835.6 | 0.0029397 | 1.66246 | 0.02179972 | 10.81511 | 2.763297 | 0.07248231 | 0.02623037 | 1.659629 | 0.02187446 | 10.85219 | 2.753891 | 0.07260698 | 0.02636524 | 10.76722 | 0.002830556 | -7.474071e-05 | -0.03707979 | 0.009406625 | -0.0001246731 | -0.07277702 | 0.1759493 | -0.07277702 | 0.1759493 | 0.1904065 | -35.73612 | 0.1904065 | -35.73612 | 1.76788e-15 | 1.637579e-15 | 6.661338e-16 | 0.3383372 | 0.5073397 | 0.8456769
1189823874755.4 | 0.0029397 | 1.665587 | 0.02449315 | 12.21565 | 2.77358 | 0.08159094 | 0.0294172 | 1.662768 | 0.02452432 | 12.23119 | 2.764197 | 0.08155653 | 0.0295046 | 10.81133 | 0.002818415 | -3.117022e-05 | -0.01554575 | 0.009382215 | 3.440603e-05 | 0.01434283 | 0.1547361 | 0.01434283 | 0.1547361 | 0.1553995 | -36.22074 | 0.1553995 | -36.22074 | 5.199195e-16 | -5.169476e-16 | 5.551115e-17 | 0.3383372 | 0.5073397 | 0.8456769
1196086105675.1 | 0.0029397 | 1.660967 | 0.02229404 | 11.17739 | 2.758314 | 0.07405932 | 0.02684949 | 1.658178 | 0.02231124 | 11.18601 | 2.749057 | 0.07399202 | 0.02691542 | 11.33803 | 0.002788671 | -1.720143e-05 | -0.008624148 | 0.009256772 | 6.729543e-05 | 0.001789308 | 0.1813198 | 0.001789308 | 0.1813198 | 0.1813286 | -36.13818 | 0.1813286 | -36.13818 | 5.855649e-16 | -5.796145e-16 | 8.326673e-17 | 0.3383372 | 0.5073397 | 0.8456769
1202348336594.9 | 0.0029397 | 1.664053 | 0.02466285 | 12.42976 | 2.768465 | 0.08208058 | 0.02964841 | 1.661301 | 0.02470962 | 12.45333 | 2.759309 | 0.08210022 | 0.0297539 | 10.70066 | 0.002752566 | -4.677304e-05 | -0.02357301 | 0.009155564 | -1.963593e-05 | 0.07148005 | 0.1323742 | 0.07148005 | 0.1323742 | 0.1504405 | -36.62344 | 0.1504405 | -36.62344 | 1.043329e-15 | -9.15934e-16 | 4.996004e-16 | 0.3383372 | 0.5073397 | 0.8456769
1208610567514.7 | 0.0029397 | 1.659517 | 0.02115143 | 10.71557 | 2.75355 | 0.07020232 | 0.02549521 | 1.656794 | 0.02121718 | 10.74888 | 2.744516 | 0.07030497 | 0.02561653 | 9.047673 | 0.002723253 | -6.574543e-05 | -0.03330743 | 0.00903394 | -0.0001026518 | 0.07791973 | 0.1770107 | 0.07791973 | 0.1770107 | 0.1934018 | -36.54299 | 0.1934018 | -36.54299 | 8.56834e-16 | 7.771561e-16 | -3.608225e-16 | 0.3383372 | 0.5073397 | 0.8456769
1214872798434.4 | 0.0029397 | 1.661857 | 0.02668573 | 13.58936 | 2.761057 | 0.08869573 | 0.03212384 | 1.659099 | 0.02674465 | 13.61937 | 2.751894 | 0.08874405 | 0.03224835 | 9.238156 | 0.002757968 | -5.892523e-05 | -0.03000691 | 0.00916224 | -4.832881e-05 | 0.09446391 | 0.08456632 | 0.09446391 | 0.08456632 | 0.1267868 | -36.96894 | 0.1267868 | -36.96894 | 3.663841e-16 | -2.220446e-16 | 2.914335e-16 | 0.3383372 | 0.5073397 | 0.8456769
1221135029354.2 | 0.0029397 | 1.659733 | 0.02048438 | 10.48517 | 2.754295 | 0.06799721 | 0.0246877 | 1.656975 | 0.02053073 | 10.5089 | 2.745145 | 0.06803783 | 0.02478478 | 11.21484 | 0.002758157 | -4.635759e-05 | -0.02372868 | 0.009149905 | -4.062848e-05 | 0.1612094 | 0.1189438 | 0.1612094 | 0.1189438 | 0.20034 | -37.06345 | 0.20034 | -37.06345 | 3.888258e-16 | -2.220446e-16 | 3.191891e-16 | 0.3383372 | 0.5073397 | 0.8456769
1227397260274.0 | 0.0029397 | 1.661685 | 0.02434883 | 12.52715 | 2.760606 | 0.08092019 | 0.02931248 | 1.65897 | 0.02437673 | 12.54151 | 2.751588 | 0.08088052 | 0.02939413 | 10.18787 | 0.002715329 | -2.78979e-05 | -0.0143531 | 0.009018032 | 3.96666e-05 | 0.144598 | 0.03405885 | 0.144598 | 0.03405885 | 0.148555 | -37.46779 | 0.148555 | -37.46779 | 8.685544e-16 | 1.94289e-16 | -8.465451e-16 | 0.3383372 | 0.5073397 | 0.8456769
1233659491193.7 | 0.0029397 | 1.659992 | 0.01927213 | 9.965847 | 2.755201 | 0.06398315 | 0.02322268 | 1.657336 | 0.01929955 | 9.980023 | 2.74639 | 0.06397166 | 0.023293 | 8.802969 | 0.002655721 | -2.741476e-05 | -0.0141765 | 0.008810956 | 1.149188e-05 | 0.2154139 | 0.02189307 | 0.2154139 | 0.02189307 | 0.2165235 | -37.59783 | 0.2165235 | -37.59783 | 5.593024e-16 | 1.110223e-16 | -5.481726e-16 | 0.3383372 | 0.5073397 | 0.8456769
1239921722113.5 | 0.0029397 | 1.659703 | 0.02378658 | 12.36276 | 2.754049 | 0.07895734 | 0.02866954 | 1.657031 | 0.02384811 | 12.39474 | 2.745182 | 0.07903409 | 0.02879011 | 11.0793 | 0.002672517 | -6.152318e-05 | -0.03197586 | 0.00886696 | -7.675149e-05 | 0.1505765 | -0.0195365 | 0.1505765 | -0.0195365 | 0.1518386 | -37.82814 | 0.1518386 | -37.82814 | 1.046606e-15 | 1.387779e-16 | 1.037365e-15 | 0.3383372 | 0.5073397 | 0.8456769
1246183953033.3 | 0.0029397 | 1.659959 | 0.01927639 | 10.06925 | 2.755091 | 0.06399603 | 0.02322828 | 1.657275 | 0.01935998 | 10.11291 | 2.746187 | 0.06416963 | 0.02336681 | 10.89777 | 0.002683209 | -8.358328e-05 | -0.0436607 | 0.008904063 | -0.0001735958 | 0.1954674 | -0.08294334 | 0.1954674 | -0.08294334 | 0.2123373 | -38.10042 | 0.2123373 | -38.10042 | 7.114312e-16 | -2.498002e-16 | -6.661338e-16 | 0.3383372 | 0.5073397 | 0.8456769
1252446183953.0 | 0.0029397 | 1.659884 | 0.0227878 | 11.96329 | 2.754697 | 0.07565023 | 0.02746227 | 1.657203 | 0.02283196 | 11.98648 | 2.745801 | 0.07567441 | 0.02756005 | 10.96139 | 0.002681164 | -4.416349e-05 | -0.02318524 | 0.008895671 | -2.418009e-05 | 0.1284151 | -0.09748355 | 0.1284151 | -0.09748355 | 0.161225 | -38.34843 | 0.161225 | -38.34843 | 9.38471e-16 | 5.828671e-16 | 7.355228e-16 | 0.3383372 | 0.5073397 | 0.8456769
1258708414872.8 | 0.0029397 | 1.660412 | 0.01857065 | 9.79809 | 2.756623 | 0.06166986 | 0.02237153 | 1.657773 | 0.01857635 | 9.801095 | 2.747867 | 0.06159074 | 0.02241402 | 10.30684 | 0.002638669 | -5.694016e-06 | -0.003004228 | 0.008755805 | 7.912484e-05 | 0.12982 | -0.1804294 | 0.12982 | -0.1804294 | 0.2222791 | -38.64621 | 0.2222791 | -38.64621 | 1.526557e-15 | 1.221245e-15 | 9.15934e-16 | 0.3383372 | 0.5073397 | 0.8456769
1264970645792.6 | 0.0029397 | 1.660454 | 0.02250507 | 11.93301 | 2.756602 | 0.07473727 | 0.0271121 | 1.657844 | 0.0225467 | 11.95508 | 2.747938 | 0.07475782 | 0.02720506 | 9.889219 | 0.002610311 | -4.163007e-05 | -0.02207378 | 0.008663666 | -2.054184e-05 | 0.05771974 | -0.1513205 | 0.05771974 | -0.1513205 | 0.1619551 | -38.9055 | 0.1619551 | -38.9055 | 4.677967e-16 | 4.371503e-16 | 1.665335e-16 | 0.3383372 | 0.5073397 | 0.8456769
1271232876712.3 | 0.0029397 | 1.660869 | 0.01824692 | 9.723081 | 2.758152 | 0.06061149 | 0.0219754 | 1.658281 | 0.01833276 | 9.768822 | 2.749559 | 0.06080173 | 0.02211327 | 9.318942 | 0.002588169 | -8.583987e-05 | -0.04574076 | 0.008593658 | -0.000190241 | 0.01704278 | -0.2226678 | 0.01704278 | -0.2226678 | 0.2233191 | -39.19352 | 0.2233191 | -39.19352 | 8.157923e-16 | -8.1532e-16 | -2.775558e-17 | 0.3383372 | 0.5073397 | 0.8456769
1277495107632.1 | 0.0029397 | 1.660552 | 0.02247825 | 12.0368 | 2.756929 | 0.07465263 | 0.02707818 | 1.657932 | 0.02254394 | 12.07197 | 2.748231 | 0.07475266 | 0.02720028 | 8.54837 | 0.002620117 | -6.568913e-05 | -0.03517563 | 0.008697777 | -0.000100025 | -0.02381695 | -0.1574025 | -0.02381695 | -0.1574025 | 0.1591942 | -39.42008 | 0.1591942 | -39.42008 | 1.074123e-15 | -1.06512e-15 | 1.387779e-16 | 0.3383372 | 0.5073397 | 0.8456769
1283757338551.9 | 0.0029397 | 1.661363 | 0.01838494 | 9.893142 | 2.759789 | 0.06108811 | 0.02213506 | 1.658742 | 0.01841379 | 9.908669 | 2.751087 | 0.06108748 | 0.02220485 | 8.551792 | 0.002620698 | -2.885465e-05 | -0.01552702 | 0.008702056 | 6.378612e-07 | -0.09870238 | -0.195228 | -0.09870238 | -0.195228 | 0.2187604 | -39.73801 | 0.2187604 | -39.73801 | 1.504444e-15 | -1.304512e-15 | 7.494005e-16 | 0.3383372 | 0.5073397 | 0.8456769
1290019569471.6 | 0.0029397 | 1.660481 | 0.02261395 | 12.22818 | 2.756686 | 0.07510005 | 0.02724288 | 1.657902 | 0.02264292 | 12.24385 | 2.748126 | 0.0750795 | 0.02732025 | 7.205972 | 0.00257896 | -2.897772e-05 | -0.0156693 | 0.008559287 | 2.055647e-05 | -0.09461277 | -0.123056 | -0.09461277 | -0.123056 | 0.1552235 | -39.92537 | 0.1552235 | -39.92537 | 8.632163e-16 | -6.938894e-16 | 5.134781e-16 | 0.3383372 | 0.5073397 | 0.8456769
1296281800391.4 | 0.0029397 | 1.662362 | 0.01808044 | 9.824208 | 2.763119 | 0.06011245 | 0.02175529 | 1.659843 | 0.01813455 | 9.853607 | 2.754749 | 0.06020099 | 0.02185353 | 7.262669 | 0.00251882 | -5.410704e-05 | -0.02939967 | 0.008369993 | -8.853564e-05 | -0.1928172 | -0.10697 | -0.1928172 | -0.10697 | 0.2205018 | -40.3342 | 0.2205018 | -40.3342 | 4.619448e-16 | -2.498002e-16 | 3.885781e-16 | 0.3383372 | 0.5073397 | 0.8456769
1302544031311.2 | 0.0029397 | 1.661001 | 0.02365784 | 12.91685 | 2.758366 | 0.0785914 | 0.02849202 | 1.658449 | 0.02372275 | 12.95229 | 2.749891 | 0.07868594 | 0.0286142 | 6.790674 | 0.002552193 | -6.490911e-05 | -0.03543947 | 0.008474955 | -9.453817e-05 | -0.1307104 | -0.04976039 | -0.1307104 | -0.04976039 | 0.1398617 | -40.47695 | 0.1398617 | -40.47695 | 1.059176e-15 | 3.885781e-16 | -9.853229e-16 | 0.3383372 | 0.5073397 | 0.8456769
1308806262230.9 | 0.0029397 | 1.663151 | 0.01916213 | 10.51256 | 2.765704 | 0.06373904 | 0.02304623 | 1.660582 | 0.01922343 | 10.54618 | 2.757163 | 0.06384415 | 0.02315574 | 7.203875 | 0.002569 | -6.129281e-05 | -0.03362591 | 0.008541023 | -0.0001051084 | -0.1987518 | 0.0123937 | -0.1987518 | 0.0123937 | 0.1991378 | -40.90298 | 0.1991378 | -40.90298 | 6.971452e-16 | -8.326673e-17 | -6.921547e-16 | 0.3383372 | 0.5073397 | 0.8456769
1315068493150.7 | 0.0029397 | 1.660135 | 0.02423708 | 13.36035 | 2.755461 | 0.08047366 | 0.02920515 | 1.657587 | 0.02428056 | 13.38432 | 2.747005 | 0.08049429 | 0.02930256 | 7.475685 | 0.002547955 | -4.348147e-05 | -0.02396855 | 0.008455516 | -2.063868e-05 | -0.1309092 | 0.009769981 | -0.1309092 | 0.009769981 | 0.1312733 | -40.9152 | 0.1312733 | -40.9152 | 1.180856e-15 | -1.387779e-16 | -1.172673e-15 | 0.3383372 | 0.5073397 | 0.8456769
1321330724070.4 | 0.0029397 | 1.662892 | 0.01963753 | 10.87646 | 2.764823 | 0.06531015 | 0.02362182 | 1.660394 | 0.01966364 | 10.89092 | 2.756523 | 0.0652988 | 0.02368883 | 7.489022 | 0.002497195 | -2.611483e-05 | -0.01446398 | 0.00829992 | 1.135563e-05 | -0.1607145 | 0.1000342 | -0.1607145 | 0.1000342 | 0.189304 | -41.39746 | 0.189304 | -41.39746 | 1.177569e-16 | 8.326673e-17 | 8.326673e-17 | 0.3383372 | 0.5073397 | 0.8456769
1327592954990.2 | 0.0029397 | 1.659229 | 0.02483234 | 13.81884 | 2.752423 | 0.08240506 | 0.02993909 | 1.656728 | 0.02487931 | 13.84498 | 2.744129 | 0.08243651 | 0.03004104 | 7.198379 | 0.002500473 | -4.697095e-05 | -0.02613867 | 0.008293796 | -3.145101e-05 | -0.106981 | 0.06007534 | -0.106981 | 0.06007534 | 0.1226947 | -41.35237 | 0.1226947 | -41.35237 | 1.068252e-15 | 5.134781e-16 | 9.367507e-16 | 0.3383372 | 0.5073397 | 0.8456769
1333855185910.0 | 0.0029397 | 1.663047 | 0.02049372 | 11.45826 | 2.765304 | 0.06816402 | 0.02464974 | 1.660552 | 0.02056919 | 11.50046 | 2.757011 | 0.06831244 | 0.02477772 | 7.53869 | 0.002494131 | -7.547384e-05 | -0.04219824 | 0.00829259 | -0.0001484285 | -0.08167841 | 0.1525921 | -0.08167841 | 0.1525921 | 0.1730772 | -41.92003 | 0.1730772 | -41.92003 | 1.342636e-15 | -1.165734e-15 | -6.661338e-16 | 0.3383372 | 0.5073397 | 0.8456769
1340117416829.7 | 0.0029397 | 1.658171 | 0.0245103 | 13.76831 | 2.748932 | 0.08128456 | 0.02956951 | 1.655677 | 0.02457124 | 13.80254 | 2.740661 | 0.08136405 | 0.02968775 | 8.112074 | 0.00249486 | -6.093887e-05 | -0.03423154 | 0.008270577 | -7.949058e-05 | -0.07366283 | 0.0991037 | -0.07366283 | 0.0991037 | 0.1234818 | -41.77231 | 0.1234818 | -41.77231 | 3.342214e-16 | -2.498002e-16 | -2.220446e-16 | 0.3383372 | 0.5073397 | 0.8456769
1346379647749.5 | 0.0029397 | 1.662427 | 0.02073337 | 11.7011 | 2.763235 | 0.06893544 | 0.02494737 | 1.659945 | 0.02076572 | 11.71936 | 2.754985 | 0.0689399 | 0.0250237 | 7.910913 | 0.002482814 | -3.235555e-05 | -0.0182602 | 0.008250173 | -4.462647e-06 | -0.005391872 | 0.1675256 | -0.005391872 | 0.1675256 | 0.1676123 | -42.37933 | 0.1676123 | -42.37933 | 1.550224e-15 | 1.549975e-15 | -2.775558e-17 | 0.3383372 | 0.5073397 | 0.8456769
1352641878669.3 | 0.0029397 | 1.657673 | 0.02370781 | 13.44198 | 2.747318 | 0.07859958 | 0.02860957 | 1.655208 | 0.02374515 | 13.46316 | 2.739148 | 0.07860632 | 0.02869736 | 8.105128 | 0.002465319 | -3.734718e-05 | -0.02117531 | 0.00816908 | -6.74007e-06 | -0.02225772 | 0.1278844 | -0.02225772 | 0.1278844 | 0.1298069 | -42.23918 | 0.1298069 | -42.23918 | 7.314611e-16 | -7.181755e-16 | -1.387779e-16 | 0.3383372 | 0.5073397 | 0.8456769
1358904109589.0 | 0.0029397 | 1.662759 | 0.02042598 | 11.63485 | 2.76435 | 0.06792696 | 0.02457248 | 1.660333 | 0.02048722 | 11.66974 | 2.756287 | 0.06803124 | 0.0246822 | 7.665745 | 0.002425607 | -6.124499e-05 | -0.03488579 | 0.008063023 | -0.0001042834 | 0.08236416 | 0.1473754 | 0.08236416 | 0.1473754 | 0.1688294 | -42.92113 | 0.1688294 | -42.92113 | 1.129826e-15 | 9.992007e-16 | -5.273559e-16 | 0.3383372 | 0.5073397 | 0.8456769
1365166340508.8 | 0.0029397 | 1.657028 | 0.02344183 | 13.41425 | 2.745191 | 0.07768752 | 0.0282995 | 1.654596 | 0.02350216 | 13.44877 | 2.737137 | 0.07777318 | 0.02841406 | 7.759704 | 0.002431076 | -6.033066e-05 | -0.03452334 | 0.008053643 | -8.566803e-05 | 0.03618566 | 0.1249598 | 0.03618566 | 0.1249598 | 0.1300936 | -42.69337 | 0.1300936 | -42.69337 | 4.060884e-16 | -3.816392e-16 | 1.387779e-16 | 0.3383372 | 0.5073397 | 0.8456769
1371428571428.6 | 0.0029397 | 1.663066 | 0.01973228 | 11.3433 | 2.7654 | 0.06563216 | 0.02373333 | 1.660619 | 0.01978629 | 11.37435 | 2.757263 | 0.06571496 | 0.0238334 | 6.623886 | 0.002447626 | -5.401214e-05 | -0.03104944 | 0.008137271 | -8.27927e-05 | 0.1523451 | 0.08875479 | 0.1523451 | 0.08875479 | 0.1763134 | -43.45478 | 0.1763134 | -43.45478 | 3.736709e-16 | 1.94289e-16 | -3.191891e-16 | 0.3383372 | 0.5073397 | 0.8456769
1377690802348.3 | 0.0029397 | 1.656346 | 0.02274119 | 13.1327 | 2.742964 | 0.07533454 | 0.02746465 | 1.653914 | 0.02279163 | 13.16183 | 2.734912 | 0.07539078 | 0.02756607 | 6.333495 | 0.00243166 | -5.043837e-05 | -0.02912741 | 0.008051724 | -5.624377e-05 | 0.09040786 | 0.1012129 | 0.09040786 | 0.1012129 | 0.1357116 | -43.14057 | 0.1357116 | -43.14057 | 1.178223e-15 | -8.604228e-16 | 8.049117e-16 | 0.3383372 | 0.5073397 | 0.8456769
1383953033268.1 | 0.0029397 | 1.664409 | 0.01935735 | 11.2294 | 2.769882 | 0.06443707 | 0.02326348 | 1.662032 | 0.01939897 | 11.25354 | 2.761973 | 0.06448341 | 0.02334687 | 5.189973 | 0.00237707 | -4.162392e-05 | -0.02414646 | 0.007908796 | -4.6333e-05 | 0.1784884 | -0.01840071 | 0.1784884 | -0.01840071 | 0.1794343 | -44.08503 | 0.1794343 | -44.08503 | 6.678753e-16 | 8.326673e-17 | 6.626644e-16 | 0.3383372 | 0.5073397 | 0.8456769
1390215264187.9 | 0.0029397 | 1.655511 | 0.02172908 | 12.6623 | 2.740246 | 0.07194549 | 0.02625512 | 1.653131 | 0.02177061 | 12.6865 | 2.732367 | 0.07197931 | 0.02634321 | 4.702205 | 0.002380789 | -4.152195e-05 | -0.0241963 | 0.007878983 | -3.38177e-05 | 0.133818 | 0.0572481 | 0.133818 | 0.0572481 | 0.1455493 | -43.57805 | 0.1455493 | -43.57805 | 4.241816e-16 | 1.110223e-16 | -4.093947e-16 | 0.3383372 | 0.5073397 | 0.8456769
1396477495107.6 | 0.0029397 | 1.666078 | 0.01849789 | 10.82793 | 2.775473 | 0.06163786 | 0.02220806 | 1.663679 | 0.01856962 | 10.86991 | 2.767483 | 0.06178777 | 0.02232634 | 3.796659 | 0.002398691 | -7.172522e-05 | -0.04198508 | 0.007989717 | -0.000149914 | 0.1381802 | -0.1301106 | 0.1381802 | -0.1301106 | 0.1897961 | -44.73763 | 0.1897961 | -44.73763 | 2.710968e-15 | -1.831868e-15 | -1.998401e-15 | 0.3383372 | 0.5073397 | 0.8456769
1402739726027.4 | 0.0029397 | 1.655411 | 0.02078969 | 12.22403 | 2.739954 | 0.06883099 | 0.02512122 | 1.653035 | 0.02085929 | 12.26495 | 2.732091 | 0.06896229 | 0.02524158 | 2.132497 | 0.002376039 | -6.959841e-05 | -0.04092282 | 0.007863897 | -0.000131303 | 0.1542073 | -0.01415079 | 0.1542073 | -0.01415079 | 0.1548552 | -44.07381 | 0.1548552 | -44.07381 | 5.08274e-16 | 0 | -5.08274e-16 | 0.3383372 | 0.5073397 | 0.8456769
1409001956947.2 | 0.0029397 | 1.668955 | 0.01676536 | 9.901787 | 2.785131 | 0.05596126 | 0.02009287 | 1.666628 | 0.0167922 | 9.917641 | 2.777368 | 0.05597272 | 0.02015315 | 1.300472 | 0.002326803 | -2.684407e-05 | -0.01585438 | 0.007762146 | -1.145884e-05 | 0.01031696 | -0.2179704 | 0.01031696 | -0.2179704 | 0.2182144 | -45.5058 | 0.2182144 | -45.5058 | 1.46485e-15 | -1.460637e-15 | -1.110223e-16 | 0.3383372 | 0.5073397 | 0.8456769
1415264187866.9 | 0.0029397 | 1.655062 | 0.0003837134 | 0.2276321 | 2.73923 | 0.001270139 | 0.0004636846 | 1.652502 | -0.0001450964 | -0.08607622 | 2.730762 | -0.000479544 | -0.0001756081 | -16.1703 | 0.002560149 | 0.0005288097 | 0.3137084 | 0.008467728 | 0.001749683 | 0.8116783 | -0.4964194 | 0.8116783 | -0.4964194 | 0.9514483 | -44.5312 | 0.9514483 | -44.5312 | 1.320105e-12 | 8.71192e-13 | -9.918177e-13 | 0.3383372 | 0.5073397 | 0.8456769
1421526418786.7 | 0.0029397 | 1.669297 | 0.04467265 | 26.61864 | 2.784556 | 0.1491438 | 0.05356107 | 1.666914 | 0.04472612 | 26.6505 | 2.776602 | 0.1491092 | 0.05370204 | 1.278939 | 0.002382934 | -5.34678e-05 | -0.03185932 | 0.007954749 | 3.465147e-05 | -0.008812914 | -0.01643873 | -0.008812914 | -0.01643873 | 0.01865206 | -46.04521 | 0.01865206 | -46.04521 | 8.845389e-17 | -7.979728e-17 | 3.816392e-17 | 0.3383372 | 0.5073397 | 0.8456769
1427788649706.5 | 0.0029397 | 1.659879 | 0.01786296 | 10.69071 | 2.754878 | 0.05930071 | 0.02152571 | 1.657558 | 0.01794461 | 10.73958 | 2.747175 | 0.05948846 | 0.02165441 | 1.99188 | 0.002321223 | -8.164976e-05 | -0.04886613 | 0.007703433 | -0.0001877505 | 0.0142474 | -0.1931195 | 0.0142474 | -0.1931195 | 0.1936443 | -45.47945 | 0.1936443 | -45.47945 | 3.410763e-15 | 3.403527e-15 | 2.220446e-16 | 0.3383372 | 0.5073397 | 0.8456769
1434050880626.2 | 0.0029397 | 1.664026 | 0.03265343 | 19.62829 | 2.767917 | 0.1086723 | 0.03926141 | 1.661684 | 0.03270613 | 19.65997 | 2.760123 | 0.1086945 | 0.03938031 | 3.843588 | 0.002342286 | -5.270457e-05 | -0.03168123 | 0.00779321 | -2.218929e-05 | -0.02702244 | -0.04460999 | -0.02702244 | -0.04460999 | 0.05215614 | -46.09773 | 0.05215614 | -46.09773 | 9.862021e-17 | -6.245005e-17 | 7.632783e-17 | 0.3383372 | 0.5073397 | 0.8456769
1440313111546.0 | 0.0029397 | 1.659268 | 0.01918251 | 11.58114 | 2.752801 | 0.06365783 | 0.02312475 | 1.656946 | 0.01922054 | 11.60411 | 2.745101 | 0.06369481 | 0.02320308 | 3.69077 | 0.002321445 | -3.803617e-05 | -0.02296375 | 0.007699868 | -3.698551e-05 | -0.06318435 | -0.1584165 | -0.06318435 | -0.1584165 | 0.1705522 | -45.93261 | 0.1705522 | -45.93261 | 9.654792e-16 | -9.15934e-16 | 3.053113e-16 | 0.3383372 | 0.5073397 | 0.8456769
1446575342465.8 | 0.0029397 | 1.663065 | 0.03244166 | 19.67131 | 2.764733 | 0.1079052 | 0.03902915 | 1.660747 | 0.03249469 | 19.70346 | 2.757025 | 0.1079309 | 0.0391476 | 3.929259 | 0.002317843 | -5.302765e-05 | -0.03215382 | 0.007707519 | -2.574167e-05 | -0.04280577 | -0.02922541 | -0.04280577 | -0.02922541 | 0.05183106 | -46.52484 | 0.05183106 | -46.52484 | 1.722538e-16 | 9.714451e-17 | -1.422473e-16 | 0.3383372 | 0.5073397 | 0.8456769
1452837573385.5 | 0.0029397 | 1.658399 | 0.0193508 | 11.78434 | 2.749912 | 0.06418268 | 0.02333991 | 1.656132 | 0.01940565 | 11.81774 | 2.742398 | 0.06427665 | 0.02343812 | 4.470717 | 0.002266272 | -5.484937e-05 | -0.03340241 | 0.007513754 | -9.39673e-05 | -0.1201345 | -0.1135421 | -0.1201345 | -0.1135421 | 0.1653 | -46.3667 | 0.1653 | -46.3667 | 3.164623e-16 | 1.94289e-16 | -2.498002e-16 | 0.3383372 | 0.5073397 | 0.8456769
1459099804305.3 | 0.0029397 | 1.662445 | 0.02899704 | 17.73486 | 2.762883 | 0.09641199 | 0.03489542 | 1.66015 | 0.02905429 | 17.76988 | 2.755253 | 0.09646896 | 0.03501274 | 3.922221 | 0.002295528 | -5.725261e-05 | -0.03501623 | 0.007630434 | -5.696876e-05 | -0.0681726 | -0.009808227 | -0.0681726 | -0.009808227 | 0.06887455 | -46.981 | 0.06887455 | -46.981 | 6.462514e-16 | -1.110223e-16 | 6.366435e-16 | 0.3383372 | 0.5073397 | 0.8456769
1465362035225.0 | 0.0029397 | 1.658557 | 0.0199936 | 12.28076 | 2.750413 | 0.06632108 | 0.02411314 | 1.656274 | 0.02005608 | 12.31913 | 2.742841 | 0.06643672 | 0.02422186 | 4.46362 | 0.002283396 | -6.24721e-05 | -0.03837251 | 0.007571576 | -0.0001156352 | -0.1492206 | -0.03621671 | -0.1492206 | -0.03621671 | 0.1535527 | -46.88579 | 0.1535527 | -46.88579 | 3.164623e-16 | -8.326673e-17 | 3.053113e-16 | 0.3383372 | 0.5073397 | 0.8456769
1471624266144.8 | 0.0029397 | 1.660109 | 0.02981769 | 18.39332 | 2.755071 | 0.09900119 | 0.03593417 | 1.657831 | 0.02986942 | 18.42523 | 2.747513 | 0.09903693 | 0.03604603 | 3.722957 | 0.002277034 | -5.173468e-05 | -0.03191302 | 0.007558149 | -3.5743e-05 | -0.06180836 | 0.009741338 | -0.06180836 | 0.009741338 | 0.0625713 | -47.28021 | 0.0625713 | -47.28021 | 2.007788e-16 | -3.469447e-17 | -1.977585e-16 | 0.3383372 | 0.5073397 | 0.8456769
1477886497064.6 | 0.0029397 | 1.65814 | 0.01886869 | 11.68885 | 2.749072 | 0.06257385 | 0.02276181 | 1.655901 | 0.01890441 | 11.71098 | 2.741651 | 0.06260767 | 0.02283575 | 3.75862 | 0.002238781 | -3.572148e-05 | -0.02212889 | 0.007420762 | -3.381673e-05 | -0.1633296 | 0.03899462 | -0.1633296 | 0.03899462 | 0.1679201 | -47.35825 | 0.1679201 | -47.35825 | 5.064917e-16 | 8.326673e-17 | 4.996004e-16 | 0.3383372 | 0.5073397 | 0.8456769
1484148727984.3 | 0.0029397 | 1.660336 | 0.03041668 | 18.92249 | 2.755789 | 0.1010038 | 0.03665149 | 1.65808 | 0.03047261 | 18.95729 | 2.748301 | 0.1010521 | 0.03676891 | 2.911261 | 0.002255492 | -5.592942e-05 | -0.03479421 | 0.007488065 | -4.826181e-05 | -0.04474824 | 0.03668287 | -0.04474824 | 0.03668287 | 0.05786223 | -47.81056 | 0.05786223 | -47.81056 | 9.604041e-16 | 6.175616e-16 | 7.355228e-16 | 0.3383372 | 0.5073397 | 0.8456769
1490410958904.1 | 0.0029397 | 1.658034 | 0.01730145 | 10.8088 | 2.748776 | 0.05737277 | 0.02087211 | 1.655813 | 0.01738204 | 10.85915 | 2.741416 | 0.05756282 | 0.02099748 | 2.418196 | 0.002220411 | -8.059022e-05 | -0.05034746 | 0.007360897 | -0.0001900521 | -0.1415142 | 0.1272615 | -0.1415142 | 0.1272615 | 0.1903201 | -47.85631 | 0.1903201 | -47.85631 | 2.298356e-15 | 1.554312e-15 | 1.69309e-15 | 0.3383372 | 0.5073397 | 0.8456769
1496673189823.9 | 0.0029397 | 1.660945 | 0.0343631 | 21.558 | 2.757557 | 0.1141504 | 0.04139549 | 1.658698 | 0.03441799 | 21.59244 | 2.750095 | 0.1141781 | 0.04151788 | 1.753376 | 0.002246657 | -5.489187e-05 | -0.03443691 | 0.007461875 | -2.76939e-05 | -0.01233013 | 0.03729169 | -0.01233013 | 0.03729169 | 0.03927725 | -48.37536 | 0.03927725 | -48.37536 | 2.194271e-17 | 6.938894e-18 | 2.081668e-17 | 0.3383372 | 0.5073397 | 0.8456769
1502935420743.6 | 0.0029397 | 1.657686 | 0.0163072 | 10.27328 | 2.747656 | 0.05406443 | 0.01967656 | 1.655458 | 0.01634223 | 10.29534 | 2.740273 | 0.05410775 | 0.01974538 | 1.320126 | 0.002227942 | -3.503004e-05 | -0.02206836 | 0.007382636 | -4.331849e-05 | -0.0738536 | 0.1931362 | -0.0738536 | 0.1931362 | 0.2067752 | -48.32945 | 0.2067752 | -48.32945 | 1.195747e-15 | 1.110223e-15 | 4.440892e-16 | 0.3383372 | 0.5073397 | 0.8456769