## Sheet1
freq_Hz | thickness_m | n_final | k_final | alpha_final | eps_r_final | eps_i_final | loss_tan_final | n_seed | k_seed | alpha_seed | eps_r_seed | eps_i_seed | loss_tan_seed | alpha_max | delta_n | delta_k | delta_alpha | delta_eps_r | delta_eps_i | H_meas_real | H_meas_imag | H_model_real | H_model_imag | H_meas_mag | H_meas_phi | H_model_mag | H_model_phi | error_abs | error_real | error_imag | TV_n | TV_k | TV_total
300587084148.7 | 0.0029397 | 1.668743 | 0.007479661 | 0.9424133 | 2.784648 | 0.02496327 | 0.008964604 | 1.655305 | 0.006248506 | 0.7872917 | 2.739997 | 0.02068637 | 0.007549779 | 29.51334 | 0.01343788 | 0.001231155 | 0.1551216 | 0.04465126 | 0.004276898 | 0.8156262 | 0.1855886 | 0.8156262 | 0.1855886 | 0.8364743 | 0.2237319 | 0.8364743 | 0.2237319 | 2.261867e-15 | -5.551115e-16 | 2.19269e-15 | 0.3303939 | 0.5366648 | 0.8670587
306849315068.5 | 0.0029397 | 1.669311 | 0.0080727 | 1.038325 | 2.786535 | 0.0269517 | 0.009672118 | 1.65908 | 0.005787936 | 0.7444543 | 2.752514 | 0.0192053 | 0.006977368 | 29.71402 | 0.01023115 | 0.002284764 | 0.2938703 | 0.03402161 | 0.0077464 | 0.8370414 | -0.08437911 | 0.8370414 | -0.08437911 | 0.8412836 | -0.100467 | 0.8412836 | -0.100467 | 2.403423e-15 | 1.110223e-16 | -2.400857e-15 | 0.3303939 | 0.5366648 | 0.8670587
313111545988.3 | 0.0029397 | 1.6691 | 0.007126698 | 0.9353553 | 2.785843 | 0.02379034 | 0.008539727 | 1.660804 | 0.007288848 | 0.9566369 | 2.758217 | 0.02421069 | 0.008777662 | 29.08113 | 0.008295811 | -0.0001621493 | -0.02128155 | 0.02762659 | -0.0004203529 | 0.7546391 | -0.3084434 | 0.7546391 | -0.3084434 | 0.8152408 | -0.3880093 | 0.8152408 | -0.3880093 | 7.468262e-16 | -5.551115e-16 | -4.996004e-16 | 0.3303939 | 0.5366648 | 0.8670587
319373776908.0 | 0.0029397 | 1.669948 | 0.008230407 | 1.101818 | 2.788659 | 0.02748871 | 0.00985732 | 1.659898 | 0.01051383 | 1.407503 | 2.755149 | 0.03490377 | 0.01266856 | 29.59944 | 0.01005059 | -0.002283424 | -0.3056856 | 0.03350972 | -0.00741506 | 0.6187627 | -0.4465501 | 0.6187627 | -0.4465501 | 0.763069 | -0.6251302 | 0.763069 | -0.6251302 | 9.694606e-16 | 2.220446e-16 | 9.436896e-16 | 0.3303939 | 0.5366648 | 0.8670587
325636007827.8 | 0.0029397 | 1.669485 | 0.007956386 | 1.086019 | 2.787118 | 0.02656614 | 0.00953176 | 1.65722 | 0.009248992 | 1.262455 | 2.746293 | 0.03065523 | 0.0111624 | 29.28598 | 0.01226525 | -0.001292606 | -0.1764362 | 0.04082511 | -0.00408909 | 0.5285728 | -0.5733553 | 0.5285728 | -0.5733553 | 0.779824 | -0.8260159 | 0.779824 | -0.8260159 | 7.850462e-16 | -5.551115e-16 | -5.551115e-16 | 0.3303939 | 0.5366648 | 0.8670587
331898238747.6 | 0.0029397 | 1.669224 | 0.008875264 | 1.23474 | 2.786231 | 0.02962961 | 0.0106343 | 1.657439 | 0.007532854 | 1.047982 | 2.747049 | 0.0249705 | 0.009089937 | 29.42064 | 0.01178471 | 0.001342409 | 0.1867579 | 0.03918172 | 0.004659109 | 0.3764163 | -0.7113156 | 0.3764163 | -0.7113156 | 0.8047727 | -1.084076 | 0.8047727 | -1.084076 | 1.241267e-16 | -5.551115e-17 | 1.110223e-16 | 0.3303939 | 0.5366648 | 0.8670587
338160469667.3 | 0.0029397 | 1.66931 | 0.008212073 | 1.164032 | 2.786529 | 0.02741699 | 0.009839121 | 1.660321 | 0.006347817 | 0.8997801 | 2.756626 | 0.02107883 | 0.007646604 | 28.88794 | 0.008988847 | 0.001864256 | 0.2642515 | 0.0299024 | 0.006338161 | 0.1415415 | -0.8098661 | 0.1415415 | -0.8098661 | 0.8221417 | -1.397772 | 0.8221417 | -1.397772 | 1.332268e-15 | -1.332268e-15 | 0 | 0.3303939 | 0.5366648 | 0.8670587
344422700587.1 | 0.0029397 | 1.668941 | 0.008357629 | 1.206602 | 2.785295 | 0.02789678 | 0.01001574 | 1.661175 | 0.008806643 | 1.271427 | 2.759424 | 0.02925875 | 0.01060321 | 29.50777 | 0.007766209 | -0.0004490136 | -0.06482468 | 0.02587008 | -0.001361966 | -0.07759612 | -0.7744587 | -0.07759612 | -0.7744587 | 0.7783363 | -1.670657 | 0.7783363 | -1.670657 | 3.608225e-16 | -3.608225e-16 | 0 | 0.3303939 | 0.5366648 | 0.8670587
350684931506.8 | 0.0029397 | 1.669826 | 0.00849012 | 1.248016 | 2.788246 | 0.02835404 | 0.01016913 | 1.660358 | 0.01052833 | 1.547625 | 2.756676 | 0.03496158 | 0.01268251 | 29.14061 | 0.009468278 | -0.002038207 | -0.2996088 | 0.03156987 | -0.006607532 | -0.2473645 | -0.7053444 | -0.2473645 | -0.7053444 | 0.7474623 | -1.908095 | 0.7474623 | -1.908095 | 2.220446e-16 | 2.220446e-16 | 0 | 0.3303939 | 0.5366648 | 0.8670587
356947162426.6 | 0.0029397 | 1.669167 | 0.009000633 | 1.346685 | 2.786037 | 0.03004712 | 0.01078489 | 1.657964 | 0.009849653 | 1.473717 | 2.748749 | 0.03266075 | 0.01188204 | 29.20108 | 0.01120258 | -0.0008490201 | -0.1270314 | 0.03728844 | -0.00261363 | -0.3882788 | -0.6485518 | -0.3882788 | -0.6485518 | 0.7558968 | -2.110249 | 0.7558968 | -2.110249 | 8.455207e-16 | 7.771561e-16 | -3.330669e-16 | 0.3303939 | 0.5366648 | 0.8670587
363209393346.4 | 0.0029397 | 1.66918 | 0.009167045 | 1.395647 | 2.786078 | 0.0306029 | 0.01098422 | 1.658693 | 0.007787305 | 1.185587 | 2.751203 | 0.0258335 | 0.009389894 | 29.26917 | 0.01048696 | 0.00137974 | 0.21006 | 0.03487589 | 0.004769399 | -0.5709026 | -0.5438937 | -0.5709026 | -0.5438937 | 0.7885113 | -2.380417 | 0.7885113 | -2.380417 | 1.421779e-15 | 1.110223e-15 | -8.881784e-16 | 0.3303939 | 0.5366648 | 0.8670587
369471624266.1 | 0.0029397 | 1.668591 | 0.008609767 | 1.333404 | 2.784123 | 0.02873237 | 0.01032008 | 1.660521 | 0.007115217 | 1.101941 | 2.757279 | 0.02362993 | 0.008570018 | 29.50318 | 0.008070405 | 0.00149455 | 0.2314626 | 0.02684378 | 0.005102433 | -0.713159 | -0.358168 | -0.713159 | -0.358168 | 0.7980476 | -2.676165 | 0.7980476 | -2.676165 | 1.914129e-15 | -5.551115e-16 | 1.831868e-15 | 0.3303939 | 0.5366648 | 0.8670587
375733855185.9 | 0.0029397 | 1.669485 | 0.009142866 | 1.439965 | 2.787096 | 0.03052775 | 0.01095325 | 1.662145 | 0.009835901 | 1.549115 | 2.762629 | 0.03269738 | 0.01183561 | 28.79546 | 0.007339941 | -0.0006930345 | -0.1091501 | 0.02446712 | -0.002169631 | -0.735948 | -0.1285975 | -0.735948 | -0.1285975 | 0.7470989 | -2.968602 | 0.7470989 | -2.968602 | 2.535499e-15 | 2.220446e-16 | -2.525757e-15 | 0.3303939 | 0.5366648 | 0.8670587
381996086105.7 | 0.0029397 | 1.669252 | 0.008732917 | 1.398323 | 2.786327 | 0.02915489 | 0.01046355 | 1.660329 | 0.01052651 | 1.685515 | 2.75658 | 0.03495494 | 0.01268055 | 29.19421 | 0.008923777 | -0.001793596 | -0.2871922 | 0.02974698 | -0.005800056 | -0.7318903 | 0.02909918 | -0.7318903 | 0.02909918 | 0.7324686 | -3.181331 | 0.7324686 | -3.181331 | 5.308254e-16 | 0 | 5.308254e-16 | 0.3303939 | 0.5366648 | 0.8670587
388258317025.4 | 0.0029397 | 1.669056 | 0.009862152 | 1.605024 | 2.785649 | 0.03292096 | 0.01181806 | 1.658782 | 0.01035237 | 1.684805 | 2.751452 | 0.03434464 | 0.01248237 | 29.29608 | 0.01027334 | -0.0004902142 | -0.07978033 | 0.03419791 | -0.001423683 | -0.708553 | 0.1866092 | -0.708553 | 0.1866092 | 0.7327144 | -3.399112 | 0.7327144 | -3.399112 | 2.775558e-17 | 0 | -2.775558e-17 | 0.3303939 | 0.5366648 | 0.8670587
394520547945.2 | 0.0029397 | 1.669043 | 0.009029198 | 1.493166 | 2.785625 | 0.03014025 | 0.01081992 | 1.659632 | 0.007645701 | 1.264376 | 2.75432 | 0.0253781 | 0.009213926 | 28.86899 | 0.009411419 | 0.001383497 | 0.2287899 | 0.03130449 | 0.004762146 | -0.6714778 | 0.3955528 | -0.6714778 | 0.3955528 | 0.7793231 | -3.673943 | 0.7793231 | -3.673943 | 2.277987e-15 | -1.554312e-15 | -1.665335e-15 | 0.3303939 | 0.5366648 | 0.8670587
400782778865.0 | 0.0029397 | 1.668673 | 0.009815267 | 1.648923 | 2.784374 | 0.03275694 | 0.01176456 | 1.661336 | 0.008728754 | 1.466393 | 2.759961 | 0.02900279 | 0.0105084 | 29.12861 | 0.007337121 | 0.001086513 | 0.1825295 | 0.02441253 | 0.003754157 | -0.5110268 | 0.5575717 | -0.5110268 | 0.5575717 | 0.7563297 | -3.97052 | 0.7563297 | -3.97052 | 4.002966e-16 | -3.330669e-16 | -2.220446e-16 | 0.3303939 | 0.5366648 | 0.8670587
407045009784.7 | 0.0029397 | 1.669437 | 0.008887445 | 1.516382 | 2.786942 | 0.02967406 | 0.01064754 | 1.66252 | 0.009731379 | 1.660374 | 2.763877 | 0.03235722 | 0.01170719 | 28.87164 | 0.006917592 | -0.0008439348 | -0.1439927 | 0.02306483 | -0.002683157 | -0.3243126 | 0.6595128 | -0.3243126 | 0.6595128 | 0.7349394 | -4.255367 | 0.7349394 | -4.255367 | 1.247458e-15 | -1.165734e-15 | -4.440892e-16 | 0.3303939 | 0.5366648 | 0.8670587
413307240704.5 | 0.0029397 | 1.668584 | 0.01009982 | 1.749749 | 2.784071 | 0.03370479 | 0.0121063 | 1.660159 | 0.011581 | 2.006357 | 2.755995 | 0.03845261 | 0.01395235 | 29.02778 | 0.008424767 | -0.001481182 | -0.2566082 | 0.028076 | -0.004747818 | -0.1806533 | 0.6749888 | -0.1806533 | 0.6749888 | 0.6987457 | -4.450879 | 0.6987457 | -4.450879 | 3.510833e-16 | 3.330669e-16 | -1.110223e-16 | 0.3303939 | 0.5366648 | 0.8670587
419569471624.3 | 0.0029397 | 1.669443 | 0.009817814 | 1.726664 | 2.786944 | 0.03278056 | 0.01176219 | 1.65994 | 0.01000303 | 1.759239 | 2.755299 | 0.03320886 | 0.01205272 | 29.21027 | 0.009503432 | -0.0001852195 | -0.03257466 | 0.03164423 | -0.0004283006 | -0.009046444 | 0.7245599 | -0.009046444 | 0.7245599 | 0.7246163 | -4.699904 | 0.7246163 | -4.699904 | 6.958642e-16 | -6.869505e-16 | -1.110223e-16 | 0.3303939 | 0.5366648 | 0.8670587
425831702544.0 | 0.0029397 | 1.668153 | 0.01007838 | 1.798945 | 2.782634 | 0.03362457 | 0.01208372 | 1.659643 | 0.008839171 | 1.577752 | 2.754338 | 0.02933974 | 0.01065219 | 28.83534 | 0.008509915 | 0.001239211 | 0.2211936 | 0.02829582 | 0.00428483 | 0.1728302 | 0.7238934 | 0.1728302 | 0.7238934 | 0.7442392 | -4.946753 | 0.7442392 | -4.946753 | 1.170022e-15 | -1.082467e-15 | 4.440892e-16 | 0.3303939 | 0.5366648 | 0.8670587
432093933463.8 | 0.0029397 | 1.669232 | 0.009865785 | 1.786895 | 2.786237 | 0.03293656 | 0.01182116 | 1.662556 | 0.009098354 | 1.647897 | 2.764008 | 0.03025304 | 0.01094535 | 28.7664 | 0.006676074 | 0.0007674313 | 0.1389975 | 0.0222287 | 0.002683524 | 0.3950891 | 0.6213046 | 0.3950891 | 0.6213046 | 0.7362845 | -5.27879 | 0.7362845 | -5.27879 | 1.265849e-15 | 9.992007e-16 | -7.771561e-16 | 0.3303939 | 0.5366648 | 0.8670587
438356164383.6 | 0.0029397 | 1.668123 | 0.009770758 | 1.795331 | 2.782538 | 0.03259765 | 0.01171508 | 1.661526 | 0.01059274 | 1.946366 | 2.760557 | 0.03520022 | 0.01275113 | 28.50017 | 0.006596627 | -0.000821981 | -0.1510352 | 0.02198119 | -0.002602578 | 0.502743 | 0.493942 | 0.502743 | 0.493942 | 0.7047902 | -5.506617 | 0.7047902 | -5.506617 | 1.143045e-15 | -5.551115e-16 | 9.992007e-16 | 0.3303939 | 0.5366648 | 0.8670587
444618395303.3 | 0.0029397 | 1.669747 | 0.01054743 | 1.965726 | 2.787943 | 0.03522306 | 0.01263407 | 1.661666 | 0.01177332 | 2.194196 | 2.760994 | 0.03912664 | 0.01417121 | 28.55107 | 0.008081146 | -0.001225893 | -0.22847 | 0.02694899 | -0.003903578 | 0.5905774 | 0.3361935 | 0.5905774 | 0.3361935 | 0.6795644 | -5.765674 | 0.6795644 | -5.765674 | 2.482534e-16 | 1.110223e-16 | -2.220446e-16 | 0.3303939 | 0.5366648 | 0.8670587
450880626223.1 | 0.0029397 | 1.668075 | 0.01020801 | 1.929265 | 2.78237 | 0.03405547 | 0.01223973 | 1.659307 | 0.01026477 | 1.939992 | 2.753193 | 0.0340648 | 0.01237283 | 28.55657 | 0.008768353 | -5.67537e-05 | -0.01072618 | 0.02917682 | -9.328649e-06 | 0.6681196 | 0.2271727 | 0.6681196 | 0.2271727 | 0.705685 | -5.955431 | 0.705685 | -5.955431 | 3.248707e-16 | 1.110223e-16 | -3.053113e-16 | 0.3303939 | 0.5366648 | 0.8670587
457142857142.9 | 0.0029397 | 1.668896 | 0.010858 | 2.080611 | 2.785095 | 0.03624173 | 0.01301274 | 1.661239 | 0.009721153 | 1.862768 | 2.759619 | 0.03229831 | 0.0117039 | 28.33291 | 0.007657188 | 0.001136844 | 0.2178422 | 0.02547607 | 0.003943422 | 0.7134062 | 0.01353092 | 0.7134062 | 0.01353092 | 0.7135345 | -6.264221 | 0.7135345 | -6.264221 | 5.897065e-15 | 3.330669e-16 | -5.887651e-15 | 0.3303939 | 0.5366648 | 0.8670587
463405088062.6 | 0.0029397 | 1.668019 | 0.009732847 | 1.890557 | 2.782192 | 0.03246914 | 0.01167035 | 1.661818 | 0.00913672 | 1.774763 | 2.761557 | 0.03036714 | 0.01099638 | 28.24731 | 0.006200413 | 0.0005961269 | 0.1157947 | 0.02063511 | 0.002102005 | 0.6998057 | -0.180711 | 0.6998057 | -0.180711 | 0.7227617 | -6.535895 | 0.7227617 | -6.535895 | 2.220446e-16 | -2.220446e-16 | 0 | 0.3303939 | 0.5366648 | 0.8670587
469667318982.4 | 0.0029397 | 1.669198 | 0.0111583 | 2.196735 | 2.786099 | 0.03725084 | 0.01337025 | 1.662762 | 0.01202724 | 2.367803 | 2.764633 | 0.03999688 | 0.01446734 | 28.35848 | 0.006436241 | -0.00086894 | -0.1710682 | 0.02146545 | -0.002746046 | 0.5696611 | -0.3378948 | 0.5696611 | -0.3378948 | 0.6623343 | -6.818553 | 0.6623343 | -6.818553 | 3.554448e-16 | -2.220446e-16 | -2.775558e-16 | 0.3303939 | 0.5366648 | 0.8670587
475929549902.2 | 0.0029397 | 1.668407 | 0.01001292 | 1.997526 | 2.78348 | 0.03341123 | 0.0120034 | 1.660783 | 0.0111068 | 2.215749 | 2.758075 | 0.03689194 | 0.01337597 | 28.14518 | 0.007623995 | -0.001093878 | -0.218223 | 0.02540482 | -0.003480709 | 0.503487 | -0.4533355 | 0.503487 | -0.4533355 | 0.6775045 | -7.016217 | 0.6775045 | -7.016217 | 1.180183e-15 | 7.771561e-16 | 8.881784e-16 | 0.3303939 | 0.5366648 | 0.8670587
482191780821.9 | 0.0029397 | 1.668445 | 0.01178576 | 2.382137 | 2.78357 | 0.0393278 | 0.01412854 | 1.660402 | 0.01164984 | 2.354664 | 2.7568 | 0.03868685 | 0.01403325 | 28.40832 | 0.008043031 | 0.0001359204 | 0.02747221 | 0.02677084 | 0.0006409515 | 0.3716085 | -0.5500931 | 0.3716085 | -0.5500931 | 0.6638489 | -7.259863 | 0.6638489 | -7.259863 | 4.710277e-16 | 3.330669e-16 | 3.330669e-16 | 0.3303939 | 0.5366648 | 0.8670587
488454011741.7 | 0.0029397 | 1.668015 | 0.01024554 | 2.097721 | 2.782168 | 0.03417942 | 0.01228518 | 1.660968 | 0.009170023 | 1.877514 | 2.758732 | 0.03046224 | 0.01104211 | 28.62901 | 0.007046139 | 0.001075517 | 0.2202064 | 0.02343559 | 0.003717181 | 0.2255148 | -0.6753616 | 0.2255148 | -0.6753616 | 0.7120184 | -7.531706 | 0.7120184 | -7.531706 | 5.117875e-16 | -4.996004e-16 | -1.110223e-16 | 0.3303939 | 0.5366648 | 0.8670587
494716242661.4 | 0.0029397 | 1.668315 | 0.01141307 | 2.366724 | 2.783144 | 0.03808118 | 0.01368279 | 1.662439 | 0.0110965 | 2.301078 | 2.763582 | 0.03689451 | 0.01335025 | 28.15406 | 0.005875441 | 0.0003165696 | 0.06564694 | 0.01956253 | 0.001186669 | 0.01499556 | -0.6687263 | 0.01499556 | -0.6687263 | 0.6688944 | -7.831561 | 0.6688944 | -7.831561 | 1.615378e-15 | -1.611558e-15 | 1.110223e-16 | 0.3303939 | 0.5366648 | 0.8670587
500978473581.2 | 0.0029397 | 1.66852 | 0.01021377 | 2.144838 | 2.783855 | 0.03408377 | 0.01224337 | 1.662408 | 0.0111135 | 2.333776 | 2.763476 | 0.03695034 | 0.01337097 | 28.44507 | 0.006112359 | -0.0008997274 | -0.1889379 | 0.02037902 | -0.002866567 | -0.1531771 | -0.6478276 | -0.1531771 | -0.6478276 | 0.6656905 | -8.086165 | 0.6656905 | -8.086165 | 1.093443e-15 | 9.992007e-16 | -4.440892e-16 | 0.3303939 | 0.5366648 | 0.8670587
507240704501.0 | 0.0029397 | 1.668109 | 0.01199391 | 2.55014 | 2.782443 | 0.0400143 | 0.01438099 | 1.660908 | 0.01280965 | 2.723583 | 2.75845 | 0.04255131 | 0.0154258 | 28.63508 | 0.007201204 | -0.0008157441 | -0.1734432 | 0.02399316 | -0.00253701 | -0.2683155 | -0.5686378 | -0.2683155 | -0.5686378 | 0.6287624 | -8.294862 | 0.6287624 | -8.294862 | 4.227603e-15 | 3.885781e-15 | -1.665335e-15 | 0.3303939 | 0.5366648 | 0.8670587
513502935420.7 | 0.0029397 | 1.668299 | 0.01090215 | 2.346628 | 2.783103 | 0.03637609 | 0.01307034 | 1.660776 | 0.01063436 | 2.288988 | 2.758064 | 0.03532258 | 0.01280702 | 28.78249 | 0.00752306 | 0.000267789 | 0.05764012 | 0.02503907 | 0.00105351 | -0.4275232 | -0.5161978 | -0.4275232 | -0.5161978 | 0.6702509 | -8.545692 | 0.6702509 | -8.545692 | 1.894712e-15 | -1.609823e-15 | 9.992007e-16 | 0.3303939 | 0.5366648 | 0.8670587
519765166340.5 | 0.0029397 | 1.667525 | 0.01178424 | 2.567427 | 2.780499 | 0.03930103 | 0.01413452 | 1.661028 | 0.01090724 | 2.376355 | 2.758896 | 0.03623448 | 0.01313369 | 28.49936 | 0.006496226 | 0.0008770017 | 0.1910719 | 0.02160313 | 0.003066556 | -0.5400323 | -0.3823315 | -0.5400323 | -0.3823315 | 0.6616738 | -8.808717 | 0.6616738 | -8.808717 | 1.110223e-15 | -6.661338e-16 | 8.881784e-16 | 0.3303939 | 0.5366648 | 0.8670587
526027397260.3 | 0.0029397 | 1.668192 | 0.01065391 | 2.349128 | 2.78275 | 0.03554554 | 0.01277353 | 1.662711 | 0.01048991 | 2.312967 | 2.764498 | 0.03488339 | 0.01261834 | 28.53485 | 0.005480527 | 0.0001639992 | 0.03616089 | 0.01825163 | 0.0006621446 | -0.6365858 | -0.2014472 | -0.6365858 | -0.2014472 | 0.6676994 | -9.118299 | 0.6676994 | -9.118299 | 1.887583e-15 | 5.551115e-16 | -1.804112e-15 | 0.3303939 | 0.5366648 | 0.8670587
532289628180.0 | 0.0029397 | 1.667804 | 0.01182771 | 2.638991 | 2.78143 | 0.03945262 | 0.01418429 | 1.661885 | 0.01261749 | 2.815205 | 2.761702 | 0.04193763 | 0.01518543 | 28.29676 | 0.005919225 | -0.0007897745 | -0.1762139 | 0.01972848 | -0.002485007 | -0.6183804 | -0.04826233 | -0.6183804 | -0.04826233 | 0.6202609 | -9.34689 | 0.6202609 | -9.34689 | 3.416333e-15 | -3.330669e-16 | 3.400058e-15 | 0.3303939 | 0.5366648 | 0.8670587
538551859099.8 | 0.0029397 | 1.668419 | 0.01128234 | 2.546923 | 2.783494 | 0.03764734 | 0.01352521 | 1.661524 | 0.01195805 | 2.699462 | 2.760518 | 0.03973718 | 0.01439483 | 28.39884 | 0.006895284 | -0.0006757133 | -0.1525384 | 0.0229766 | -0.002089837 | -0.6223165 | 0.1039437 | -0.6223165 | 0.1039437 | 0.6309375 | -9.590277 | 0.6309375 | -9.590277 | 2.860979e-16 | -1.110223e-16 | -2.63678e-16 | 0.3303939 | 0.5366648 | 0.8670587
544814090019.6 | 0.0029397 | 1.667185 | 0.0120726 | 2.757011 | 2.779361 | 0.04025454 | 0.01448338 | 1.660218 | 0.01179065 | 2.69262 | 2.756183 | 0.03915007 | 0.01420445 | 27.57858 | 0.006967793 | 0.0002819583 | 0.06439058 | 0.02317793 | 0.001104463 | -0.5873587 | 0.2324846 | -0.5873587 | 0.2324846 | 0.6316957 | -9.80167 | 0.6316957 | -9.80167 | 5.661049e-16 | 5.551115e-16 | 1.110223e-16 | 0.3303939 | 0.5366648 | 0.8670587
551076320939.3 | 0.0029397 | 1.667847 | 0.01131878 | 2.61457 | 2.781587 | 0.03775598 | 0.01357354 | 1.661871 | 0.0105188 | 2.429782 | 2.761703 | 0.03496178 | 0.0126595 | 27.72222 | 0.005976802 | 0.000799971 | 0.1847886 | 0.0198836 | 0.002794197 | -0.5071981 | 0.4166908 | -0.5071981 | 0.4166908 | 0.6564154 | -10.11252 | 0.6564154 | -10.11252 | 1.401038e-15 | 7.771561e-16 | 1.165734e-15 | 0.3303939 | 0.5366648 | 0.8670587
557338551859.1 | 0.0029397 | 1.667332 | 0.01153316 | 2.694365 | 2.779863 | 0.0384592 | 0.01383493 | 1.662079 | 0.01147601 | 2.681015 | 2.762374 | 0.03814807 | 0.01380988 | 24.50868 | 0.005253099 | 5.714526e-05 | 0.01335022 | 0.01748841 | 0.0003111295 | -0.3678366 | 0.5146615 | -0.3678366 | 0.5146615 | 0.632598 | -10.37504 | 0.632598 | -10.37504 | 1.542371e-15 | 1.332268e-15 | 7.771561e-16 | 0.3303939 | 0.5366648 | 0.8670587
563600782778.9 | 0.0029397 | 1.668458 | 0.01189834 | 2.810912 | 2.783609 | 0.03970376 | 0.01426341 | 1.66271 | 0.01267386 | 2.994123 | 2.764445 | 0.04214592 | 0.01524571 | 26.52934 | 0.005747356 | -0.0007755181 | -0.1832115 | 0.01916446 | -0.002442156 | -0.2032535 | 0.5688666 | -0.2032535 | 0.5688666 | 0.6040871 | -10.65242 | 0.6040871 | -10.65242 | 1.325601e-15 | -1.249001e-15 | -4.440892e-16 | 0.3303939 | 0.5366648 | 0.8670587
569863013698.6 | 0.0029397 | 1.667355 | 0.01221609 | 2.918045 | 2.779923 | 0.04073713 | 0.01465405 | 1.660854 | 0.01274873 | 3.045275 | 2.758273 | 0.04234756 | 0.01535293 | 26.93947 | 0.006501144 | -0.0005326365 | -0.1272303 | 0.02165046 | -0.001610425 | -0.09119459 | 0.5927547 | -0.09119459 | 0.5927547 | 0.5997288 | -10.84292 | 0.5997288 | -10.84292 | 1.563208e-15 | 1.498801e-15 | 4.440892e-16 | 0.3303939 | 0.5366648 | 0.8670587
576125244618.4 | 0.0029397 | 1.667858 | 0.01234743 | 2.981829 | 2.781598 | 0.04118753 | 0.01480715 | 1.661384 | 0.01197284 | 2.891366 | 2.760053 | 0.03978295 | 0.01441384 | 27.40603 | 0.00647419 | 0.0003745968 | 0.09046282 | 0.02154503 | 0.001404577 | 0.074122 | 0.6089072 | 0.074122 | 0.6089072 | 0.6134021 | -11.11671 | 0.6134021 | -11.11671 | 2.942091e-15 | 2.942091e-15 | 0 | 0.3303939 | 0.5366648 | 0.8670587
582387475538.2 | 0.0029397 | 1.666902 | 0.01201045 | 2.931977 | 2.778417 | 0.04004049 | 0.01441126 | 1.661291 | 0.01134302 | 2.769045 | 2.75976 | 0.03768813 | 0.01365631 | 27.07978 | 0.005610409 | 0.0006674303 | 0.1629323 | 0.01865694 | 0.002352359 | 0.2275849 | 0.5815962 | 0.2275849 | 0.5815962 | 0.6245391 | -11.36857 | 0.6245391 | -11.36857 | 1.079617e-15 | 1.026956e-15 | -3.330669e-16 | 0.3303939 | 0.5366648 | 0.8670587
588649706457.9 | 0.0029397 | 1.667817 | 0.01218219 | 3.005879 | 2.781464 | 0.04063532 | 0.01460933 | 1.662775 | 0.0122688 | 3.027248 | 2.764669 | 0.04080048 | 0.01475782 | 27.37257 | 0.005041914 | -8.660372e-05 | -0.02136892 | 0.01679467 | -0.0001651618 | 0.3789022 | 0.4667024 | 0.3789022 | 0.4667024 | 0.6011472 | -11.67751 | 0.6011472 | -11.67751 | 3.723801e-16 | 3.330669e-16 | -1.665335e-16 | 0.3303939 | 0.5366648 | 0.8670587
594911937377.7 | 0.0029397 | 1.667277 | 0.0121714 | 3.035165 | 2.779665 | 0.0405862 | 0.01460111 | 1.661771 | 0.01287473 | 3.210554 | 2.761318 | 0.04278972 | 0.01549612 | 26.93293 | 0.005505902 | -0.0007033304 | -0.1753886 | 0.01834703 | -0.00220352 | 0.4587651 | 0.363397 | 0.4587651 | 0.363397 | 0.5852545 | -11.89645 | 0.5852545 | -11.89645 | 9.036561e-16 | 6.106227e-16 | -6.661338e-16 | 0.3303939 | 0.5366648 | 0.8670587
601174168297.5 | 0.0029397 | 1.667695 | 0.01292251 | 3.256389 | 2.78104 | 0.04310161 | 0.01549838 | 1.661513 | 0.01329408 | 3.350022 | 2.76045 | 0.04417658 | 0.0160034 | 27.46834 | 0.006181852 | -0.0003715698 | -0.09363321 | 0.02059042 | -0.001074966 | 0.5225927 | 0.2359784 | 0.5225927 | 0.2359784 | 0.5734012 | -12.14223 | 0.5734012 | -12.14223 | 1.191875e-15 | -5.551115e-16 | 1.054712e-15 | 0.3303939 | 0.5366648 | 0.8670587
607436399217.2 | 0.0029397 | 1.666764 | 0.01251231 | 3.185866 | 2.777946 | 0.04171014 | 0.01501474 | 1.660686 | 0.01214483 | 3.092299 | 2.757731 | 0.0403375 | 0.01462706 | 27.17405 | 0.006078008 | 0.0003674797 | 0.09356714 | 0.02021521 | 0.001372637 | 0.5837552 | 0.1182561 | 0.5837552 | 0.1182561 | 0.5956129 | -12.3665 | 0.5956129 | -12.3665 | 3.342214e-15 | -6.661338e-16 | 3.275158e-15 | 0.3303939 | 0.5366648 | 0.8670587
613698630137.0 | 0.0029397 | 1.667268 | 0.01287651 | 3.312398 | 2.779615 | 0.04293718 | 0.01544717 | 1.662024 | 0.01235606 | 3.178515 | 2.762172 | 0.04107213 | 0.01486951 | 27.63035 | 0.005243322 | 0.0005204547 | 0.1338836 | 0.01744342 | 0.001865048 | 0.5847176 | -0.06199505 | 0.5847176 | -0.06199505 | 0.5879949 | -12.672 | 0.5879949 | -12.672 | 1.31839e-16 | 0 | 1.31839e-16 | 0.3303939 | 0.5366648 | 0.8670587
619960861056.8 | 0.0029397 | 1.666762 | 0.01245584 | 3.236878 | 2.777941 | 0.04152183 | 0.01494698 | 1.661923 | 0.01258044 | 3.269258 | 2.761829 | 0.04181544 | 0.01514049 | 27.51456 | 0.004839436 | -0.0001246027 | -0.0323803 | 0.01611208 | -0.0002936017 | 0.543594 | -0.2028615 | 0.543594 | -0.2028615 | 0.5802131 | -12.92355 | 0.5802131 | -12.92355 | 2.237726e-15 | -8.881784e-16 | -2.053913e-15 | 0.3303939 | 0.5366648 | 0.8670587
626223091976.5 | 0.0029397 | 1.667373 | 0.01308241 | 3.434046 | 2.779963 | 0.04362654 | 0.01569321 | 1.662031 | 0.01369996 | 3.596147 | 2.76216 | 0.04553951 | 0.01648692 | 27.71152 | 0.005342244 | -0.0006175415 | -0.1621005 | 0.01780303 | -0.001912967 | 0.4511066 | -0.319837 | 0.4511066 | -0.319837 | 0.5529854 | -13.18312 | 0.5529854 | -13.18312 | 1.31011e-15 | -7.771561e-16 | -1.054712e-15 | 0.3303939 | 0.5366648 | 0.8670587
632485322896.3 | 0.0029397 | 1.666669 | 0.01296774 | 3.437985 | 2.777619 | 0.04322588 | 0.01556221 | 1.660802 | 0.01326883 | 3.51781 | 2.758087 | 0.04407381 | 0.01597985 | 27.41298 | 0.005867382 | -0.0003010899 | -0.07982443 | 0.01953145 | -0.0008479281 | 0.379943 | -0.4107006 | 0.379943 | -0.4107006 | 0.5594923 | -13.39065 | 0.5594923 | -13.39065 | 9.820925e-16 | -7.21645e-16 | -6.661338e-16 | 0.3303939 | 0.5366648 | 0.8670587
638747553816.0 | 0.0029397 | 1.666786 | 0.01341025 | 3.590504 | 2.777996 | 0.04470405 | 0.0160922 | 1.661115 | 0.01304449 | 3.492573 | 2.759133 | 0.04333679 | 0.01570667 | 27.59725 | 0.005670976 | 0.0003657655 | 0.0979312 | 0.01886277 | 0.001367255 | 0.2589341 | -0.4982833 | 0.2589341 | -0.4982833 | 0.5615453 | -13.65792 | 0.5615453 | -13.65792 | 2.06588e-15 | -1.776357e-15 | -1.054712e-15 | 0.3303939 | 0.5366648 | 0.8670587
645009784735.8 | 0.0029397 | 1.666235 | 0.01279448 | 3.459219 | 2.776176 | 0.04263722 | 0.01535826 | 1.661269 | 0.01234301 | 3.337157 | 2.759661 | 0.04101012 | 0.01486056 | 27.05334 | 0.004966487 | 0.0004514666 | 0.1220622 | 0.01651466 | 0.001627102 | 0.124287 | -0.5609026 | 0.124287 | -0.5609026 | 0.5745076 | -13.91911 | 0.5745076 | -13.91911 | 6.52256e-16 | 6.52256e-16 | 0 | 0.3303939 | 0.5366648 | 0.8670587
651272015655.6 | 0.0029397 | 1.666828 | 0.01318118 | 3.598371 | 2.778143 | 0.04394154 | 0.01581687 | 1.662141 | 0.01337292 | 3.650713 | 2.762534 | 0.04445534 | 0.01609224 | 27.36232 | 0.00468743 | -0.0001917339 | -0.05234203 | 0.0156094 | -0.0005138059 | -0.03950257 | -0.5471348 | -0.03950257 | -0.5471348 | 0.5485589 | -14.20924 | 0.5485589 | -14.20924 | 2.25914e-15 | -2.248202e-15 | 2.220446e-16 | 0.3303939 | 0.5366648 | 0.8670587
657534246575.3 | 0.0029397 | 1.666496 | 0.01296702 | 3.573943 | 2.77704 | 0.04321896 | 0.01556296 | 1.661365 | 0.01353603 | 3.730773 | 2.75995 | 0.04497656 | 0.01629615 | 26.69232 | 0.005130933 | -0.0005690097 | -0.1568293 | 0.01709011 | -0.001757599 | -0.15821 | -0.5186091 | -0.15821 | -0.5186091 | 0.5422045 | -14.43326 | 0.5422045 | -14.43326 | 5.117875e-16 | 4.996004e-16 | -1.110223e-16 | 0.3303939 | 0.5366648 | 0.8670587
663796477495.1 | 0.0029397 | 1.666782 | 0.01375699 | 3.827784 | 2.777975 | 0.04585981 | 0.01650836 | 1.661212 | 0.01394667 | 3.880563 | 2.759432 | 0.04633678 | 0.01679214 | 26.77972 | 0.005570048 | -0.0001896885 | -0.05277949 | 0.01854235 | -0.0004769718 | -0.274992 | -0.4535565 | -0.274992 | -0.4535565 | 0.5304094 | -14.68221 | 0.5304094 | -14.68221 | 5.467214e-16 | -4.996004e-16 | 2.220446e-16 | 0.3303939 | 0.5366648 | 0.8670587
670058708414.9 | 0.0029397 | 1.666051 | 0.01322675 | 3.714969 | 2.775552 | 0.0440729 | 0.01587896 | 1.660694 | 0.01286589 | 3.613616 | 2.757738 | 0.04273262 | 0.01549553 | 26.40256 | 0.005357685 | 0.0003608587 | 0.1013536 | 0.01781424 | 0.001340281 | -0.3874894 | -0.3926834 | -0.3874894 | -0.3926834 | 0.5516777 | -14.91591 | 0.5516777 | -14.91591 | 1.499829e-15 | -1.165734e-15 | 9.436896e-16 | 0.3303939 | 0.5366648 | 0.8670587
676320939334.6 | 0.0029397 | 1.666483 | 0.01363171 | 3.86449 | 2.776978 | 0.045434 | 0.01636095 | 1.661779 | 0.01330196 | 3.771009 | 2.761331 | 0.04420982 | 0.01601033 | 26.50297 | 0.004703892 | 0.0003297468 | 0.09348084 | 0.0156469 | 0.001224177 | -0.4750619 | -0.2545763 | -0.4750619 | -0.2545763 | 0.5389739 | -15.21603 | 0.5389739 | -15.21603 | 4.475452e-16 | 2.220446e-16 | -3.885781e-16 | 0.3303939 | 0.5366648 | 0.8670587
682583170254.4 | 0.0029397 | 1.666168 | 0.01311919 | 3.753631 | 2.775945 | 0.04371754 | 0.01574871 | 1.661658 | 0.01333857 | 3.816401 | 2.76093 | 0.04432829 | 0.01605556 | 25.86252 | 0.004510111 | -0.0002193845 | -0.0627698 | 0.01501467 | -0.0006107463 | -0.5198406 | -0.1281344 | -0.5198406 | -0.1281344 | 0.5353996 | -15.46629 | 0.5353996 | -15.46629 | 1.861901e-15 | -3.330669e-16 | 1.831868e-15 | 0.3303939 | 0.5366648 | 0.8670587
688845401174.2 | 0.0029397 | 1.666677 | 0.01402138 | 4.048571 | 2.777617 | 0.04673824 | 0.01682674 | 1.661702 | 0.01449759 | 4.186073 | 2.761045 | 0.04818136 | 0.01745041 | 26.32011 | 0.0049749 | -0.0004762084 | -0.1375017 | 0.01657194 | -0.001443123 | -0.5070201 | 0.007854876 | -0.5070201 | 0.007854876 | 0.5070809 | -15.72345 | 0.5070809 | -15.72345 | 5.661049e-16 | 1.110223e-16 | -5.551115e-16 | 0.3303939 | 0.5366648 | 0.8670587
695107632093.9 | 0.0029397 | 1.666098 | 0.01359379 | 3.960791 | 2.775697 | 0.04529718 | 0.01631921 | 1.660787 | 0.013732 | 4.001061 | 2.758024 | 0.04561186 | 0.01653788 | 25.70665 | 0.005310969 | -0.0001382109 | -0.04027018 | 0.01767276 | -0.0003146853 | -0.5072196 | 0.1196069 | -0.5072196 | 0.1196069 | 0.521131 | -15.93954 | 0.521131 | -15.93954 | 7.987869e-16 | 1.110223e-16 | 7.910339e-16 | 0.3303939 | 0.5366648 | 0.8670587
701369863013.7 | 0.0029397 | 1.666246 | 0.01436471 | 4.223118 | 2.776168 | 0.04787029 | 0.01724329 | 1.661222 | 0.01403803 | 4.127076 | 2.759461 | 0.04664058 | 0.01690206 | 26.15248 | 0.005023683 | 0.0003266827 | 0.09604227 | 0.01670687 | 0.001229713 | -0.4475987 | 0.2476335 | -0.4475987 | 0.2476335 | 0.511534 | -16.2133 | 0.511534 | -16.2133 | 4.965068e-16 | -2.220446e-16 | -4.440892e-16 | 0.3303939 | 0.5366648 | 0.8670587
707632093933.5 | 0.0029397 | 1.665917 | 0.01355036 | 4.019274 | 2.775094 | 0.04514755 | 0.01626883 | 1.661439 | 0.01328195 | 3.939658 | 2.760202 | 0.04413429 | 0.01598952 | 25.71754 | 0.004477926 | 0.0002684122 | 0.07961573 | 0.01489245 | 0.001013256 | -0.3775189 | 0.3659914 | -0.3775189 | 0.3659914 | 0.5258044 | -16.47786 | 0.5258044 | -16.47786 | 3.925231e-16 | 2.775558e-16 | 2.775558e-16 | 0.3303939 | 0.5366648 | 0.8670587
713894324853.2 | 0.0029397 | 1.666288 | 0.0144439 | 4.322228 | 2.776306 | 0.04813539 | 0.01733793 | 1.661877 | 0.01468377 | 4.394005 | 2.761618 | 0.04880522 | 0.01767269 | 26.07698 | 0.004410887 | -0.0002398643 | -0.07177756 | 0.01468714 | -0.0006698288 | -0.2471094 | 0.4252161 | -0.2471094 | 0.4252161 | 0.4918046 | -16.75232 | 0.4918046 | -16.75232 | 2.220446e-16 | -2.220446e-16 | 0 | 0.3303939 | 0.5366648 | 0.8670587
720156555773.0 | 0.0029397 | 1.666118 | 0.01389343 | 4.193973 | 2.775757 | 0.04629621 | 0.01667876 | 1.661324 | 0.0143255 | 4.324399 | 2.759794 | 0.0475986 | 0.01724716 | 25.68246 | 0.004793968 | -0.0004320653 | -0.1304264 | 0.01596385 | -0.001302392 | -0.1447396 | 0.4753558 | -0.1447396 | 0.4753558 | 0.4969031 | -16.98319 | 0.4969031 | -16.98319 | 1.73866e-15 | -1.665335e-15 | -4.996004e-16 | 0.3303939 | 0.5366648 | 0.8670587
726418786692.8 | 0.0029397 | 1.665917 | 0.01498564 | 4.56301 | 2.775055 | 0.04992965 | 0.01799231 | 1.660891 | 0.0150568 | 4.584678 | 2.758333 | 0.0500154 | 0.01813248 | 26.13935 | 0.005025768 | -7.116169e-05 | -0.02166818 | 0.0167219 | -8.575498e-05 | -0.02858668 | 0.4774281 | -0.02858668 | 0.4774281 | 0.4782831 | -17.21895 | 0.4782831 | -17.21895 | 1.177569e-15 | 1.165734e-15 | 1.665335e-16 | 0.3303939 | 0.5366648 | 0.8670587
732681017612.5 | 0.0029397 | 1.665674 | 0.01415924 | 4.348545 | 2.77427 | 0.04716934 | 0.01700244 | 1.660906 | 0.01384629 | 4.252434 | 2.758415 | 0.04599477 | 0.01667434 | 25.92096 | 0.004768515 | 0.0003129439 | 0.09611043 | 0.01585408 | 0.001174577 | 0.09772404 | 0.4926191 | 0.09772404 | 0.4926191 | 0.5022186 | -17.47459 | 0.5022186 | -17.47459 | 1.807312e-15 | -1.776357e-15 | 3.330669e-16 | 0.3303939 | 0.5366648 | 0.8670587
738943248532.3 | 0.0029397 | 1.665552 | 0.01489578 | 4.613852 | 2.773842 | 0.04961941 | 0.01788833 | 1.661238 | 0.01471822 | 4.558851 | 2.759494 | 0.04890091 | 0.01772097 | 25.96465 | 0.004314544 | 0.0001775677 | 0.05500021 | 0.01434832 | 0.0007185015 | 0.215683 | 0.4288999 | 0.215683 | 0.4288999 | 0.4800773 | -17.7447 | 0.4800773 | -17.7447 | 1.96183e-15 | -1.776357e-15 | 8.326673e-16 | 0.3303939 | 0.5366648 | 0.8670587
745205479452.1 | 0.0029397 | 1.665679 | 0.01406277 | 4.392744 | 2.774289 | 0.04684811 | 0.01688653 | 1.661429 | 0.01431673 | 4.472073 | 2.760143 | 0.04757246 | 0.01723551 | 25.55146 | 0.004249719 | -0.0002539597 | -0.07932863 | 0.01414648 | -0.0007243465 | 0.3242049 | 0.362363 | 0.3242049 | 0.362363 | 0.486226 | -18.00864 | 0.486226 | -18.00864 | 1.336886e-15 | 9.992007e-16 | -8.881784e-16 | 0.3303939 | 0.5366648 | 0.8670587
751467710371.8 | 0.0029397 | 1.665612 | 0.01513364 | 4.766976 | 2.774034 | 0.05041356 | 0.01817337 | 1.660996 | 0.01548206 | 4.876725 | 2.758667 | 0.05143128 | 0.01864353 | 24.47559 | 0.004616387 | -0.0003484185 | -0.109749 | 0.01536757 | -0.001017718 | 0.3766432 | 0.2608989 | 0.3766432 | 0.2608989 | 0.4581793 | -18.24375 | 0.4581793 | -18.24375 | 3.956898e-15 | -2.220446e-15 | 3.275158e-15 | 0.3303939 | 0.5366648 | 0.8670587
757729941291.6 | 0.0029397 | 1.665972 | 0.01453441 | 4.616374 | 2.77525 | 0.04842783 | 0.0174499 | 1.66116 | 0.0145533 | 4.622374 | 2.759241 | 0.04835072 | 0.0175232 | 23.91117 | 0.004811671 | -1.889011e-05 | -0.005999817 | 0.01600961 | 7.711064e-05 | 0.4478995 | 0.1600049 | 0.4478995 | 0.1600049 | 0.4756213 | -18.50645 | 0.4756213 | -18.50645 | 2.949936e-15 | -9.992007e-16 | 2.775558e-15 | 0.3303939 | 0.5366648 | 0.8670587
763992172211.4 | 0.0029397 | 1.665025 | 0.01530462 | 4.90118 | 2.772074 | 0.05096515 | 0.01838521 | 1.660494 | 0.01504886 | 4.819273 | 2.757015 | 0.04997708 | 0.01812724 | 25.4821 | 0.004530646 | 0.0002557657 | 0.08190689 | 0.01505899 | 0.0009880748 | 0.4588124 | 0.0550193 | 0.4588124 | 0.0550193 | 0.4620995 | -18.73021 | 0.4620995 | -18.73021 | 2.155585e-15 | 2.220446e-16 | -2.144118e-15 | 0.3303939 | 0.5366648 | 0.8670587
770254403131.1 | 0.0029397 | 1.665605 | 0.01444725 | 4.664536 | 2.77403 | 0.0481268 | 0.01734906 | 1.66149 | 0.01432208 | 4.624124 | 2.760343 | 0.04759198 | 0.01724133 | 24.84525 | 0.004114888 | 0.0001251658 | 0.04041187 | 0.01368702 | 0.0005348209 | 0.4675599 | -0.08639831 | 0.4675599 | -0.08639831 | 0.4754755 | -19.03228 | 0.4754755 | -19.03228 | 6.342923e-16 | 1.110223e-16 | 6.245005e-16 | 0.3303939 | 0.5366648 | 0.8670587
776516634050.9 | 0.0029397 | 1.665128 | 0.01521947 | 4.953811 | 2.77242 | 0.05068474 | 0.01828177 | 1.660985 | 0.01545468 | 5.03037 | 2.758633 | 0.05133999 | 0.01861066 | 25.0835 | 0.00414295 | -0.0002352075 | -0.07655809 | 0.01378714 | -0.0006552454 | 0.4101394 | -0.1801216 | 0.4101394 | -0.1801216 | 0.4479487 | -19.26337 | 0.4479487 | -19.26337 | 1.764172e-15 | 7.21645e-16 | 1.609823e-15 | 0.3303939 | 0.5366648 | 0.8670587
782778864970.6 | 0.0029397 | 1.665758 | 0.01482625 | 4.864741 | 2.77453 | 0.04939391 | 0.01780262 | 1.661287 | 0.01513553 | 4.96622 | 2.759645 | 0.05028892 | 0.01822297 | 24.43952 | 0.004471216 | -0.000309277 | -0.1014789 | 0.0148852 | -0.0008950128 | 0.3506327 | -0.2855105 | 0.3506327 | -0.2855105 | 0.4521721 | -19.53294 | 0.4521721 | -19.53294 | 5.117875e-16 | 3.330669e-16 | 3.885781e-16 | 0.3303939 | 0.5366648 | 0.8670587
789041095890.4 | 0.0029397 | 1.664963 | 0.01549229 | 5.123945 | 2.771861 | 0.05158818 | 0.01861139 | 1.660386 | 0.01550102 | 5.126832 | 2.756642 | 0.05147536 | 0.01867321 | 24.48517 | 0.004576509 | -8.727841e-06 | -0.00288666 | 0.01521876 | 0.0001128181 | 0.2763686 | -0.3445334 | 0.2763686 | -0.3445334 | 0.4416819 | -19.7443 | 0.4416819 | -19.7443 | 5.551115e-17 | 0 | -5.551115e-17 | 0.3303939 | 0.5366648 | 0.8670587
795303326810.2 | 0.0029397 | 1.66546 | 0.0150845 | 5.028666 | 2.77353 | 0.05024527 | 0.018116 | 1.661164 | 0.01483998 | 4.947151 | 2.759244 | 0.04930326 | 0.01786839 | 23.89053 | 0.004296681 | 0.0002445218 | 0.08151538 | 0.01428613 | 0.000942008 | 0.1695267 | -0.4205677 | 0.1695267 | -0.4205677 | 0.4534496 | -20.03718 | 0.4534496 | -20.03718 | 1.514397e-15 | 1.360023e-15 | 6.661338e-16 | 0.3303939 | 0.5366648 | 0.8670587
801565557729.9 | 0.0029397 | 1.66484 | 0.01534229 | 5.154877 | 2.771458 | 0.05108492 | 0.01843251 | 1.660854 | 0.01526215 | 5.127952 | 2.758204 | 0.05069642 | 0.01838022 | 23.72382 | 0.003985826 | 8.01379e-05 | 0.02692565 | 0.01325319 | 0.0003884981 | 0.06308086 | -0.4370494 | 0.06308086 | -0.4370494 | 0.4415783 | -20.27701 | 0.4415783 | -20.27701 | 1.804112e-16 | 1.804112e-16 | 0 | 0.3303939 | 0.5366648 | 0.8670587
807827788649.7 | 0.0029397 | 1.665668 | 0.0152284 | 5.156585 | 2.774217 | 0.0507309 | 0.01828657 | 1.661635 | 0.0154811 | 5.242153 | 2.760791 | 0.05144786 | 0.01863519 | 23.59609 | 0.004032927 | -0.0002526995 | -0.08556819 | 0.01342653 | -0.0007169586 | -0.06508566 | -0.4292711 | -0.06508566 | -0.4292711 | 0.4341772 | -20.57083 | 0.4341772 | -20.57083 | 2.665836e-16 | -2.081668e-16 | 1.665335e-16 | 0.3303939 | 0.5366648 | 0.8670587
814090019569.5 | 0.0029397 | 1.664987 | 0.01570149 | 5.357998 | 2.771936 | 0.05228556 | 0.01886247 | 1.660689 | 0.01595672 | 5.445093 | 2.757632 | 0.0529983 | 0.01921877 | 23.10603 | 0.00429851 | -0.0002552315 | -0.08709553 | 0.01430353 | -0.0007127341 | -0.1478007 | -0.3947123 | -0.1478007 | -0.3947123 | 0.4214769 | -20.77864 | 0.4214769 | -20.77864 | 3.476102e-15 | -3.13638e-15 | 1.498801e-15 | 0.3303939 | 0.5366648 | 0.8670587
820352250489.2 | 0.0029397 | 1.665464 | 0.01577195 | 5.423441 | 2.77352 | 0.05253521 | 0.01894171 | 1.661093 | 0.01573818 | 5.411829 | 2.758983 | 0.05228517 | 0.01895088 | 23.14968 | 0.004370374 | 3.37694e-05 | 0.01161216 | 0.01453723 | 0.0002500469 | -0.2507611 | -0.3412999 | -0.2507611 | -0.3412999 | 0.4235171 | -21.054 | 0.4235171 | -21.054 | 3.171917e-15 | 2.664535e-15 | -1.720846e-15 | 0.3303939 | 0.5366648 | 0.8670587
826614481409.0 | 0.0029397 | 1.664734 | 0.01587003 | 5.498826 | 2.771086 | 0.05283876 | 0.01906789 | 1.660618 | 0.0156713 | 5.429968 | 2.757408 | 0.05204811 | 0.01887574 | 23.04505 | 0.0041152 | 0.0001987298 | 0.06885811 | 0.01367822 | 0.0007906453 | -0.3213737 | -0.2741479 | -0.3213737 | -0.2741479 | 0.4224194 | -21.28489 | 0.4224194 | -21.28489 | 6.776e-16 | -3.885781e-16 | 5.551115e-16 | 0.3303939 | 0.5366648 | 0.8670587
832876712328.8 | 0.0029397 | 1.665325 | 0.01586076 | 5.537246 | 2.773057 | 0.05282664 | 0.01904997 | 1.661478 | 0.01583968 | 5.529888 | 2.760258 | 0.05263457 | 0.01906871 | 22.93543 | 0.00384731 | 2.107402e-05 | 0.00735728 | 0.01279857 | 0.0001920705 | -0.3821646 | -0.1648597 | -0.3821646 | -0.1648597 | 0.4162073 | -21.58388 | 0.4162073 | -21.58388 | 2.020636e-16 | 5.551115e-17 | -1.94289e-16 | 0.3303939 | 0.5366648 | 0.8670587
839138943248.5 | 0.0029397 | 1.664808 | 0.0160805 | 5.65617 | 2.771326 | 0.05354187 | 0.01931995 | 1.660891 | 0.01630441 | 5.734931 | 2.758292 | 0.05415969 | 0.01963523 | 22.94409 | 0.003917074 | -0.0002239162 | -0.07876052 | 0.01303426 | -0.0006178237 | -0.3971845 | -0.07326982 | -0.3971845 | -0.07326982 | 0.4038862 | -21.80873 | 0.4038862 | -21.80873 | 1.940559e-15 | -3.885781e-16 | 1.901257e-15 | 0.3303939 | 0.5366648 | 0.8670587
845401174168.3 | 0.0029397 | 1.665229 | 0.01624784 | 5.757683 | 2.772724 | 0.05411277 | 0.0195161 | 1.661073 | 0.01645134 | 5.829796 | 2.758894 | 0.05465377 | 0.01981003 | 22.93161 | 0.004155894 | -0.0002034993 | -0.07211323 | 0.01383042 | -0.0005410059 | -0.3969416 | 0.03265607 | -0.3969416 | 0.03265607 | 0.3982827 | -22.07323 | 0.3982827 | -22.07323 | 1.049242e-15 | -5.551115e-17 | -1.047773e-15 | 0.3303939 | 0.5366648 | 0.8670587
851663405088.1 | 0.0029397 | 1.664527 | 0.01645653 | 5.87483 | 2.770379 | 0.05478466 | 0.01977515 | 1.660347 | 0.01642561 | 5.863795 | 2.756483 | 0.05454444 | 0.0197877 | 22.99214 | 0.004179777 | 3.091189e-05 | 0.01103526 | 0.01389621 | 0.0002402181 | -0.3787506 | 0.116763 | -0.3787506 | 0.116763 | 0.3963403 | -22.29019 | 0.3963403 | -22.29019 | 1.144392e-15 | -2.775558e-16 | -1.110223e-15 | 0.3303939 | 0.5366648 | 0.8670587
857925636007.8 | 0.0029397 | 1.664838 | 0.01634321 | 5.877277 | 2.771419 | 0.0544176 | 0.01963528 | 1.660904 | 0.01617903 | 5.818236 | 2.758341 | 0.05374365 | 0.01948405 | 22.91569 | 0.003933907 | 0.0001641766 | 0.05904052 | 0.01307782 | 0.0006739487 | -0.3330075 | 0.2197342 | -0.3330075 | 0.2197342 | 0.39897 | -22.57442 | 0.39897 | -22.57442 | 3.310718e-15 | -1.887379e-15 | -2.720046e-15 | 0.3303939 | 0.5366648 | 0.8670587
864187866927.6 | 0.0029397 | 1.664318 | 0.01634714 | 5.921602 | 2.769688 | 0.0544137 | 0.01964615 | 1.660587 | 0.016342 | 5.919739 | 2.757281 | 0.05427461 | 0.01968411 | 22.95809 | 0.003731708 | 5.143531e-06 | 0.001863197 | 0.01240741 | 0.0001390881 | -0.2677801 | 0.2877605 | -0.2677801 | 0.2877605 | 0.3930805 | -22.8125 | 0.3930805 | -22.8125 | 2.011466e-15 | -1.554312e-15 | -1.276756e-15 | 0.3303939 | 0.5366648 | 0.8670587
870450097847.4 | 0.0029397 | 1.664999 | 0.01642938 | 5.994517 | 2.771953 | 0.05470981 | 0.01973692 | 1.661184 | 0.01664582 | 6.073489 | 2.759254 | 0.05530353 | 0.02004293 | 22.59031 | 0.003815882 | -0.0002164418 | -0.0789722 | 0.01269948 | -0.0005937141 | -0.1714752 | 0.3438808 | -0.1714752 | 0.3438808 | 0.3842626 | -23.09938 | 0.3842626 | -23.09938 | 1.861901e-15 | -1.665335e-15 | -8.326673e-16 | 0.3303939 | 0.5366648 | 0.8670587
876712328767.1 | 0.0029397 | 1.664198 | 0.01666447 | 6.124038 | 2.769277 | 0.05546597 | 0.02002904 | 1.660199 | 0.01684201 | 6.18928 | 2.755978 | 0.05592218 | 0.02029123 | 22.68331 | 0.00399874 | -0.0001775337 | -0.06524196 | 0.01329935 | -0.0004562087 | -0.09736255 | 0.3650737 | -0.09736255 | 0.3650737 | 0.3778336 | -23.30132 | 0.3778336 | -23.30132 | 2.063081e-15 | 2.026157e-15 | 3.885781e-16 | 0.3303939 | 0.5366648 | 0.8670587
882974559686.9 | 0.0029397 | 1.664778 | 0.01662462 | 6.15303 | 2.771209 | 0.05535259 | 0.01997417 | 1.660774 | 0.01657414 | 6.134347 | 2.757894 | 0.05505179 | 0.01996153 | 22.17036 | 0.004004215 | 5.047664e-05 | 0.01868219 | 0.01331455 | 0.0003007976 | 0.00964994 | 0.3807417 | 0.00964994 | 0.3807417 | 0.380864 | -23.58728 | 0.380864 | -23.58728 | 1.778958e-15 | -1.778092e-15 | 5.551115e-17 | 0.3303939 | 0.5366648 | 0.8670587
889236790606.7 | 0.0029397 | 1.663914 | 0.01663584 | 6.200852 | 2.768333 | 0.05536122 | 0.01999804 | 1.660123 | 0.01649873 | 6.149745 | 2.755736 | 0.05477984 | 0.01987848 | 22.25447 | 0.003791176 | 0.0001371121 | 0.05110724 | 0.01259747 | 0.0005813847 | 0.09204401 | 0.3687252 | 0.09204401 | 0.3687252 | 0.3800399 | -23.80657 | 0.3800399 | -23.80657 | 1.898774e-15 | 1.831868e-15 | -4.996004e-16 | 0.3303939 | 0.5366648 | 0.8670587
895499021526.4 | 0.0029397 | 1.664821 | 0.01656635 | 6.218437 | 2.771354 | 0.05516003 | 0.01990364 | 1.661208 | 0.01660104 | 6.231457 | 2.759335 | 0.05515555 | 0.01998871 | 21.77191 | 0.003613427 | -3.468542e-05 | -0.01301971 | 0.01201951 | 4.483263e-06 | 0.1991641 | 0.3182613 | 0.1991641 | 0.3182613 | 0.3754419 | -24.12111 | 0.3754419 | -24.12111 | 1.3552e-15 | -1.110223e-15 | 7.771561e-16 | 0.3303939 | 0.5366648 | 0.8670587
901761252446.2 | 0.0029397 | 1.664022 | 0.01666895 | 6.300704 | 2.768691 | 0.05547501 | 0.02003655 | 1.660326 | 0.01686684 | 6.375505 | 2.756396 | 0.05600891 | 0.02031961 | 21.72519 | 0.003696328 | -0.0001978899 | -0.07480047 | 0.01229451 | -0.0005338955 | 0.2546668 | 0.2651279 | 0.2546668 | 0.2651279 | 0.3676248 | -24.32722 | 0.3676248 | -24.32722 | 1.217455e-15 | 8.881784e-16 | -8.326673e-16 | 0.3303939 | 0.5366648 | 0.8670587
908023483365.9 | 0.0029397 | 1.664873 | 0.01702854 | 6.481324 | 2.771512 | 0.05670073 | 0.02045841 | 1.661001 | 0.01716281 | 6.532429 | 2.758628 | 0.05701488 | 0.02066784 | 21.15837 | 0.003872506 | -0.0001342681 | -0.05110449 | 0.01288406 | -0.0003141524 | 0.3129702 | 0.1762914 | 0.3129702 | 0.1762914 | 0.3592061 | -24.61976 | 0.3592061 | -24.61976 | 1.387779e-16 | 0 | 1.387779e-16 | 0.3303939 | 0.5366648 | 0.8670587
914285714285.7 | 0.0029397 | 1.663742 | 0.01677992 | 6.430741 | 2.767757 | 0.05583494 | 0.02017335 | 1.65989 | 0.01673677 | 6.414202 | 2.754953 | 0.05556237 | 0.02016817 | 21.08611 | 0.003852915 | 4.315533e-05 | 0.01653886 | 0.01280423 | 0.0002725694 | 0.3469435 | 0.1151819 | 0.3469435 | 0.1151819 | 0.3655635 | -24.8122 | 0.3655635 | -24.8122 | 6.758924e-16 | -2.220446e-16 | 6.383782e-16 | 0.3303939 | 0.5366648 | 0.8670587
920547945205.5 | 0.0029397 | 1.664826 | 0.0170549 | 6.580893 | 2.771354 | 0.05678688 | 0.02049067 | 1.661196 | 0.01695244 | 6.541355 | 2.759284 | 0.05632263 | 0.02041205 | 20.3515 | 0.003629972 | 0.0001024668 | 0.03953836 | 0.01206988 | 0.0004642524 | 0.3587128 | -0.002921536 | 0.3587128 | -0.002921536 | 0.3587247 | -25.14089 | 0.3587247 | -25.14089 | 8.67556e-16 | -1.110223e-16 | 8.604228e-16 | 0.3303939 | 0.5366648 | 0.8670587
926810176125.2 | 0.0029397 | 1.663857 | 0.01667662 | 6.478703 | 2.768143 | 0.05549504 | 0.02004775 | 1.660353 | 0.01671715 | 6.494446 | 2.756491 | 0.05551272 | 0.02013891 | 20.33025 | 0.003504836 | -4.052437e-05 | -0.01574331 | 0.01165217 | -1.76718e-05 | 0.3529267 | -0.07710911 | 0.3529267 | -0.07710911 | 0.3612521 | -25.34785 | 0.3612521 | -25.34785 | 2.101374e-15 | -4.440892e-16 | -2.053913e-15 | 0.3303939 | 0.5366648 | 0.8670587
933072407045.0 | 0.0029397 | 1.664988 | 0.01744319 | 6.822293 | 2.77188 | 0.05808539 | 0.02095523 | 1.66137 | 0.01762502 | 6.893411 | 2.75984 | 0.05856337 | 0.02121984 | 20.14854 | 0.00361753 | -0.000181833 | -0.07111763 | 0.01203957 | -0.0004779814 | 0.2941722 | -0.1717211 | 0.2941722 | -0.1717211 | 0.340625 | -25.66112 | 0.340625 | -25.66112 | 2.07128e-15 | 1.110223e-15 | 1.748601e-15 | 0.3303939 | 0.5366648 | 0.8670587
939334637964.8 | 0.0029397 | 1.66393 | 0.01696403 | 6.679417 | 2.768374 | 0.0564539 | 0.02039244 | 1.660191 | 0.01708643 | 6.727611 | 2.755943 | 0.05673349 | 0.02058587 | 20.03013 | 0.003738194 | -0.0001223995 | -0.04819359 | 0.01243038 | -0.0002795836 | 0.2635186 | -0.2289573 | 0.2635186 | -0.2289573 | 0.3490896 | -25.84808 | 0.3490896 | -25.84808 | 1.421779e-15 | -8.881784e-16 | -1.110223e-15 | 0.3303939 | 0.5366648 | 0.8670587
945596868884.5 | 0.0029397 | 1.664757 | 0.01783622 | 7.069652 | 2.771097 | 0.05938595 | 0.02143048 | 1.661073 | 0.01778404 | 7.04897 | 2.758846 | 0.05908118 | 0.02141518 | 19.76537 | 0.003684193 | 5.217925e-05 | 0.02068202 | 0.01225114 | 0.0003047712 | 0.1738519 | -0.2839444 | 0.1738519 | -0.2839444 | 0.3329398 | -26.15414 | 0.3329398 | -26.15414 | 1.242818e-15 | 1.082467e-15 | 6.106227e-16 | 0.3303939 | 0.5366648 | 0.8670587
951859099804.3 | 0.0029397 | 1.663848 | 0.01710032 | 6.822855 | 2.768098 | 0.05690468 | 0.02055732 | 1.660337 | 0.0170145 | 6.788611 | 2.756428 | 0.05649958 | 0.02049739 | 19.85779 | 0.003511587 | 8.582487e-05 | 0.03424325 | 0.01167023 | 0.0004050948 | 0.1145621 | -0.3264476 | 0.1145621 | -0.3264476 | 0.345966 | -26.36603 | 0.345966 | -26.36603 | 2.53185e-15 | -2.470246e-15 | -5.551115e-16 | 0.3303939 | 0.5366648 | 0.8670587
958121330724.1 | 0.0029397 | 1.664756 | 0.01806887 | 7.256725 | 2.771085 | 0.06016051 | 0.02171009 | 1.661327 | 0.01813971 | 7.285176 | 2.759678 | 0.06027197 | 0.02184022 | 19.51737 | 0.003428846 | -7.084007e-05 | -0.02845042 | 0.01140719 | -0.0001114663 | 0.00780634 | -0.321472 | 0.00780634 | -0.321472 | 0.3215667 | -26.67926 | 0.3215667 | -26.67926 | 1.958422e-15 | -1.957635e-15 | -5.551115e-17 | 0.3303939 | 0.5366648 | 0.8670587
964383561643.8 | 0.0029397 | 1.66385 | 0.01742874 | 7.045388 | 2.768093 | 0.05799761 | 0.02095219 | 1.660348 | 0.01759748 | 7.113599 | 2.756445 | 0.05843586 | 0.02119972 | 19.61191 | 0.003502285 | -0.0001687383 | -0.06821072 | 0.0116482 | -0.0004382477 | -0.05668011 | -0.3249211 | -0.05668011 | -0.3249211 | 0.3298278 | -26.87624 | 0.3298278 | -26.87624 | 1.347289e-16 | 7.632783e-17 | 1.110223e-16 | 0.3303939 | 0.5366648 | 0.8670587
970645792563.6 | 0.0029397 | 1.664426 | 0.01842626 | 7.496993 | 2.769974 | 0.06133829 | 0.02214399 | 1.66082 | 0.01851018 | 7.531139 | 2.757979 | 0.06148415 | 0.02229319 | 19.484 | 0.003606313 | -8.392397e-05 | -0.0341457 | 0.01199498 | -0.0001458635 | -0.1365071 | -0.2785187 | -0.1365071 | -0.2785187 | 0.3101723 | -27.15925 | 0.3101723 | -27.15925 | 1.11714e-15 | -9.992007e-16 | 4.996004e-16 | 0.3303939 | 0.5366648 | 0.8670587
976908023483.4 | 0.0029397 | 1.663607 | 0.01759018 | 7.202996 | 2.767277 | 0.05852628 | 0.02114941 | 1.660045 | 0.01754525 | 7.184599 | 2.755441 | 0.05825182 | 0.02114065 | 19.26556 | 0.003561699 | 4.492633e-05 | 0.01839686 | 0.01183627 | 0.0002744613 | -0.201172 | -0.257058 | -0.201172 | -0.257058 | 0.3264184 | -27.36757 | 0.3264184 | -27.36757 | 7.550333e-16 | 6.106227e-16 | -4.440892e-16 | 0.3303939 | 0.5366648 | 0.8670587
983170254403.1 | 0.0029397 | 1.664106 | 0.01847094 | 7.612141 | 2.768908 | 0.0614752 | 0.02220197 | 1.660707 | 0.01842427 | 7.592907 | 2.75761 | 0.06119463 | 0.02219119 | 19.41411 | 0.00339868 | 4.667088e-05 | 0.01923375 | 0.01129826 | 0.000280567 | -0.2515928 | -0.1765784 | -0.2515928 | -0.1765784 | 0.3073741 | -27.66237 | 0.3073741 | -27.66237 | 1.955537e-15 | 1.110223e-15 | -1.609823e-15 | 0.3303939 | 0.5366648 | 0.8670587
989432485322.9 | 0.0029397 | 1.66343 | 0.01739806 | 7.21566 | 2.766696 | 0.05788089 | 0.02092058 | 1.660113 | 0.01746598 | 7.243832 | 2.755669 | 0.057991 | 0.02104426 | 17.88472 | 0.003317202 | -6.792828e-05 | -0.02817254 | 0.01102723 | -0.0001101115 | -0.298879 | -0.1240119 | -0.298879 | -0.1240119 | 0.3235855 | -27.88103 | 0.3235855 | -27.88103 | 1.671107e-16 | -1.110223e-16 | 1.249001e-16 | 0.3303939 | 0.5366648 | 0.8670587
995694716242.7 | 0.0029397 | 1.664032 | 0.01887435 | 7.877479 | 2.768646 | 0.06281503 | 0.02268799 | 1.660616 | 0.01901429 | 7.935885 | 2.757285 | 0.06315086 | 0.02290328 | 18.58557 | 0.003415699 | -0.0001399404 | -0.05840614 | 0.0113613 | -0.0003358364 | -0.2905726 | -0.03142322 | -0.2905726 | -0.03142322 | 0.2922667 | -28.16661 | 0.2922667 | -28.16661 | 2.428613e-16 | 0 | 2.428613e-16 | 0.3303939 | 0.5366648 | 0.8670587
1001956947162.4 | 0.0029397 | 1.663336 | 0.01762018 | 7.400287 | 2.766378 | 0.05861657 | 0.02118893 | 1.659842 | 0.01770405 | 7.435511 | 2.754763 | 0.05877186 | 0.02133463 | 18.4239 | 0.003494221 | -8.387055e-05 | -0.03522473 | 0.01161488 | -0.0001552862 | -0.3130564 | 0.03121461 | -0.3130564 | 0.03121461 | 0.3146088 | -28.37371 | 0.3146088 | -28.37371 | 3.410839e-16 | -5.551115e-17 | 3.365364e-16 | 0.3303939 | 0.5366648 | 0.8670587
1008219178082.2 | 0.0029397 | 1.663793 | 0.01900998 | 8.033886 | 2.767845 | 0.06325732 | 0.02285436 | 1.660367 | 0.01897732 | 8.020085 | 2.756459 | 0.06301864 | 0.02286217 | 18.42912 | 0.003425382 | 3.265746e-05 | 0.01380151 | 0.01138528 | 0.0002386796 | -0.2673793 | 0.1088393 | -0.2673793 | 0.1088393 | 0.2886826 | -28.66091 | 0.2886826 | -28.66091 | 1.878378e-15 | 6.106227e-16 | 1.776357e-15 | 0.3303939 | 0.5366648 | 0.8670587
1014481409002.0 | 0.0029397 | 1.66312 | 0.01740102 | 7.399594 | 2.765667 | 0.05787998 | 0.02092804 | 1.659834 | 0.01735314 | 7.379234 | 2.754747 | 0.05760665 | 0.02091178 | 17.80399 | 0.003286647 | 4.787956e-05 | 0.02036026 | 0.01091971 | 0.0002733262 | -0.2603709 | 0.18121 | -0.2603709 | 0.18121 | 0.3172224 | -28.88235 | 0.3172224 | -28.88235 | 1.342636e-15 | 6.661338e-16 | 1.165734e-15 | 0.3303939 | 0.5366648 | 0.8670587
1020743639921.7 | 0.0029397 | 1.664022 | 0.01905213 | 8.151722 | 2.768607 | 0.06340633 | 0.02290189 | 1.66077 | 0.01913155 | 8.185702 | 2.75779 | 0.06354618 | 0.02304243 | 17.60749 | 0.003252559 | -7.941804e-05 | -0.03398013 | 0.01081712 | -0.0001398538 | -0.1703466 | 0.2243879 | -0.1703466 | 0.2243879 | 0.2817231 | -29.19579 | 0.2817231 | -29.19579 | 1.771362e-15 | 1.44329e-15 | 1.026956e-15 | 0.3303939 | 0.5366648 | 0.8670587
1027005870841.5 | 0.0029397 | 1.663381 | 0.01745752 | 7.515272 | 2.766532 | 0.05807703 | 0.02099272 | 1.660068 | 0.01760515 | 7.578822 | 2.755514 | 0.05845146 | 0.02121254 | 16.96696 | 0.003313566 | -0.0001476222 | -0.06354975 | 0.01101764 | -0.0003744324 | -0.1308784 | 0.2788546 | -0.1308784 | 0.2788546 | 0.3080407 | -29.40631 | 0.3080407 | -29.40631 | 4.742875e-16 | 4.440892e-16 | 1.665335e-16 | 0.3303939 | 0.5366648 | 0.8670587
1033268101761.3 | 0.0029397 | 1.663759 | 0.01936826 | 8.388663 | 2.767718 | 0.06444822 | 0.02328569 | 1.660387 | 0.0194266 | 8.413931 | 2.756508 | 0.06451135 | 0.02340329 | 17.11706 | 0.003371671 | -5.83394e-05 | -0.02526761 | 0.01121019 | -6.312522e-05 | -0.0444284 | 0.2687977 | -0.0444284 | 0.2687977 | 0.2724447 | -29.68133 | 0.2724447 | -29.68133 | 1.392213e-15 | -1.387779e-15 | -1.110223e-16 | 0.3303939 | 0.5366648 | 0.8670587
1039530332681.0 | 0.0029397 | 1.663457 | 0.01737436 | 7.570686 | 2.766787 | 0.05780302 | 0.02089175 | 1.660139 | 0.01732923 | 7.551021 | 2.755762 | 0.05753788 | 0.02087912 | 15.82904 | 0.003317828 | 4.512993e-05 | 0.01966487 | 0.01102556 | 0.0002651342 | 0.02320851 | 0.3084267 | 0.02320851 | 0.3084267 | 0.3092986 | -29.92024 | 0.3092986 | -29.92024 | 6.442437e-16 | 6.418477e-16 | -5.551115e-17 | 0.3303939 | 0.5366648 | 0.8670587
1045792563600.8 | 0.0029397 | 1.663381 | 0.0194772 | 8.5381 | 2.766458 | 0.06479602 | 0.02342201 | 1.660181 | 0.01946611 | 8.533241 | 2.755822 | 0.06463454 | 0.02345382 | 16.38326 | 0.003200342 | 1.108432e-05 | 0.004858965 | 0.0106361 | 0.0001614714 | 0.08738319 | 0.2530542 | 0.08738319 | 0.2530542 | 0.2677168 | -30.17762 | 0.2677168 | -30.17762 | 1.576519e-15 | -1.512679e-15 | 4.440892e-16 | 0.3303939 | 0.5366648 | 0.8670587
1052054794520.5 | 0.0029397 | 1.663974 | 0.01719385 | 7.582297 | 2.768512 | 0.05722024 | 0.02066823 | 1.66083 | 0.01729034 | 7.624845 | 2.758057 | 0.05743263 | 0.02082358 | 15.31577 | 0.003143563 | -9.648387e-05 | -0.0425483 | 0.01045506 | -0.0002123867 | 0.1800593 | 0.2473281 | 0.1800593 | 0.2473281 | 0.305929 | -30.47441 | 0.305929 | -30.47441 | 7.21645e-16 | -6.661338e-16 | 2.775558e-16 | 0.3303939 | 0.5366648 | 0.8670587
1058317025440.3 | 0.0029397 | 1.663346 | 0.01995765 | 8.853489 | 2.766321 | 0.06639296 | 0.02400046 | 1.660117 | 0.02006875 | 8.902773 | 2.755585 | 0.06663294 | 0.02418105 | 15.82508 | 0.003228888 | -0.0001110967 | -0.04928404 | 0.01073554 | -0.0002399851 | 0.1884337 | 0.1696714 | 0.1884337 | 0.1696714 | 0.2535658 | -30.68287 | 0.2535658 | -30.68287 | 9.036561e-16 | -6.106227e-16 | 6.661338e-16 | 0.3303939 | 0.5366648 | 0.8670587
1064579256360.1 | 0.0029397 | 1.664277 | 0.01768956 | 7.893766 | 2.769506 | 0.05888067 | 0.02126035 | 1.660995 | 0.01773247 | 7.912911 | 2.75859 | 0.05890708 | 0.02135405 | 14.93483 | 0.003282146 | -4.290361e-05 | -0.01914525 | 0.01091555 | -2.640591e-05 | 0.2676629 | 0.1197727 | 0.2676629 | 0.1197727 | 0.2932387 | -30.99517 | 0.2932387 | -30.99517 | 3.242328e-15 | -1.332268e-15 | 2.955969e-15 | 0.3303939 | 0.5366648 | 0.8670587
1070841487279.8 | 0.0029397 | 1.663033 | 0.02017614 | 9.056336 | 2.765272 | 0.06710719 | 0.02426785 | 1.659828 | 0.02016239 | 9.05016 | 2.754622 | 0.06693218 | 0.02429814 | 15.44976 | 0.003205289 | 1.375831e-05 | 0.006175606 | 0.01065017 | 0.0001750136 | 0.2408676 | 0.05964459 | 0.2408676 | 0.05964459 | 0.2481424 | -31.17319 | 0.2481424 | -31.17319 | 7.072227e-16 | -1.94289e-16 | 6.800116e-16 | 0.3303939 | 0.5366648 | 0.8670587
1077103718199.6 | 0.0029397 | 1.664281 | 0.01815788 | 8.198073 | 2.7695 | 0.06043961 | 0.02182329 | 1.661194 | 0.01815953 | 8.198818 | 2.759237 | 0.06033301 | 0.02186583 | 14.99912 | 0.003086126 | -1.65055e-06 | -0.0007452043 | 0.0102629 | 0.0001065912 | 0.279686 | -0.02877796 | 0.279686 | -0.02877796 | 0.2811626 | -31.51846 | 0.2811626 | -31.51846 | 2.680686e-15 | 2.220446e-16 | 2.671474e-15 | 0.3303939 | 0.5366648 | 0.8670587
1083365949119.4 | 0.0029397 | 1.66298 | 0.0203142 | 9.22495 | 2.765089 | 0.0675642 | 0.02443473 | 1.659888 | 0.02039059 | 9.259639 | 2.754812 | 0.06769217 | 0.02457234 | 15.40504 | 0.003092083 | -7.638873e-05 | -0.03468915 | 0.01027769 | -0.0001279671 | 0.2318719 | -0.06427774 | 0.2318719 | -0.06427774 | 0.2406163 | -31.68635 | 0.2406163 | -31.68635 | 8.88612e-16 | -2.220446e-16 | -8.604228e-16 | 0.3303939 | 0.5366648 | 0.8670587
1089628180039.1 | 0.0029397 | 1.663966 | 0.01841998 | 8.413112 | 2.768444 | 0.06130045 | 0.02214256 | 1.660816 | 0.0185342 | 8.465278 | 2.757968 | 0.06156379 | 0.02232216 | 14.4979 | 0.003149768 | -0.0001142135 | -0.05216569 | 0.01047651 | -0.000263338 | 0.2250643 | -0.1498358 | 0.2250643 | -0.1498358 | 0.2703788 | -32.00329 | 0.2703788 | -32.00329 | 5.551115e-17 | -5.551115e-17 | 0 | 0.3303939 | 0.5366648 | 0.8670587
1095890410958.9 | 0.0029397 | 1.662985 | 0.02045423 | 9.395921 | 2.765102 | 0.06803016 | 0.02460313 | 1.659822 | 0.02049981 | 9.416861 | 2.75459 | 0.06805208 | 0.02470498 | 12.09668 | 0.003163161 | -4.558386e-05 | -0.02093955 | 0.01051244 | -2.192219e-05 | 0.1679432 | -0.1645521 | 0.1679432 | -0.1645521 | 0.235122 | -32.19113 | 0.235122 | -32.19113 | 4.126163e-16 | -2.775558e-16 | -3.053113e-16 | 0.3303939 | 0.5366648 | 0.8670587
1102152641878.7 | 0.0029397 | 1.66988 | 0.0227676 | 10.51836 | 2.787982 | 0.07603833 | 0.02727361 | 1.66681 | 0.02278029 | 10.52423 | 2.777737 | 0.07594083 | 0.0273391 | 4.856186 | 0.003070302 | -1.269267e-05 | -0.005863862 | 0.01024523 | 9.749428e-05 | 0.01326472 | -0.1991541 | 0.01326472 | -0.1991541 | 0.1995953 | -32.92022 | 0.1995953 | -32.92022 | 1.296408e-16 | 1.266348e-16 | 2.775558e-17 | 0.3303939 | 0.5366648 | 0.8670587
1108414872798.4 | 0.0029397 | 1.66199 | 0.02011935 | 9.347713 | 2.761806 | 0.06687631 | 0.0242147 | 1.658961 | 0.02012712 | 9.351326 | 2.751747 | 0.06678023 | 0.0242683 | 13.41572 | 0.003028866 | -7.775659e-06 | -0.003612674 | 0.01005903 | 9.607858e-05 | 0.08035127 | -0.2234186 | 0.08035127 | -0.2234186 | 0.2374283 | -32.64148 | 0.2374283 | -32.64148 | 1.007741e-15 | -9.298118e-16 | -3.885781e-16 | 0.3303939 | 0.5366648 | 0.8670587
1114677103718.2 | 0.0029397 | 1.664718 | 0.01996085 | 9.326469 | 2.770888 | 0.06645838 | 0.02398451 | 1.661698 | 0.02005156 | 9.368853 | 2.760838 | 0.06663928 | 0.02413733 | 11.88903 | 0.003020097 | -9.071042e-05 | -0.04238337 | 0.01004973 | -0.0001808993 | -0.02291559 | -0.2356088 | -0.02291559 | -0.2356088 | 0.2367205 | -33.08368 | 0.2367205 | -33.08368 | 6.736447e-16 | 6.730727e-16 | -2.775558e-17 | 0.3303939 | 0.5366648 | 0.8670587
1120939334638.0 | 0.0029397 | 1.661928 | 0.02022826 | 9.504511 | 2.761595 | 0.06723581 | 0.02434673 | 1.658877 | 0.02032465 | 9.549801 | 2.751459 | 0.06743218 | 0.02450779 | 13.28772 | 0.003050848 | -9.639079e-05 | -0.04529047 | 0.01013518 | -0.0001963742 | -0.03615163 | -0.2277534 | -0.03615163 | -0.2277534 | 0.2306048 | -33.14414 | 0.2306048 | -33.14414 | 9.245409e-16 | -9.228729e-16 | 5.551115e-17 | 0.3303939 | 0.5366648 | 0.8670587
1127201565557.7 | 0.0029397 | 1.663641 | 0.0202923 | 9.587867 | 2.767289 | 0.06751819 | 0.02439868 | 1.66057 | 0.02032712 | 9.604318 | 2.757079 | 0.06750919 | 0.02448577 | 14.22751 | 0.003070886 | -3.481651e-05 | -0.01645038 | 0.01020969 | 9.000166e-06 | -0.1154622 | -0.1974211 | -0.1154622 | -0.1974211 | 0.2287064 | -33.51593 | 0.2287064 | -33.51593 | 2.6074e-16 | 2.359224e-16 | -1.110223e-16 | 0.3303939 | 0.5366648 | 0.8670587
1133463796477.5 | 0.0029397 | 1.662083 | 0.02039484 | 9.689853 | 2.762103 | 0.06779583 | 0.02454501 | 1.659064 | 0.02039285 | 9.688906 | 2.752079 | 0.06766611 | 0.02458727 | 14.03066 | 0.003018215 | 1.992268e-06 | 0.0009465521 | 0.01002385 | 0.0001297226 | -0.1418778 | -0.1758284 | -0.1418778 | -0.1758284 | 0.2259313 | -33.66566 | 0.2259313 | -33.66566 | 1.848613e-15 | -1.387779e-15 | 1.221245e-15 | 0.3303939 | 0.5366648 | 0.8670587
1139726027397.3 | 0.0029397 | 1.66393 | 0.02011482 | 9.609609 | 2.768259 | 0.06693931 | 0.02418101 | 1.660992 | 0.02014467 | 9.623871 | 2.758487 | 0.06692025 | 0.02425976 | 13.49731 | 0.002938693 | -2.985246e-05 | -0.01426165 | 0.009772128 | 1.90532e-05 | -0.1998743 | -0.1097749 | -0.1998743 | -0.1097749 | 0.2280357 | -34.05528 | 0.2280357 | -34.05528 | 1.205052e-15 | 5.828671e-16 | -1.054712e-15 | 0.3303939 | 0.5366648 | 0.8670587
1145988258317.0 | 0.0029397 | 1.66226 | 0.02117979 | 10.17398 | 2.762659 | 0.07041262 | 0.02548727 | 1.659318 | 0.02125397 | 10.20962 | 2.752886 | 0.07053421 | 0.02562192 | 13.44806 | 0.002941209 | -7.418091e-05 | -0.03563375 | 0.009772603 | -0.0001215911 | -0.1954637 | -0.07477031 | -0.1954637 | -0.07477031 | 0.2092765 | -34.19217 | 0.2092765 | -34.19217 | 1.163171e-15 | -3.885781e-16 | 1.096345e-15 | 0.3303939 | 0.5366648 | 0.8670587
1152250489236.8 | 0.0029397 | 1.664044 | 0.01976216 | 9.544882 | 2.768654 | 0.06577024 | 0.02375532 | 1.661058 | 0.01984775 | 9.586219 | 2.758721 | 0.06593654 | 0.02390113 | 11.37967 | 0.002986177 | -8.558513e-05 | -0.04133657 | 0.009932737 | -0.0001662971 | -0.2292808 | 0.002876673 | -0.2292808 | 0.002876673 | 0.2292989 | -34.57007 | 0.2292989 | -34.57007 | 1.169967e-15 | 2.775558e-17 | -1.169637e-15 | 0.3303939 | 0.5366648 | 0.8670587
1158512720156.6 | 0.0029397 | 1.662084 | 0.02208778 | 10.72611 | 2.762034 | 0.07342349 | 0.02658312 | 1.659105 | 0.02212938 | 10.74631 | 2.752141 | 0.07342996 | 0.02668103 | 9.809038 | 0.002978178 | -4.16003e-05 | -0.02020163 | 0.009892932 | -6.475856e-06 | -0.1918207 | 0.02472858 | -0.1918207 | 0.02472858 | 0.1934081 | -34.68573 | 0.1934081 | -34.68573 | 1.660735e-15 | 1.387779e-16 | 1.654926e-15 | 0.3303939 | 0.5366648 | 0.8670587
1164774951076.3 | 0.0029397 | 1.665989 | 0.01451132 | 7.08497 | 2.775308 | 0.04835138 | 0.01742199 | 1.663118 | 0.01446089 | 7.060349 | 2.765751 | 0.04810032 | 0.01739141 | 1.535216 | 0.002871047 | 5.042675e-05 | 0.02462023 | 0.00955656 | 0.0002510566 | -0.2603585 | 0.2064573 | -0.2603585 | 0.2064573 | 0.3322817 | -35.22796 | 0.3322817 | -35.22796 | 2.775558e-17 | 0 | -2.775558e-17 | 0.3303939 | 0.5366648 | 0.8670587
1171037181996.1 | 0.0029397 | 1.659994 | 0.02094635 | 10.28178 | 2.755141 | 0.06954161 | 0.02524067 | 1.657115 | 0.02096528 | 10.29107 | 2.745589 | 0.06948372 | 0.0253074 | 7.642186 | 0.002879401 | -1.893017e-05 | -0.009292112 | 0.00955208 | 5.788695e-05 | -0.1822052 | 0.09792777 | -0.1822052 | 0.09792777 | 0.206854 | -35.05068 | 0.206854 | -35.05068 | 4.51828e-16 | -3.053113e-16 | -3.330669e-16 | 0.3303939 | 0.5366648 | 0.8670587
1177299412915.9 | 0.0029397 | 1.664407 | 0.02407207 | 11.87926 | 2.769673 | 0.08013146 | 0.02893174 | 1.661517 | 0.02414203 | 11.91379 | 2.760056 | 0.08022477 | 0.02906636 | 9.695465 | 0.002890511 | -6.996008e-05 | -0.03452442 | 0.009616995 | -9.331855e-05 | -0.07875630999 | 0.1425417 | -0.07875630999 | 0.1425417 | 0.1628517 | -35.62354 | 0.1628517 | -35.62354 | 2.618456e-16 | -2.220446e-16 | -1.387779e-16 | 0.3303939 | 0.5366648 | 0.8670587
1183561643835.6 | 0.0029397 | 1.660219 | 0.02233377 | 11.08006 | 2.755829 | 0.07415789 | 0.02690947 | 1.65733 | 0.02241051 | 11.11813 | 2.746239 | 0.0742832 | 0.02704907 | 10.76722 | 0.002889554 | -7.674527e-05 | -0.03807428 | 0.009589669 | -0.0001253152 | -0.09650247 | 0.1556874 | -0.09650247 | 0.1556874 | 0.1831701 | -35.57343 | 0.1831701 | -35.57343 | 1.601186e-15 | 1.332268e-15 | 8.881784e-16 | 0.3303939 | 0.5366648 | 0.8670587
1189823874755.4 | 0.0029397 | 1.662995 | 0.02525135 | 12.59379 | 2.764913 | 0.08398573 | 0.03037554 | 1.660104 | 0.02529048 | 12.6133 | 2.755306 | 0.08396965 | 0.03047562 | 10.81133 | 0.002890633 | -3.912421e-05 | -0.0195127 | 0.009607837 | 1.608432e-05 | -0.01436418 | 0.146267 | -0.01436418 | 0.146267 | 0.1469706 | -36.03042 | 0.1469706 | -36.03042 | 3.667822e-16 | 3.625572e-16 | 5.551115e-17 | 0.3303939 | 0.5366648 | 0.8670587
1196086105675.1 | 0.0029397 | 1.658813 | 0.0224939 | 11.27759 | 2.751155 | 0.07462635 | 0.02712546 | 1.655948 | 0.02251524 | 11.28829 | 2.741656 | 0.07456813 | 0.02719821 | 11.33803 | 0.002865398 | -2.134449e-05 | -0.01070132 | 0.00949907 | 5.82172e-05 | -0.02661095 | 0.1766898 | -0.02661095 | 0.1766898 | 0.1786825 | -35.97883 | 0.1786825 | -35.97883 | 4.718448e-16 | 4.718448e-16 | 0 | 0.3303939 | 0.5366648 | 0.8670587
1202348336594.9 | 0.0029397 | 1.661807 | 0.02483324 | 12.51563 | 2.760985 | 0.0825361 | 0.02989371 | 1.658985 | 0.02487338 | 12.53586 | 2.751611 | 0.08252909 | 0.02999301 | 10.70066 | 0.00282226 | -4.013619e-05 | -0.02022812 | 0.009374132 | 7.001084e-06 | 0.04797494 | 0.1407251 | 0.04797494 | 0.1407251 | 0.148678 | -36.45687 | 0.148678 | -36.45687 | 6.919786e-16 | -6.453171e-16 | 2.498002e-16 | 0.3303939 | 0.5366648 | 0.8670587
1208610567514.7 | 0.0029397 | 1.657695 | 0.0213675 | 10.82503 | 2.747495 | 0.07084158 | 0.02578406 | 1.654907 | 0.02142457 | 10.85395 | 2.738257 | 0.07091132 | 0.02589652 | 9.047673 | 0.002788027 | -5.706975e-05 | -0.02891223 | 0.009238064 | -6.97439e-05 | 0.05248847 | 0.1831175 | 0.05248847 | 0.1831175 | 0.1904916 | -36.40747 | 0.1904916 | -36.40747 | 1.805233e-15 | -1.734723e-15 | 4.996004e-16 | 0.3303939 | 0.5366648 | 0.8670587
1214872798434.4 | 0.0029397 | 1.659737 | 0.02584715 | 13.16233 | 2.754057 | 0.08579892 | 0.03115364 | 1.656917 | 0.02591002 | 13.19434 | 2.744703 | 0.08586151 | 0.03128263 | 9.238156 | 0.002819542 | -6.287128e-05 | -0.03201638 | 0.009354698 | -6.259074e-05 | 0.08513157 | 0.1047794 | 0.08513157 | 0.1047794 | 0.1350041 | -36.81062 | 0.1350041 | -36.81062 | 7.076311e-17 | 6.938894e-17 | 1.387779e-17 | 0.3303939 | 0.5366648 | 0.8670587
1221135029354.2 | 0.0029397 | 1.658686 | 0.02043073 | 10.45771 | 2.750821 | 0.06777631 | 0.02463857 | 1.655861 | 0.02048283 | 10.48438 | 2.741457 | 0.06783345 | 0.02474357 | 11.21484 | 0.002824461 | -5.210124e-05 | -0.02666864 | 0.009363942 | -5.713327e-05 | 0.1519182 | 0.1317602 | 0.1519182 | 0.1317602 | 0.2010968 | -36.98465 | 0.2010968 | -36.98465 | 1.436066e-15 | 9.436896e-16 | -1.082467e-15 | 0.3303939 | 0.5366648 | 0.8670587
1227397260274.0 | 0.0029397 | 1.660537 | 0.02466657 | 12.69063 | 2.756774 | 0.0819195 | 0.02971571 | 1.657751 | 0.02469561 | 12.70557 | 2.74753 | 0.08187836 | 0.02980072 | 10.18787 | 0.002785415 | -2.903733e-05 | -0.01493932 | 0.009244244 | 4.113993e-05 | 0.1377483 | 0.04541561 | 0.1377483 | 0.04541561 | 0.145042 | -37.38063 | 0.145042 | -37.38063 | 2.898598e-16 | 5.551115e-17 | -2.844947e-16 | 0.3303939 | 0.5366648 | 0.8670587
1233659491193.7 | 0.0029397 | 1.658779 | 0.01985232 | 10.26587 | 2.751153 | 0.06586122 | 0.02393949 | 1.656049 | 0.01987579 | 10.27801 | 2.742103 | 0.06583058 | 0.02400733 | 8.802969 | 0.0027298 | -2.347455e-05 | -0.01213897 | 0.009049749 | 3.063571e-05 | 0.2033922 | 0.03998049 | 0.2033922 | 0.03998049 | 0.2072844 | -37.50502 | 0.2072844 | -37.50502 | 5.729106e-16 | 1.110223e-16 | -5.620504e-16 | 0.3303939 | 0.5366648 | 0.8670587
1239921722113.5 | 0.0029397 | 1.658253 | 0.02383986 | 12.39045 | 2.749235 | 0.07906506 | 0.02875893 | 1.655518 | 0.02389762 | 12.42047 | 2.740167 | 0.07912586 | 0.02887629 | 11.0793 | 0.002735648 | -5.775607e-05 | -0.03001795 | 0.009068068 | -6.079742e-05 | 0.1512738 | -0.002787579 | 0.1512738 | -0.002787579 | 0.1512995 | -37.71754 | 0.1512995 | -37.71754 | 1.125402e-15 | 0 | -1.125402e-15 | 0.3303939 | 0.5366648 | 0.8670587
1246183953033.3 | 0.0029397 | 1.659153 | 0.01960747 | 10.24219 | 2.752404 | 0.0650636 | 0.02363882 | 1.656409 | 0.01969114 | 10.2859 | 2.743303 | 0.06523318 | 0.02377906 | 10.89777 | 0.002743859 | -8.366994e-05 | -0.04370597 | 0.009100722 | -0.000169583 | 0.1951959 | -0.06900175 | 0.1951959 | -0.06900175 | 0.207033 | -38.0389 | 0.207033 | -38.0389 | 1.689731e-15 | -5.551115e-16 | -1.595946e-15 | 0.3303939 | 0.5366648 | 0.8670587
1252446183953.0 | 0.0029397 | 1.65875 | 0.02352107 | 12.34825 | 2.750898 | 0.07803115 | 0.0283657 | 1.656005 | 0.02356918 | 12.3735 | 2.741796 | 0.07806133 | 0.02847088 | 10.96139 | 0.002745347 | -4.810741e-05 | -0.02525575 | 0.009102418 | -3.018518e-05 | 0.1289193 | -0.08115557 | 0.1289193 | -0.08115557 | 0.1523365 | -38.26095 | 0.1523365 | -38.26095 | 2.16778e-16 | 1.665335e-16 | 1.387779e-16 | 0.3303939 | 0.5366648 | 0.8670587
1258708414872.8 | 0.0029397 | 1.659381 | 0.01931434 | 10.19047 | 2.753171 | 0.06409969 | 0.02328213 | 1.65667 | 0.01932552 | 10.19637 | 2.744182 | 0.06403202 | 0.02333373 | 10.30684 | 0.002710481 | -1.117802e-05 | -0.005897654 | 0.008988525 | 6.766573e-05 | 0.1358158 | -0.1598638 | 0.1358158 | -0.1598638 | 0.2097674 | -38.56566 | 0.2097674 | -38.56566 | 1.343783e-15 | 1.054712e-15 | 8.326673e-16 | 0.3303939 | 0.5366648 | 0.8670587
1264970645792.6 | 0.0029397 | 1.659041 | 0.02336188 | 12.38732 | 2.751871 | 0.07751664 | 0.02816871 | 1.65636 | 0.02340044 | 12.40777 | 2.742981 | 0.07751911 | 0.0282609 | 9.889219 | 0.002680716 | -3.855678e-05 | -0.02044421 | 0.00888945 | -2.4747e-06 | 0.06932125 | -0.1347812 | 0.06932125 | -0.1347812 | 0.1515632 | -38.79487 | 0.1515632 | -38.79487 | 5.594315e-16 | -5.134781e-16 | -2.220446e-16 | 0.3303939 | 0.5366648 | 0.8670587
1271232876712.3 | 0.0029397 | 1.659971 | 0.01922301 | 10.2432 | 2.755136 | 0.06381929 | 0.02316375 | 1.657318 | 0.01930063 | 10.28456 | 2.746332 | 0.06397458 | 0.02329456 | 9.318942 | 0.002652999 | -7.76241e-05 | -0.04136289 | 0.008803756 | -0.0001552985 | 0.03027338 | -0.2048205 | 0.03027338 | -0.2048205 | 0.2070456 | -39.12317 | 0.2070456 | -39.12317 | 1.901624e-15 | 1.894318e-15 | 1.665335e-16 | 0.3303939 | 0.5366648 | 0.8670587
1277495107632.1 | 0.0029397 | 1.658661 | 0.02378185 | 12.73486 | 2.750592 | 0.07889208 | 0.02868185 | 1.655982 | 0.023847 | 12.76975 | 2.741709 | 0.07898044 | 0.02880701 | 8.54837 | 0.00267917 | -6.515298e-05 | -0.03488853 | 0.008883597 | -8.835311e-05 | -0.0002440978 | -0.1437179 | -0.0002440978 | -0.1437179 | 0.1437181 | -39.27161 | 0.1437181 | -39.27161 | 3.63289e-16 | 3.63289e-16 | 0 | 0.3303939 | 0.5366648 | 0.8670587
1283757338551.9 | 0.0029397 | 1.660257 | 0.01901034 | 10.22968 | 2.756092 | 0.06312409 | 0.02290348 | 1.657573 | 0.01904697 | 10.24939 | 2.747184 | 0.06314346 | 0.0229848 | 8.551792 | 0.002684477 | -3.662902e-05 | -0.01971049 | 0.008908031 | -1.93649e-05 | -0.07730277 | -0.1932212 | -0.07730277 | -0.1932212 | 0.2081109 | -39.65048 | 0.2081109 | -39.65048 | 1.698825e-15 | 1.623701e-15 | -4.996004e-16 | 0.3303939 | 0.5366648 | 0.8670587
1290019569471.6 | 0.0029397 | 1.659473 | 0.02364086 | 12.78347 | 2.753291 | 0.07846273 | 0.0284978 | 1.656826 | 0.02367287 | 12.80078 | 2.744511 | 0.07844364 | 0.02858201 | 7.205972 | 0.002646973 | -3.201022e-05 | -0.01730909 | 0.008779668 | 1.908271e-05 | -0.07778535 | -0.1200484 | -0.07778535 | -0.1200484 | 0.1430461 | -39.84484 | 0.1430461 | -39.84484 | 1.03926e-15 | -8.604228e-16 | 5.828671e-16 | 0.3303939 | 0.5366648 | 0.8670587
1296281800391.4 | 0.0029397 | 1.661567 | 0.01944044 | 10.56318 | 2.760426 | 0.06460316 | 0.02340333 | 1.658975 | 0.01948959 | 10.58989 | 2.751817 | 0.06466547 | 0.02349919 | 7.262669 | 0.002591989 | -4.915317e-05 | -0.02670792 | 0.008608721 | -6.230892e-05 | -0.1665328 | -0.106936 | -0.1665328 | -0.106936 | 0.1979103 | -40.26988 | 0.1979103 | -40.26988 | 1.35662e-15 | 6.938894e-16 | -1.165734e-15 | 0.3303939 | 0.5366648 | 0.8670587
1302544031311.2 | 0.0029397 | 1.658488 | 0.02487865 | 13.5834 | 2.749963 | 0.08252189 | 0.03000836 | 1.655874 | 0.02493767 | 13.61562 | 2.741298 | 0.0825873 | 0.03012708 | 6.790674 | 0.002613525 | -5.901761e-05 | -0.0322228 | 0.00866511 | -6.540953e-05 | -0.1071677 | -0.06799401 | -0.1071677 | -0.06799401 | 0.1269177 | -40.27533 | 0.1269177 | -40.27533 | 1.175769e-15 | 5.967449e-16 | -1.013079e-15 | 0.3303939 | 0.5366648 | 0.8670587
1308806262230.9 | 0.0029397 | 1.661626 | 0.02041044 | 11.19739 | 2.760584 | 0.06782904 | 0.02457054 | 1.659001 | 0.02047552 | 11.23309 | 2.751866 | 0.06793781 | 0.02468791 | 7.203875 | 0.002624681 | -6.507504e-05 | -0.03570088 | 0.008718249 | -0.0001087773 | -0.1797301 | -0.01082923 | -0.1797301 | -0.01082923 | 0.180056 | -40.78052 | 0.180056 | -40.78052 | 1.171267e-15 | -2.775558e-17 | 1.170938e-15 | 0.3303939 | 0.5366648 | 0.8670587
1315068493150.7 | 0.0029397 | 1.657519 | 0.02458145 | 13.55018 | 2.746764 | 0.08148842 | 0.02966706 | 1.654908 | 0.02463065 | 13.5773 | 2.738113 | 0.08152292 | 0.0297734 | 7.475685 | 0.002610973 | -4.920545e-05 | -0.02712381 | 0.008651077 | -3.449797e-05 | -0.1264466 | -0.01750845 | -0.1264466 | -0.01750845 | 0.127653 | -40.70311 | 0.127653 | -40.70311 | 4.611233e-16 | 1.110223e-16 | -4.475587e-16 | 0.3303939 | 0.5366648 | 0.8670587
1321330724070.4 | 0.0029397 | 1.661397 | 0.02088959 | 11.56993 | 2.759804 | 0.0694118 | 0.02515099 | 1.658828 | 0.02091745 | 11.58536 | 2.751271 | 0.06939689 | 0.02522357 | 7.489022 | 0.002569364 | -2.7862e-05 | -0.01543167 | 0.00853203 | 1.490941e-05 | -0.1551095 | 0.07192658 | -0.1551095 | 0.07192658 | 0.1709748 | -41.27491 | 0.1709748 | -41.27491 | 1.514969e-15 | -6.383782e-16 | -1.373901e-15 | 0.3303939 | 0.5366648 | 0.8670587
1327592954990.2 | 0.0029397 | 1.656297 | 0.02479448 | 13.79778 | 2.742706 | 0.08213406 | 0.02994636 | 1.653733 | 0.02483615 | 13.82097 | 2.734216 | 0.08214473 | 0.03004325 | 7.198379 | 0.002564307 | -4.167329e-05 | -0.02319059 | 0.008490002 | -1.067166e-05 | -0.1186656 | 0.03305539 | -0.1186656 | 0.03305539 | 0.1231835 | -41.11238 | 0.1231835 | -41.11238 | 7.001409e-16 | 2.359224e-16 | 6.591949e-16 | 0.3303939 | 0.5366648 | 0.8670587
1333855185910.0 | 0.0029397 | 1.661458 | 0.02148084 | 12.01017 | 2.759981 | 0.07137903 | 0.02586215 | 1.658907 | 0.02155215 | 12.05004 | 2.751507 | 0.07150602 | 0.02598795 | 7.53869 | 0.002551212 | -7.131113e-05 | -0.03987082 | 0.008474022 | -0.0001269927 | -0.093005 | 0.1298051 | -0.093005 | 0.1298051 | 0.159685 | -41.78979 | 0.159685 | -41.78979 | 1.632219e-15 | -1.290634e-15 | -9.992007e-16 | 0.3303939 | 0.5366648 | 0.8670587
1340117416829.7 | 0.0029397 | 1.65573 | 0.02434687 | 13.67651 | 2.74085 | 0.08062372 | 0.02941559 | 1.65318 | 0.02440968 | 13.71179 | 2.732408 | 0.08070717 | 0.02953702 | 8.112074 | 0.002550488 | -6.280289e-05 | -0.03527862 | 0.008442398 | -8.345612e-05 | -0.09324702 | 0.08352654 | -0.09324702 | 0.08352654 | 0.1251866 | -41.57117 | 0.1251866 | -41.57117 | 7.587229e-16 | -4.857226e-16 | -5.828671e-16 | 0.3303939 | 0.5366648 | 0.8670587
1346379647749.5 | 0.0029397 | 1.661204 | 0.02153559 | 12.15384 | 2.759136 | 0.07155002 | 0.02593203 | 1.658658 | 0.02157291 | 12.1749 | 2.750682 | 0.07156419 | 0.02601689 | 7.910913 | 0.002546001 | -3.732789e-05 | -0.02106639 | 0.008453983 | -1.416921e-05 | -0.02092431 | 0.1553843 | -0.02092431 | 0.1553843 | 0.1567869 | -42.27764 | 0.1567869 | -42.27764 | 1.160399e-15 | 1.148387e-15 | 1.665335e-16 | 0.3303939 | 0.5366648 | 0.8670587
1352641878669.3 | 0.0029397 | 1.655255 | 0.02433589 | 13.7981 | 2.739276 | 0.0805642 | 0.02941077 | 1.652724 | 0.024376 | 13.82084 | 2.730902 | 0.08057358 | 0.02950439 | 8.105128 | 0.002530908 | -4.010504e-05 | -0.02273898 | 0.008374144 | -9.381272e-06 | -0.04504823 | 0.1146733 | -0.04504823 | 0.1146733 | 0.1232044 | -42.03718 | 0.1232044 | -42.03718 | 1.332918e-16 | -1.040834e-16 | -8.326673e-17 | 0.3303939 | 0.5366648 | 0.8670587
1358904109589.0 | 0.0029397 | 1.661318 | 0.02146302 | 12.22556 | 2.759516 | 0.0713138 | 0.02584286 | 1.658829 | 0.02151827 | 12.25703 | 2.751249 | 0.07139023 | 0.02594829 | 7.665745 | 0.002489206 | -5.524422e-05 | -0.03146768 | 0.008266902 | -7.642963e-05 | 0.05869762 | 0.1433496 | 0.05869762 | 0.1433496 | 0.1549017 | -42.80015 | 0.1549017 | -42.80015 | 4.100411e-16 | 3.747003e-16 | -1.665335e-16 | 0.3303939 | 0.5366648 | 0.8670587
1365166340508.8 | 0.0029397 | 1.654869 | 0.0244268 | 13.97788 | 2.737994 | 0.0808463 | 0.02952757 | 1.652377 | 0.02448218 | 14.00957 | 2.729751 | 0.08090758 | 0.02963918 | 7.759704 | 0.002491617 | -5.53754e-05 | -0.03168777 | 0.008243097 | -6.127766e-05 | 0.01198809 | 0.1192387 | 0.01198809 | 0.1192387 | 0.1198398 | -42.5117 | 0.1198398 | -42.5117 | 4.046036e-16 | 4.024558e-16 | -4.163336e-17 | 0.3303939 | 0.5366648 | 0.8670587
1371428571428.6 | 0.0029397 | 1.661782 | 0.02119661 | 12.18509 | 2.76107 | 0.07044828 | 0.02551485 | 1.659279 | 0.02125415 | 12.21817 | 2.752754 | 0.07053311 | 0.02562274 | 6.623886 | 0.002503271 | -5.753997e-05 | -0.03307745 | 0.008315959 | -8.482798e-05 | 0.125345 | 0.09249651 | 0.125345 | 0.09249651 | 0.1557786 | -43.34656 | 0.1557786 | -43.34656 | 1.118863e-16 | -5.551115e-17 | 9.714451e-17 | 0.3303939 | 0.5366648 | 0.8670587
1377690802348.3 | 0.0029397 | 1.654147 | 0.02379647 | 13.74211 | 2.735637 | 0.07872574 | 0.02877784 | 1.651658 | 0.02385132 | 13.77379 | 2.727405 | 0.07878844 | 0.0288877 | 6.333495 | 0.002489559 | -5.485159e-05 | -0.03167599 | 0.00823261 | -6.270668e-05 | 0.06406487 | 0.1062606 | 0.06406487 | 0.1062606 | 0.1240791 | -42.95405 | 0.1240791 | -42.95405 | 5.635476e-16 | 4.440892e-16 | -3.469447e-16 | 0.3303939 | 0.5366648 | 0.8670587
1383953033268.1 | 0.0029397 | 1.66348 | 0.02115203 | 12.27051 | 2.766718 | 0.07037194 | 0.02543517 | 1.661033 | 0.02119394 | 12.29482 | 2.758583 | 0.07040769 | 0.02552314 | 5.189973 | 0.002446618 | -4.191666e-05 | -0.02431628 | 0.00813559 | -3.574807e-05 | 0.1539535 | -0.003482185 | 0.1539535 | -0.003482185 | 0.1539928 | -44.00491 | 0.1539928 | -44.00491 | 6.680106e-16 | 5.551115e-17 | -6.657001e-16 | 0.3303939 | 0.5366648 | 0.8670587
1390215264187.9 | 0.0029397 | 1.652552 | 0.02319291 | 13.51533 | 2.730389 | 0.07665497 | 0.02807475 | 1.650102 | 0.0232327 | 13.53851 | 2.722296 | 0.07667264 | 0.02816469 | 4.702205 | 0.002449747 | -3.978493e-05 | -0.02318407 | 0.008092513 | -1.766481e-05 | 0.1015991 | 0.07863453 | 0.1015991 | 0.07863453 | 0.1284748 | -43.32363 | 0.1284748 | -43.32363 | 1.809442e-16 | 9.714451e-17 | -1.526557e-16 | 0.3303939 | 0.5366648 | 0.8670587
1396477495107.6 | 0.0029397 | 1.664564 | 0.02115595 | 12.38385 | 2.770324 | 0.07043085 | 0.02542332 | 1.662113 | 0.02122365 | 12.42348 | 2.76217 | 0.07055222 | 0.02554232 | 3.796659 | 0.002450363 | -6.769918e-05 | -0.03962839 | 0.008154435 | -0.0001213679 | 0.1224696 | -0.08847301 | 0.1224696 | -0.08847301 | 0.1510837 | -44.6079 | 0.1510837 | -44.6079 | 1.424553e-15 | 8.187895e-16 | 1.165734e-15 | 0.3303939 | 0.5366648 | 0.8670587
1402739726027.4 | 0.0029397 | 1.651371 | 0.02176263 | 12.7961 | 2.726553 | 0.07187636 | 0.02636162 | 1.648947 | 0.02182855 | 12.83486 | 2.71855 | 0.07198823 | 0.02648038 | 2.132497 | 0.002424247 | -6.591688e-05 | -0.03875813 | 0.00800366 | -0.0001118709 | 0.137825 | 0.03619483 | 0.137825 | 0.03619483 | 0.1424984 | -43.72548 | 0.1424984 | -43.72548 | 2.860979e-16 | 1.110223e-16 | -2.63678e-16 | 0.3303939 | 0.5366648 | 0.8670587
1409001956947.2 | 0.0029397 | 1.668481 | 0.02015528 | 11.90391 | 2.783424 | 0.06725741 | 0.02416355 | 1.666078 | 0.02019297 | 11.92617 | 2.775408 | 0.06728611 | 0.02424368 | 1.300472 | 0.002403457 | -3.768854e-05 | -0.02225923 | 0.00801599 | -2.869941e-05 | 0.01461395 | -0.161786 | 0.01461395 | -0.161786 | 0.1624447 | -45.46301 | 0.1624447 | -45.46301 | 1.105367e-15 | 1.105019e-15 | -2.775558e-17 | 0.3303939 | 0.5366648 | 0.8670587
1415264187866.9 | 0.0029397 | 1.653088 | -0.003445391 | -2.043926 | 2.73269 | -0.01139107 | -0.004168447 | 1.649859 | -0.004282514 | -2.540536 | 2.722016 | -0.01413109 | -0.005191405 | -16.1703 | 0.00322962 | 0.0008371225 | 0.4966103 | 0.01067374 | 0.002740013 | 1.294523 | -0.433959 | 1.294523 | -0.433959 | 1.365324 | -44.30575 | 1.365324 | -44.30575 | 1.599065e-13 | 1.436629e-13 | 7.022161e-14 | 0.3303939 | 0.5366648 | 0.8670587
1421526418786.7 | 0.0029397 | 1.64915 | 0.04233023 | 25.22288 | 2.717903 | 0.1396178 | 0.05136967 | 1.646715 | 0.04238126 | 25.25329 | 2.709873 | 0.1395797 | 0.05150783 | 1.278939 | 0.002434931 | -5.103771e-05 | -0.03041132 | 0.008029525 | 3.805324e-05 | 0.02195538 | -0.006763137 | 0.02195538 | -0.006763137 | 0.02297343 | -44.28111 | 0.02297343 | -44.28111 | 6.518499e-17 | 2.775558e-17 | 5.89806e-17 | 0.3303939 | 0.5366648 | 0.8670587
1427788649706.5 | 0.0029397 | 1.657665 | 0.01804299 | 10.79846 | 2.747527 | 0.05981846 | 0.02177175 | 1.655296 | 0.01812045 | 10.84481 | 2.739678 | 0.05998944 | 0.02189653 | 1.99188 | 0.002368288 | -7.745985e-05 | -0.04635854 | 0.007848849 | -0.000170976 | 0.05042354 | -0.1839506 | 0.05042354 | -0.1839506 | 0.1907364 | -45.28555 | 0.1907364 | -45.28555 | 1.962616e-16 | -1.94289e-16 | -2.775558e-17 | 0.3303939 | 0.5366648 | 0.8670587
1434050880626.2 | 0.0029397 | 1.657095 | 0.03714017 | 22.32532 | 2.744585 | 0.1230896 | 0.04484817 | 1.65469 | 0.03719362 | 22.35744 | 2.736615 | 0.1230878 | 0.04497812 | 3.843588 | 0.002405401 | -5.344219e-05 | -0.03212462 | 0.007970144 | 1.813512e-06 | 0.002397161 | -0.03503908 | 0.002397161 | -0.03503908 | 0.03512098 | -45.48479 | 0.03512098 | -45.48479 | 5.093304e-17 | 4.900594e-17 | 1.387779e-17 | 0.3303939 | 0.5366648 | 0.8670587
1440313111546.0 | 0.0029397 | 1.656757 | 0.0196117 | 11.84026 | 2.74446 | 0.06498364 | 0.02367812 | 1.654375 | 0.01965827 | 11.86838 | 2.736571 | 0.06504431 | 0.02376855 | 3.69077 | 0.002382098 | -4.657274e-05 | -0.02811757 | 0.00788927 | -6.066361e-05 | -0.02555803 | -0.1621149 | -0.02555803 | -0.1621149 | 0.1641172 | -45.70946 | 0.1641172 | -45.70946 | 2.135557e-15 | 2.109424e-15 | -3.330669e-16 | 0.3303939 | 0.5366648 | 0.8670587
1446575342465.8 | 0.0029397 | 1.65609 | 0.0348658 | 21.14121 | 2.74142 | 0.1154818 | 0.04212482 | 1.65371 | 0.03491759 | 21.17262 | 2.733539 | 0.1154872 | 0.04224823 | 3.929259 | 0.002379998 | -5.17964e-05 | -0.03140724 | 0.007880933 | -5.351446e-06 | -0.01432005 | -0.03927945 | -0.01432005 | -0.03927945 | 0.04180837 | -45.90269 | 0.04180837 | -45.90269 | 1.283695e-16 | -1.214306e-16 | 4.163336e-17 | 0.3303939 | 0.5366648 | 0.8670587
1452837573385.5 | 0.0029397 | 1.656327 | 0.01989736 | 12.11719 | 2.743022 | 0.06591306 | 0.02402936 | 1.654001 | 0.01994532 | 12.14639 | 2.73532 | 0.06597913 | 0.02412117 | 4.470717 | 0.002325938 | -4.795226e-05 | -0.02920218 | 0.007701525 | -6.60661e-05 | -0.09254124 | -0.1275133 | -0.09254124 | -0.1275133 | 0.1575548 | -46.18089 | 0.1575548 | -46.18089 | 1.49391e-15 | 1.221245e-15 | -8.604228e-16 | 0.3303939 | 0.5366648 | 0.8670587
1459099804305.3 | 0.0029397 | 1.655434 | 0.03185944 | 19.48553 | 2.739446 | 0.1054824 | 0.03850501 | 1.653081 | 0.03191446 | 19.51919 | 2.731658 | 0.1055144 | 0.03862649 | 3.922221 | 0.002352875 | -5.501993e-05 | -0.03365071 | 0.007788032 | -3.19822e-05 | -0.03815099 | -0.03724249 | -0.03815099 | -0.03724249 | 0.05331511 | -46.35054 | 0.05331511 | -46.35054 | 1.227616e-16 | -8.326673e-17 | 9.020562e-17 | 0.3303939 | 0.5366648 | 0.8670587
1465362035225.0 | 0.0029397 | 1.656373 | 0.01968572 | 12.09165 | 2.743185 | 0.06521382 | 0.02377303 | 1.654039 | 0.019754 | 12.13358 | 2.735454 | 0.06534777 | 0.02388918 | 4.46362 | 0.002334439 | -6.827475e-05 | -0.0419367 | 0.007730648 | -0.0001339479 | -0.1431572 | -0.06650459 | -0.1431572 | -0.06650459 | 0.1578507 | -46.689 | 0.1578507 | -46.689 | 2.371437e-16 | -8.326673e-17 | 2.220446e-16 | 0.3303939 | 0.5366648 | 0.8670587
1471624266144.8 | 0.0029397 | 1.655772 | 0.03195029 | 19.70883 | 2.740561 | 0.1058048 | 0.03860699 | 1.653436 | 0.03200359 | 19.74171 | 2.732826 | 0.1058318 | 0.03872613 | 3.722957 | 0.002336319 | -5.330553e-05 | -0.03288201 | 0.007734776 | -2.698238e-05 | -0.05015178 | -0.01212529 | -0.05015178 | -0.01212529 | 0.05159674 | -46.88667 | 0.05159674 | -46.88667 | 1.196331e-16 | -3.469447e-17 | 1.144917e-16 | 0.3303939 | 0.5366648 | 0.8670587
1477886497064.6 | 0.0029397 | 1.656176 | 0.01953044 | 12.0988 | 2.742539 | 0.06469172 | 0.02358826 | 1.653874 | 0.01956678 | 12.12131 | 2.734918 | 0.06472198 | 0.02366505 | 3.75862 | 0.002302041 | -3.633108e-05 | -0.02250653 | 0.007621294 | -3.02543e-05 | -0.1579021 | 0.008664946 | -0.1579021 | 0.008664946 | 0.1581397 | -47.17871 | 0.1581397 | -47.17871 | 6.996443e-16 | -2.775558e-17 | -6.990936e-16 | 0.3303939 | 0.5366648 | 0.8670587
1484148727984.3 | 0.0029397 | 1.655584 | 0.03484905 | 21.67991 | 2.739745 | 0.1153911 | 0.04211745 | 1.653266 | 0.03490287 | 21.71339 | 2.732069 | 0.1154074 | 0.04224177 | 2.911261 | 0.002318804 | -5.381852e-05 | -0.03348099 | 0.007676328 | -1.633639e-05 | -0.03740216 | 0.009607465 | -0.03740216 | 0.009607465 | 0.03861639 | -47.37532 | 0.03861639 | -47.37532 | 2.681144e-16 | -4.857226e-17 | -2.63678e-16 | 0.3303939 | 0.5366648 | 0.8670587
1490410958904.1 | 0.0029397 | 1.656036 | 0.01867515 | 11.667 | 2.742106 | 0.06185343 | 0.02255691 | 1.653764 | 0.0187471 | 11.71195 | 2.734585 | 0.06200657 | 0.02267495 | 2.418196 | 0.00227155 | -7.195128e-05 | -0.04495042 | 0.007521068 | -0.0001531379 | -0.1432446 | 0.08768161 | -0.1432446 | 0.08768161 | 0.1679497 | -47.67317 | 0.1679497 | -47.67317 | 1.682878e-15 | -8.881784e-16 | -1.429412e-15 | 0.3303939 | 0.5366648 | 0.8670587
1496673189823.9 | 0.0029397 | 1.654291 | 0.03893842 | 24.42837 | 2.735163 | 0.128831 | 0.04710176 | 1.651983 | 0.03899311 | 24.46268 | 2.727529 | 0.1288319 | 0.04723395 | 1.753376 | 0.002307648 | -5.468647e-05 | -0.03430805 | 0.007633978 | -9.699577e-07 | -0.02072311 | 0.01534211 | -0.02072311 | 0.01534211 | 0.02578425 | -47.76118 | 0.02578425 | -47.76118 | 2.083474e-16 | 1.31839e-16 | 1.613293e-16 | 0.3303939 | 0.5366648 | 0.8670587
1502935420743.6 | 0.0029397 | 1.657196 | 0.01823553 | 11.48809 | 2.745966 | 0.06043969 | 0.02201036 | 1.654916 | 0.01827808 | 11.51489 | 2.738414 | 0.06049737 | 0.02209212 | 1.320126 | 0.002279585 | -4.254509e-05 | -0.02680272 | 0.007551794 | -5.767825e-05 | -0.06895992 | 0.1585043 | -0.06895992 | 0.1585043 | 0.1728557 | -48.28432 | 0.1728557 | -48.28432 | 2.438229e-15 | -2.248202e-15 | -9.436896e-16 | 0.3303939 | 0.5366648 | 0.8670587