## Sheet1
freq_Hz | thickness_m | n_final | k_final | alpha_final | eps_r_final | eps_i_final | loss_tan_final | n_seed | k_seed | alpha_seed | eps_r_seed | eps_i_seed | loss_tan_seed | alpha_max | delta_n | delta_k | delta_alpha | delta_eps_r | delta_eps_i | H_meas_real | H_meas_imag | H_model_real | H_model_imag | H_meas_mag | H_meas_phi | H_model_mag | H_model_phi | error_abs | error_real | error_imag | TV_n | TV_k | TV_total
300587084148.7 | 0.0029397 | 1.667331 | 0.007301479 | 0.9199629 | 2.779938 | 0.02434796 | 0.008758453 | 1.651925 | 0.006203426 | 0.7816118 | 2.728819 | 0.02049519 | 0.007510647 | 29.51334 | 0.01540543 | 0.001098052 | 0.138351 | 0.05111972 | 0.003852765 | 0.8112958 | 0.2082394 | 0.8112958 | 0.2082394 | 0.8375945 | 0.2512511 | 0.8375945 | 0.2512511 | 5.099975e-09 | 4.733799e-09 | 1.897603e-09 | 0.3031414 | 0.3887803 | 0.6919217
306849315068.5 | 0.0029397 | 1.66795 | 0.008061775 | 1.036919 | 2.781992 | 0.02689327 | 0.009666913 | 1.655736 | 0.00576176 | 0.7410875 | 2.741429 | 0.01907991 | 0.006959841 | 29.71402 | 0.01221378 | 0.002300014 | 0.2958318 | 0.04056297 | 0.007813363 | 0.8399188 | -0.06085223 | 0.8399188 | -0.06085223 | 0.8421203 | -0.07232377 | 0.8421203 | -0.07232377 | 2.053176e-10 | 2.037386e-10 | -2.541503e-11 | 0.3031414 | 0.3887803 | 0.6919217
313111545988.3 | 0.0029397 | 1.667598 | 0.00705572 | 0.9260396 | 2.780833 | 0.02353221 | 0.008462287 | 1.657487 | 0.007087696 | 0.9302364 | 2.747212 | 0.02349553 | 0.008552497 | 29.08113 | 0.01011098 | -3.19766e-05 | -0.004196822 | 0.0336203 | 3.667883e-05 | 0.7665872 | -0.2877567 | 0.7665872 | -0.2877567 | 0.8188162 | -0.3590983 | 0.8188162 | -0.3590983 | 3.279645e-13 | 2.530198e-13 | 2.086664e-13 | 0.3031414 | 0.3887803 | 0.6919217
319373776908.0 | 0.0029397 | 1.668513 | 0.008145604 | 1.090465 | 2.783871 | 0.0271821 | 0.009764138 | 1.656802 | 0.01041111 | 1.393751 | 2.744883 | 0.03449827 | 0.01256821 | 29.59944 | 0.01171194 | -0.002265502 | -0.3032864 | 0.03898792 | -0.007316174 | 0.6316613 | -0.4314832 | 0.6316613 | -0.4314832 | 0.7649666 | -0.5992884 | 0.7649666 | -0.5992884 | 1.508063e-11 | -1.207179e-11 | 9.038659e-12 | 0.3031414 | 0.3887803 | 0.6919217
325636007827.8 | 0.0029397 | 1.668066 | 0.007826318 | 1.068265 | 2.782382 | 0.02610963 | 0.009383911 | 1.654122 | 0.009238315 | 1.260998 | 2.736035 | 0.0305626 | 0.0111704 | 29.28598 | 0.01394368 | -0.001411997 | -0.1927327 | 0.04634762 | -0.004452975 | 0.5442673 | -0.559215 | 0.5442673 | -0.5592151 | 0.7803514 | -0.7989433 | 0.7803514 | -0.7989433 | 5.127358e-10 | -2.636409e-10 | 4.39763e-10 | 0.3031414 | 0.3887803 | 0.6919217
331898238747.6 | 0.0029397 | 1.667841 | 0.008889146 | 1.236671 | 2.781616 | 0.02965137 | 0.01065976 | 1.654269 | 0.007660427 | 1.06573 | 2.736547 | 0.02534481 | 0.009261603 | 29.42064 | 0.01357242 | 0.001228719 | 0.1709411 | 0.04506874 | 0.004306557 | 0.3965614 | -0.6983104 | 0.3965614 | -0.6983104 | 0.8030556 | -1.054324 | 0.8030556 | -1.054324 | 1.833653e-09 | 9.97383e-10 | -1.538672e-09 | 0.3031414 | 0.3887803 | 0.6919217
338160469667.3 | 0.0029397 | 1.667833 | 0.008157882 | 1.15635 | 2.7816 | 0.02721197 | 0.009782846 | 1.657037 | 0.006249656 | 0.8858662 | 2.745732 | 0.02071182 | 0.007543279 | 28.88794 | 0.0107963 | 0.001908226 | 0.2704841 | 0.03586879 | 0.006500151 | 0.1688954 | -0.8067391 | 0.1688954 | -0.8067391 | 0.8242291 | -1.364421 | 0.8242291 | -1.364421 | 4.357216e-11 | 6.569273e-12 | -4.30741e-11 | 0.3031414 | 0.3887803 | 0.6919217
344422700587.1 | 0.0029397 | 1.667534 | 0.008398137 | 1.21245 | 2.780598 | 0.02800835 | 0.01007278 | 1.658126 | 0.008735915 | 1.261216 | 2.749306 | 0.0289705 | 0.01053739 | 29.50777 | 0.009407623 | -0.0003377788 | -0.04876558 | 0.03129234 | -0.0009621469 | -0.05473654 | -0.7779373 | -0.05473654 | -0.7779373 | 0.7798606 | -1.641042 | 0.7798606 | -1.641042 | 1.180949e-13 | 1.180028e-13 | -4.662937e-15 | 0.3031414 | 0.3887803 | 0.6919217
350684931506.8 | 0.0029397 | 1.66828 | 0.008486896 | 1.247542 | 2.783087 | 0.02831704 | 0.01017469 | 1.657315 | 0.01051531 | 1.545712 | 2.746582 | 0.03485437 | 0.01269009 | 29.14061 | 0.0109654 | -0.002028416 | -0.2981696 | 0.03650503 | -0.006537323 | -0.2257903 | -0.7131209 | -0.2257903 | -0.7131209 | 0.7480125 | -1.877433 | 0.7480125 | -1.877433 | 1.562119e-11 | 4.611672e-12 | 1.492495e-11 | 0.3031414 | 0.3887803 | 0.6919217
356947162426.6 | 0.0029397 | 1.667686 | 0.009006992 | 1.347637 | 2.781096 | 0.03004167 | 0.0108021 | 1.654949 | 0.009973065 | 1.492182 | 2.738758 | 0.03300984 | 0.01205285 | 29.20108 | 0.01273664 | -0.0009660728 | -0.144545 | 0.04233753 | -0.002968166 | -0.3670093 | -0.6588645 | -0.3670093 | -0.6588645 | 0.7541871 | -2.079023 | 0.7541871 | -2.079023 | 2.23364e-10 | 1.952148e-10 | 1.085479e-10 | 0.3031414 | 0.3887803 | 0.6919217
363209393346.4 | 0.0029397 | 1.667699 | 0.009121861 | 1.388768 | 2.781138 | 0.03042504 | 0.01093978 | 1.655552 | 0.007839382 | 1.193516 | 2.740791 | 0.02595701 | 0.009470627 | 29.26917 | 0.01214728 | 0.001282479 | 0.1952524 | 0.0403467 | 0.004468032 | -0.5510173 | -0.5632622 | -0.5510173 | -0.5632622 | 0.7879622 | -2.345206 | 0.7879622 | -2.345206 | 8.547628e-10 | -6.010875e-10 | -6.077114e-10 | 0.3031414 | 0.3887803 | 0.6919217
369471624266.1 | 0.0029397 | 1.667182 | 0.008734729 | 1.352757 | 2.77942 | 0.02912477 | 0.01047872 | 1.657458 | 0.007198874 | 1.114897 | 2.747116 | 0.02386366 | 0.008686806 | 29.50318 | 0.009723824 | 0.001535856 | 0.2378596 | 0.03230375 | 0.005261104 | -0.6993145 | -0.3820983 | -0.6993145 | -0.3820983 | 0.7968939 | -2.641525 | 0.7968939 | -2.641525 | 9.965353e-12 | -8.962053e-12 | -4.357736e-12 | 0.3031414 | 0.3887803 | 0.6919217
375733855185.9 | 0.0029397 | 1.66781 | 0.009282177 | 1.461906 | 2.781504 | 0.03096182 | 0.01113132 | 1.658983 | 0.009851898 | 1.551634 | 2.752129 | 0.03268827 | 0.01187745 | 28.79546 | 0.008826713 | -0.0005697207 | -0.08972872 | 0.02937555 | -0.001726452 | -0.7305893 | -0.1565577 | -0.7305893 | -0.1565577 | 0.7471754 | -2.930496 | 0.7471754 | -2.930496 | 3.990016e-14 | 1.64313e-14 | -3.63598e-14 | 0.3031414 | 0.3887803 | 0.6919217
381996086105.7 | 0.0029397 | 1.667626 | 0.008751415 | 1.401285 | 2.780899 | 0.02918817 | 0.01049595 | 1.65734 | 0.01054774 | 1.688914 | 2.746665 | 0.03496239 | 0.01272904 | 29.19421 | 0.0102857 | -0.001796328 | -0.2876297 | 0.03423427 | -0.005774224 | -0.7324222 | 0.003281917 | -0.7324222 | 0.003281917 | 0.7324296 | -3.146074 | 0.7324296 | -3.146074 | 1.413987e-11 | 1.413059e-11 | 5.124308e-13 | 0.3031414 | 0.3887803 | 0.6919217
388258317025.4 | 0.0029397 | 1.667439 | 0.00985434 | 1.603753 | 2.780256 | 0.03286302 | 0.01182014 | 1.655743 | 0.01047061 | 1.704049 | 2.741375 | 0.03467328 | 0.01264814 | 29.29608 | 0.01169602 | -0.0006162724 | -0.1002958 | 0.03888051 | -0.001810264 | -0.7133748 | 0.1594448 | -0.7133748 | 0.1594448 | 0.7309763 | -3.361486 | 0.7309763 | -3.361486 | 1.114287e-10 | 4.394962e-11 | -1.023952e-10 | 0.3031414 | 0.3887803 | 0.6919217
394520547945.2 | 0.0029397 | 1.667461 | 0.009084551 | 1.502319 | 2.780344 | 0.03029627 | 0.01089659 | 1.656502 | 0.007791037 | 1.28841 | 2.743939 | 0.02581174 | 0.009406821 | 28.86899 | 0.01095885 | 0.001293514 | 0.2139095 | 0.03640499 | 0.004484531 | -0.6850229 | 0.3665734 | -0.6850229 | 0.3665734 | 0.7769379 | -3.632944 | 0.7769379 | -3.632944 | 3.885059e-10 | -3.343508e-10 | 1.978546e-10 | 0.3031414 | 0.3887803 | 0.6919217
400782778865.0 | 0.0029397 | 1.667017 | 0.009825007 | 1.650559 | 2.778849 | 0.0327569 | 0.01178794 | 1.658157 | 0.008665462 | 1.455761 | 2.74941 | 0.0287374 | 0.0104522 | 29.12861 | 0.0088597 | 0.001159545 | 0.1947985 | 0.0294386 | 0.004019508 | -0.5358359 | 0.5359579 | -0.5358359 | 0.5359579 | 0.7578726 | -3.927105 | 0.7578726 | -3.927105 | 1.987531e-12 | -1.386002e-12 | 1.424527e-12 | 0.3031414 | 0.3887803 | 0.6919217
407045009784.7 | 0.0029397 | 1.667804 | 0.00894161 | 1.525623 | 2.781489 | 0.0298257 | 0.01072293 | 1.65954 | 0.009676073 | 1.650938 | 2.753978 | 0.03211565 | 0.01166155 | 28.87164 | 0.008263912 | -0.0007344628 | -0.1253145 | 0.02751055 | -0.002289955 | -0.350847 | 0.6473219 | -0.350847 | 0.6473219 | 0.7362875 | -4.21571 | 0.7362875 | -4.21571 | 5.402091e-14 | 2.081668e-14 | -4.984901e-14 | 0.3031414 | 0.3887803 | 0.6919217
413307240704.5 | 0.0029397 | 1.666872 | 0.01005233 | 1.741522 | 2.77836 | 0.03351188 | 0.01206175 | 1.657192 | 0.01155464 | 2.001791 | 2.74615 | 0.03829651 | 0.01394553 | 29.02778 | 0.009679919 | -0.001502313 | -0.2602692 | 0.03220912 | -0.004784631 | -0.2080619 | 0.6678661 | -0.2080619 | 0.6678661 | 0.6995248 | -4.410386 | 0.6995248 | -4.410386 | 9.168291e-12 | 3.20366e-12 | -8.590351e-12 | 0.3031414 | 0.3887803 | 0.6919217
419569471624.3 | 0.0029397 | 1.667886 | 0.009846594 | 1.731726 | 2.781746 | 0.03284599 | 0.01180769 | 1.657048 | 0.01015415 | 1.785815 | 2.745706 | 0.03365182 | 0.01225616 | 29.21027 | 0.01083732 | -0.000307552 | -0.05408934 | 0.03603954 | -0.0008058358 | -0.0376358 | 0.7211216 | -0.0376358 | 0.7211216 | 0.722103 | -4.660246 | 0.722103 | -4.660246 | 7.180425e-11 | -6.785538e-11 | -2.348399e-11 | 0.3031414 | 0.3887803 | 0.6919217
425831702544.0 | 0.0029397 | 1.66644 | 0.01014545 | 1.810916 | 2.776919 | 0.03381355 | 0.01217664 | 1.656482 | 0.008982117 | 1.603267 | 2.743852 | 0.02975743 | 0.01084513 | 28.83534 | 0.009957739 | 0.001163329 | 0.2076489 | 0.03306654 | 0.004056118 | 0.1375493 | 0.7289392 | 0.1375493 | 0.7289392 | 0.7418033 | -4.898894 | 0.7418033 | -4.898894 | 1.076744e-10 | 2.489367e-11 | 1.047572e-10 | 0.3031414 | 0.3887803 | 0.6919217
432093933463.8 | 0.0029397 | 1.667584 | 0.009956492 | 1.803324 | 2.780738 | 0.03320658 | 0.01194164 | 1.659505 | 0.009106023 | 1.649286 | 2.753874 | 0.03022298 | 0.01097472 | 28.7664 | 0.008079262 | 0.0008504692 | 0.1540373 | 0.02686421 | 0.002983598 | 0.3661074 | 0.6390255 | 0.3661074 | 0.6390255 | 0.7364701 | -5.232655 | 0.7364701 | -5.232655 | 4.045088e-13 | 1.91569e-13 | 3.562706e-13 | 0.3031414 | 0.3887803 | 0.6919217
438356164383.6 | 0.0029397 | 1.666271 | 0.009910125 | 1.820939 | 2.77636 | 0.0330259 | 0.0118954 | 1.658434 | 0.01061909 | 1.951208 | 2.750289 | 0.03522211 | 0.01280669 | 28.50017 | 0.007837064 | -0.000708964 | -0.1302688 | 0.02607047 | -0.002196207 | 0.4781167 | 0.517577 | 0.4781167 | 0.517577 | 0.7046144 | -5.458177 | 0.7046144 | -5.458177 | 4.804101e-14 | -2.914335e-14 | -3.819167e-14 | 0.3031414 | 0.3887803 | 0.6919217
444618395303.3 | 0.0029397 | 1.667969 | 0.01047843 | 1.952867 | 2.782012 | 0.03495538 | 0.01256479 | 1.658722 | 0.01175008 | 2.189865 | 2.75122 | 0.03898022 | 0.01416834 | 28.55107 | 0.0092473 | -0.001271652 | -0.236998 | 0.03079118 | -0.004024839 | 0.5752722 | 0.3631324 | 0.5752722 | 0.3631324 | 0.6802965 | -5.720114 | 0.6802965 | -5.720114 | 8.631491e-12 | -6.936784e-12 | -5.136502e-12 | 0.3031414 | 0.3887803 | 0.6919217
450880626223.1 | 0.0029397 | 1.66634 | 0.0102066 | 1.928999 | 2.776585 | 0.03401534 | 0.01225079 | 1.656321 | 0.01039209 | 1.964056 | 2.743292 | 0.03442529 | 0.0125489 | 28.55657 | 0.0100188 | -0.0001854899 | -0.0350567 | 0.0332929 | -0.0004099459 | 0.6544613 | 0.2580743 | 0.6544613 | 0.2580743 | 0.7035068 | -5.907576 | 0.7035068 | -5.907576 | 3.739261e-11 | -1.977385e-11 | 3.173645e-11 | 0.3031414 | 0.3887803 | 0.6919217
457142857142.9 | 0.0029397 | 1.667192 | 0.01096032 | 2.100218 | 2.779408 | 0.03654592 | 0.01314881 | 1.658178 | 0.009873294 | 1.891922 | 2.749457 | 0.03274336 | 0.01190903 | 28.33291 | 0.009013812 | 0.001087028 | 0.2082964 | 0.02995161 | 0.00380256 | 0.7090633 | 0.04977941 | 0.7090633 | 0.04977941 | 0.7108085 | -6.213096 | 0.7108085 | -6.213096 | 2.763038e-11 | 2.762857e-11 | 3.165454e-13 | 0.3031414 | 0.3887803 | 0.6919217
463405088062.6 | 0.0029397 | 1.666102 | 0.009881477 | 1.919428 | 2.775798 | 0.0329271 | 0.01186221 | 1.658583 | 0.009184995 | 1.78414 | 2.750813 | 0.03046815 | 0.01107605 | 28.24731 | 0.007519018 | 0.0006964815 | 0.1352881 | 0.02498509 | 0.002458943 | 0.7083709 | -0.1402186 | 0.7083709 | -0.1402186 | 0.7221154 | -6.478604 | 0.7221154 | -6.478604 | 1.632957e-13 | 1.610934e-13 | -2.672862e-14 | 0.3031414 | 0.3887803 | 0.6919217
469667318982.4 | 0.0029397 | 1.667268 | 0.011095 | 2.184271 | 2.779659 | 0.03699666 | 0.01330978 | 1.659706 | 0.01188116 | 2.339044 | 2.754483 | 0.03943846 | 0.01431792 | 28.35848 | 0.007561656 | -0.0007861638 | -0.1547721 | 0.02517549 | -0.002441809 | 0.5896247 | -0.3084778 | 0.5896247 | -0.3084778 | 0.6654441 | -6.765202 | 0.6654441 | -6.765202 | 8.083682e-14 | -7.271961e-14 | 3.530509e-14 | 0.3031414 | 0.3887803 | 0.6919217
475929549902.2 | 0.0029397 | 1.666475 | 0.009952309 | 1.985435 | 2.777038 | 0.03317054 | 0.01194457 | 1.657774 | 0.01110175 | 2.214743 | 2.748091 | 0.03680839 | 0.01339416 | 28.14518 | 0.008700528 | -0.001149442 | -0.2293079 | 0.02894692 | -0.00363785 | 0.5271694 | -0.4262083 | 0.5271694 | -0.4262083 | 0.6779093 | -6.963078 | 0.6779093 | -6.963078 | 6.748476e-12 | -5.599188e-12 | 3.767098e-12 | 0.3031414 | 0.3887803 | 0.6919217
482191780821.9 | 0.0029397 | 1.66669 | 0.01164004 | 2.352683 | 2.77772 | 0.03880068 | 0.01396853 | 1.657449 | 0.01161858 | 2.348345 | 2.747003 | 0.0385144 | 0.01402052 | 28.40832 | 0.009240966 | 2.146187e-05 | 0.004337869 | 0.03071776 | 0.0002862743 | 0.4005906 | -0.5305013 | 0.4005906 | -0.5305013 | 0.664759 | -7.207214 | 0.664759 | -7.207214 | 1.621564e-11 | 1.289718e-11 | 9.829026e-12 | 0.3031414 | 0.3887803 | 0.6919217
488454011741.7 | 0.0029397 | 1.666282 | 0.01032507 | 2.114005 | 2.77639 | 0.03440897 | 0.01239342 | 1.657954 | 0.009285624 | 1.901183 | 2.748727 | 0.03079028 | 0.01120165 | 28.62901 | 0.008327967 | 0.001039448 | 0.2128216 | 0.02766375 | 0.003618689 | 0.2619193 | -0.659778 | 0.2619193 | -0.659778 | 0.7098653 | -7.476081 | 0.7098653 | -7.476081 | 1.436317e-11 | 4.278466e-12 | -1.371114e-11 | 0.3031414 | 0.3887803 | 0.6919217
494716242661.4 | 0.0029397 | 1.666388 | 0.01150975 | 2.386773 | 2.776717 | 0.03835941 | 0.01381466 | 1.659304 | 0.01109254 | 2.300258 | 2.753167 | 0.03681181 | 0.01337071 | 28.15406 | 0.00708416 | 0.0004172018 | 0.08651502 | 0.02355031 | 0.001547603 | 0.05542514 | -0.6669899 | 0.05542514 | -0.6669899 | 0.6692888 | -7.771075 | 0.6692888 | -7.771075 | 3.468397e-14 | 6.987466e-15 | -3.397282e-14 | 0.3031414 | 0.3887803 | 0.6919217
500978473581.2 | 0.0029397 | 1.6665 | 0.01020451 | 2.142892 | 2.77712 | 0.03401163 | 0.01224709 | 1.65935 | 0.01102335 | 2.314844 | 2.75332 | 0.03658318 | 0.01328693 | 28.44507 | 0.007150598 | -0.0008188394 | -0.1719519 | 0.0237992 | -0.002571545 | -0.1148847 | -0.6578953 | -0.1148847 | -0.6578953 | 0.6678508 | -8.026863 | 0.6678508 | -8.026863 | 1.02262e-13 | 9.631185e-15 | 1.018075e-13 | 0.3031414 | 0.3887803 | 0.6919217
507240704501.0 | 0.0029397 | 1.666236 | 0.01182045 | 2.51326 | 2.776203 | 0.03939133 | 0.01418892 | 1.658003 | 0.01270193 | 2.700678 | 2.748812 | 0.04211966 | 0.01532286 | 28.63508 | 0.008233354 | -0.0008814722 | -0.1874182 | 0.02739125 | -0.002728323 | -0.23714 | -0.5849132 | -0.23714 | -0.5849132 | 0.6311567 | -8.239158 | 0.6311567 | -8.239158 | 2.969565e-12 | 1.08108e-12 | 2.765788e-12 | 0.3031414 | 0.3887803 | 0.6919217
513502935420.7 | 0.0029397 | 1.666503 | 0.0108787 | 2.34158 | 2.777113 | 0.03625876 | 0.01305628 | 1.657845 | 0.0107263 | 2.308777 | 2.748334 | 0.03556507 | 0.01294059 | 28.78249 | 0.008658187 | 0.0001523992 | 0.03280308 | 0.02877953 | 0.0006936878 | -0.3960837 | -0.5386461 | -0.3960837 | -0.5386461 | 0.668597 | -8.488029 | 0.668597 | -8.488029 | 9.848911e-12 | 6.228906e-12 | -7.629009e-12 | 0.3031414 | 0.3887803 | 0.6919217
519765166340.5 | 0.0029397 | 1.665681 | 0.01178886 | 2.568433 | 2.774354 | 0.03927296 | 0.01415571 | 1.657979 | 0.01092679 | 2.380614 | 2.748776 | 0.03623279 | 0.01318143 | 28.49936 | 0.007701607 | 0.0008620688 | 0.1878185 | 0.02557794 | 0.003040171 | -0.5149842 | -0.4152762 | -0.5149842 | -0.4152762 | 0.6615611 | -8.746155 | 0.6615611 | -8.746155 | 3.295845e-12 | -2.687184e-12 | -1.908307e-12 | 0.3031414 | 0.3887803 | 0.6919217
526027397260.3 | 0.0029397 | 1.666289 | 0.01076505 | 2.373633 | 2.776404 | 0.03587537 | 0.01292152 | 1.659684 | 0.01049423 | 2.313918 | 2.754441 | 0.0348342 | 0.01264656 | 28.53485 | 0.006605187 | 0.0002708221 | 0.05971475 | 0.02196292 | 0.001041169 | -0.6228278 | -0.2412201 | -0.6228278 | -0.2412201 | 0.6679084 | -9.055269 | 0.6679084 | -9.055269 | 1.251219e-14 | -1.232348e-14 | -2.164935e-15 | 0.3031414 | 0.3887803 | 0.6919217
532289628180.0 | 0.0029397 | 1.665778 | 0.01178494 | 2.629449 | 2.774677 | 0.0392622 | 0.01415019 | 1.658883 | 0.01251528 | 2.792402 | 2.751735 | 0.04152277 | 0.01508967 | 28.29676 | 0.006895188 | -0.0007303398 | -0.1629529 | 0.0229419 | -0.002260577 | -0.6164203 | -0.08766495 | -0.6164203 | -0.08766495 | 0.6226228 | -9.283509 | 0.6226228 | -9.283509 | 7.22714e-14 | 6.883383e-14 | 2.202405e-14 | 0.3031414 | 0.3887803 | 0.6919217
538551859099.8 | 0.0029397 | 1.666511 | 0.01123224 | 2.535615 | 2.777134 | 0.03743733 | 0.01348056 | 1.658643 | 0.01198275 | 2.705036 | 2.750954 | 0.03975021 | 0.01444961 | 28.39884 | 0.007868001 | -0.0007505026 | -0.1694216 | 0.02617974 | -0.002312882 | -0.6272182 | 0.06610576 | -0.6272182 | 0.06610576 | 0.6306922 | -9.529785 | 0.6306922 | -9.529785 | 2.596913e-12 | 2.573941e-12 | -3.446549e-13 | 0.3031414 | 0.3887803 | 0.6919217
544814090019.6 | 0.0029397 | 1.665263 | 0.01203537 | 2.748507 | 2.772956 | 0.0400841 | 0.01445537 | 1.657217 | 0.01185973 | 2.708397 | 2.746226 | 0.03930828 | 0.01431356 | 27.57858 | 0.008046557 | 0.0001756368 | 0.04011003 | 0.02673032 | 0.0007758229 | -0.6002227 | 0.1930854 | -0.6002227 | 0.1930854 | 0.6305151 | -9.736013 | 0.6305151 | -9.736013 | 4.105674e-12 | -2.364442e-12 | -3.356482e-12 | 0.3031414 | 0.3887803 | 0.6919217
551076320939.3 | 0.0029397 | 1.665984 | 0.01142346 | 2.638751 | 2.775372 | 0.03806259 | 0.01371441 | 1.658864 | 0.01062463 | 2.454226 | 2.751716 | 0.03524962 | 0.01281005 | 27.72222 | 0.007120076 | 0.0007988288 | 0.1845248 | 0.02365556 | 0.002812968 | -0.5322847 | 0.3805965 | -0.5322847 | 0.3805965 | 0.6543552 | -10.04552 | 0.6543552 | -10.04552 | 1.247089e-12 | -9.614531e-13 | 7.942536e-13 | 0.3031414 | 0.3887803 | 0.6919217
557338551859.1 | 0.0029397 | 1.665066 | 0.01168008 | 2.72869 | 2.77231 | 0.03889623 | 0.01403026 | 1.658755 | 0.01150502 | 2.687791 | 2.751337 | 0.03816802 | 0.01387253 | 24.50868 | 0.006310979 | 0.0001750675 | 0.04089911 | 0.02097251 | 0.000728214 | -0.4071214 | 0.4837696 | -0.4071214 | 0.4837696 | 0.6322823 | -10.296 | 0.6322823 | -10.296 | 8.855377e-15 | 1.221245e-15 | 8.770762e-15 | 0.3031414 | 0.3887803 | 0.6919217
563600782778.9 | 0.0029397 | 1.666427 | 0.01173794 | 2.773017 | 2.776841 | 0.03912084 | 0.01408825 | 1.659772 | 0.01247988 | 2.948296 | 2.754687 | 0.04142749 | 0.01503891 | 26.52934 | 0.006655107 | -0.0007419369 | -0.1752781 | 0.02215418 | -0.002306658 | -0.2425925 | 0.5579828 | -0.2425925 | 0.5579828 | 0.6084373 | -10.58546 | 0.6084373 | -10.58546 | 9.388163e-14 | 4.357625e-14 | -8.31557e-14 | 0.3031414 | 0.3887803 | 0.6919217
569863013698.6 | 0.0029397 | 1.665335 | 0.0121169 | 2.89435 | 2.773195 | 0.04035739 | 0.01455267 | 1.657909 | 0.01272813 | 3.040354 | 2.748499 | 0.04220414 | 0.01535534 | 26.93947 | 0.007426667 | -0.0006112295 | -0.1460037 | 0.02469581 | -0.001846749 | -0.131602 | 0.5858271 | -0.131602 | 0.5858271 | 0.600427 | -10.7746 | 0.600427 | -10.7746 | 1.218888e-12 | 9.967027e-14 | -1.214806e-12 | 0.3031414 | 0.3887803 | 0.6919217
576125244618.4 | 0.0029397 | 1.665913 | 0.01224235 | 2.956451 | 2.775117 | 0.04078937 | 0.01469825 | 1.658397 | 0.01195886 | 2.88799 | 2.750139 | 0.03966507 | 0.01442293 | 27.40603 | 0.007515852 | 0.00028349 | 0.06846108 | 0.02497816 | 0.001124301 | 0.03081592 | 0.6132067 | 0.03081592 | 0.6132067 | 0.6139805 | -11.04579 | 0.6139805 | -11.04579 | 2.043139e-12 | -1.485694e-12 | 1.402545e-12 | 0.3031414 | 0.3887803 | 0.6919217
582387475538.2 | 0.0029397 | 1.664943 | 0.01200258 | 2.930055 | 2.77189 | 0.03996721 | 0.01441876 | 1.658252 | 0.01132119 | 2.763715 | 2.74967 | 0.03754677 | 0.01365501 | 27.07978 | 0.006691048 | 0.000681388 | 0.1663396 | 0.02221976 | 0.002420445 | 0.184199 | 0.5975671 | 0.184199 | 0.5975671 | 0.6253125 | -11.29458 | 0.6253125 | -11.29458 | 4.623135e-13 | 1.620371e-13 | 4.32987e-13 | 0.3031414 | 0.3887803 | 0.6919217
588649706457.9 | 0.0029397 | 1.665754 | 0.0121713 | 3.003193 | 2.774588 | 0.04054879 | 0.01461435 | 1.659742 | 0.01215605 | 2.999429 | 2.754596 | 0.04035182 | 0.0146489 | 27.37257 | 0.006011592 | 1.525364e-05 | 0.003763739 | 0.01999115 | 0.000196972 | 0.3444776 | 0.4959953 | 0.3444776 | 0.4959953 | 0.6038842 | -11.60261 | 0.6038842 | -11.60261 | 4.093171e-15 | 3.830269e-15 | -1.44329e-15 | 0.3031414 | 0.3887803 | 0.6919217
594911937377.7 | 0.0029397 | 1.665187 | 0.01204351 | 3.003275 | 2.772702 | 0.04010941 | 0.01446582 | 1.658824 | 0.01271866 | 3.171636 | 2.751534 | 0.04219604 | 0.01533546 | 26.93293 | 0.006363344 | -0.0006751486 | -0.1683609 | 0.02116854 | -0.002086631 | 0.4337161 | 0.3983214 | 0.4337161 | 0.3983214 | 0.5888714 | -11.82349 | 0.5888714 | -11.82349 | 6.898964e-14 | -4.513057e-14 | -5.218048e-14 | 0.3031414 | 0.3887803 | 0.6919217
601174168297.5 | 0.0029397 | 1.665704 | 0.01276496 | 3.216689 | 2.774406 | 0.0425253 | 0.01532771 | 1.658626 | 0.0132194 | 3.331204 | 2.750867 | 0.04385209 | 0.01594119 | 27.46834 | 0.00707744 | -0.0004544351 | -0.1145147 | 0.02353956 | -0.00132679 | 0.5059188 | 0.2737599 | 0.5059188 | 0.2737599 | 0.5752376 | -12.07038 | 0.5752376 | -12.07038 | 6.697719e-13 | -6.676881e-13 | -5.27911e-14 | 0.3031414 | 0.3887803 | 0.6919217
607436399217.2 | 0.0029397 | 1.664806 | 0.0124057 | 3.15872 | 2.771424 | 0.04130614 | 0.0149043 | 1.657734 | 0.0121204 | 3.086078 | 2.747936 | 0.0401848 | 0.01462363 | 27.17405 | 0.007071448 | 0.0002852948 | 0.07264133 | 0.02348817 | 0.001121338 | 0.5739661 | 0.1621128 | 0.5739661 | 0.1621128 | 0.5964207 | -12.2911 | 0.5964207 | -12.2911 | 1.083833e-12 | 5.446754e-13 | 9.370282e-13 | 0.3031414 | 0.3887803 | 0.6919217
613698630137.0 | 0.0029397 | 1.665278 | 0.0128302 | 3.300484 | 2.772987 | 0.0427317 | 0.01540999 | 1.659019 | 0.01227909 | 3.158715 | 2.752194 | 0.04074249 | 0.01480364 | 27.63035 | 0.006259219 | 0.0005511077 | 0.1417688 | 0.02079367 | 0.001989211 | 0.5897572 | -0.01597656 | 0.5897572 | -0.01597656 | 0.5899736 | -12.59345 | 0.5899736 | -12.59345 | 1.201989e-13 | 1.199041e-13 | -8.413409e-15 | 0.3031414 | 0.3887803 | 0.6919217
619960861056.8 | 0.0029397 | 1.6647 | 0.01240686 | 3.224149 | 2.771071 | 0.04130738 | 0.01490665 | 1.658948 | 0.01243664 | 3.23189 | 2.751955 | 0.0412635 | 0.01499425 | 27.51456 | 0.005751461 | -2.978754e-05 | -0.007740841 | 0.01911657 | 4.38831e-05 | 0.561156 | -0.1605385 | 0.561156 | -0.1605385 | 0.5836683 | -12.84501 | 0.5836683 | -12.84501 | 1.280672e-15 | 1.110223e-15 | 6.383782e-16 | 0.3031414 | 0.3887803 | 0.6919217
626223091976.5 | 0.0029397 | 1.665297 | 0.01294541 | 3.398084 | 2.773046 | 0.04311591 | 0.01554821 | 1.659137 | 0.01355212 | 3.557341 | 2.752552 | 0.04496965 | 0.01633744 | 27.71152 | 0.006159921 | -0.0006067086 | -0.1592569 | 0.02049433 | -0.00185374 | 0.4771732 | -0.2861376 | 0.4771732 | -0.2861376 | 0.5563893 | -13.10653 | 0.5563893 | -13.10653 | 5.666408e-14 | -5.156986e-14 | 2.348122e-14 | 0.3031414 | 0.3887803 | 0.6919217
632485322896.3 | 0.0029397 | 1.664686 | 0.01280922 | 3.395959 | 2.771016 | 0.04264667 | 0.01539027 | 1.657962 | 0.01319155 | 3.49732 | 2.748663 | 0.04374216 | 0.01591398 | 27.41298 | 0.006724398 | -0.0003823258 | -0.1013615 | 0.02235275 | -0.001095494 | 0.4112897 | -0.3821401 | 0.4112897 | -0.3821401 | 0.5614181 | -13.31505 | 0.5614181 | -13.31505 | 4.121635e-13 | -1.109113e-13 | 3.969602e-13 | 0.3031414 | 0.3887803 | 0.6919217
638747553816.0 | 0.0029397 | 1.664847 | 0.01332809 | 3.568505 | 2.771537 | 0.04437845 | 0.01601222 | 1.658226 | 0.01302684 | 3.487848 | 2.749543 | 0.04320288 | 0.01571275 | 27.59725 | 0.006620856 | 0.0003012499 | 0.08065761 | 0.02199364 | 0.001175567 | 0.2976064 | -0.4769431 | 0.2976064 | -0.4769431 | 0.5621781 | -13.5793 | 0.5621781 | -13.5793 | 4.463161e-13 | 4.137246e-13 | -1.674216e-13 | 0.3031414 | 0.3887803 | 0.6919217
645009784735.8 | 0.0029397 | 1.664262 | 0.0127934 | 3.458926 | 2.769605 | 0.04258313 | 0.01537516 | 1.658331 | 0.01230922 | 3.328021 | 2.749911 | 0.04082553 | 0.01484613 | 27.05334 | 0.005931029 | 0.0004841761 | 0.1309058 | 0.01969424 | 0.001757605 | 0.169927 | -0.5498747 | 0.169927 | -0.5498747 | 0.5755322 | -13.83745 | 0.5755322 | -13.83745 | 5.908862e-14 | 1.726397e-14 | -5.651035e-14 | 0.3031414 | 0.3887803 | 0.6919217
651272015655.6 | 0.0029397 | 1.664738 | 0.01318281 | 3.598814 | 2.771178 | 0.04389183 | 0.01583869 | 1.659193 | 0.01329 | 3.628078 | 2.752743 | 0.04410134 | 0.01602087 | 27.36232 | 0.005545122 | -0.000107195 | -0.0292635 | 0.01843443 | -0.0002095139 | 0.006143178 | -0.5505955 | 0.006143178 | -0.5505955 | 0.5506298 | -14.12601 | 0.5506298 | -14.12601 | 2.905968e-15 | -2.871835e-15 | 4.440892e-16 | 0.3031414 | 0.3887803 | 0.6919217
657534246575.3 | 0.0029397 | 1.664363 | 0.01289 | 3.552714 | 2.769937 | 0.04290726 | 0.01549033 | 1.658456 | 0.0134519 | 3.707586 | 2.750295 | 0.04461878 | 0.01622327 | 26.69232 | 0.005906909 | -0.0005619078 | -0.1548719 | 0.01964239 | -0.001711519 | -0.1152378 | -0.5319532 | -0.1152378 | -0.5319532 | 0.5442921 | -14.3505 | 0.5442921 | -14.3505 | 4.555974e-14 | 4.884981e-15 | 4.52971e-14 | 0.3031414 | 0.3887803 | 0.6919217
663796477495.1 | 0.0029397 | 1.664668 | 0.01361564 | 3.788456 | 2.770935 | 0.04533106 | 0.01635948 | 1.658271 | 0.01388742 | 3.864076 | 2.74967 | 0.04605821 | 0.01675045 | 26.77972 | 0.006397399 | -0.0002717777 | -0.07562022 | 0.02126564 | -0.0007271528 | -0.2360627 | -0.4766802 | -0.2360627 | -0.4766802 | 0.5319301 | -14.59699 | 0.5319301 | -14.59699 | 2.246496e-13 | 2.187417e-13 | 5.118128e-14 | 0.3031414 | 0.3887803 | 0.6919217
670058708414.9 | 0.0029397 | 1.663986 | 0.0131141 | 3.68333 | 2.768677 | 0.04364337 | 0.01576326 | 1.657713 | 0.01281318 | 3.59881 | 2.747849 | 0.04248115 | 0.01545979 | 26.40256 | 0.006272878 | 0.0003009253 | 0.08452024 | 0.02082881 | 0.001162222 | -0.3524127 | -0.4263256 | -0.3524127 | -0.4263256 | 0.5531258 | -14.82793 | 0.5531258 | -14.82793 | 2.715918e-13 | -5.057066e-14 | -2.668421e-13 | 0.3031414 | 0.3887803 | 0.6919217
676320939334.6 | 0.0029397 | 1.664329 | 0.01354334 | 3.83944 | 2.769808 | 0.04508116 | 0.01627592 | 1.658713 | 0.01316659 | 3.732633 | 2.751155 | 0.04367919 | 0.01587667 | 26.50297 | 0.00561615 | 0.0003767522 | 0.1068065 | 0.01865264 | 0.00140197 | -0.4522166 | -0.2992628 | -0.4522166 | -0.2992628 | 0.5422712 | -15.12336 | 0.5422712 | -15.12336 | 1.855343e-14 | -1.498801e-14 | -1.09357e-14 | 0.3031414 | 0.3887803 | 0.6919217
682583170254.4 | 0.0029397 | 1.663998 | 0.01295053 | 3.705377 | 2.76872 | 0.04309931 | 0.01556651 | 1.658684 | 0.01308908 | 3.745016 | 2.751063 | 0.04342129 | 0.01578346 | 25.86252 | 0.005313172 | -0.0001385433 | -0.0396397 | 0.01765759 | -0.0003219825 | -0.5117899 | -0.1762472 | -0.5117899 | -0.1762472 | 0.5412874 | -15.37631 | 0.5412874 | -15.37631 | 9.618819e-16 | 6.661338e-16 | 6.938894e-16 | 0.3031414 | 0.3887803 | 0.6919217
688845401174.2 | 0.0029397 | 1.6645 | 0.01378414 | 3.980069 | 2.77037 | 0.0458874 | 0.01656364 | 1.65878 | 0.01427246 | 4.121067 | 2.751347 | 0.04734973 | 0.01720966 | 26.32011 | 0.00571995 | -0.0004883194 | -0.1409986 | 0.01902269 | -0.00146234 | -0.5107914 | -0.0375931 | -0.5107914 | -0.0375931 | 0.5121729 | -15.6345 | 0.5121729 | -15.6345 | 3.398691e-14 | 3.397282e-14 | 9.78384e-16 | 0.3031414 | 0.3887803 | 0.6919217
695107632093.9 | 0.0029397 | 1.664019 | 0.0133178 | 3.880374 | 2.768782 | 0.04432213 | 0.01600781 | 1.657907 | 0.01353789 | 3.944501 | 2.748472 | 0.04488911 | 0.01633239 | 25.70665 | 0.006112373 | -0.0002200905 | -0.06412724 | 0.02031076 | -0.0005669724 | -0.5203178 | 0.07508576 | -0.5203178 | 0.07508576 | 0.5257076 | -15.85128 | 0.5257076 | -15.85128 | 1.677633e-13 | 6.461498e-14 | -1.548206e-13 | 0.3031414 | 0.3887803 | 0.6919217
701369863013.7 | 0.0029397 | 1.664156 | 0.014147 | 4.159111 | 2.769214 | 0.04708562 | 0.01700324 | 1.658254 | 0.01385967 | 4.074638 | 2.749614 | 0.04596569 | 0.01671714 | 26.15248 | 0.005901749 | 0.0002873319 | 0.08447343 | 0.01959998 | 0.001119923 | -0.472533 | 0.2065922 | -0.472533 | 0.2065922 | 0.5157206 | -16.12012 | 0.5157206 | -16.12012 | 1.071891e-13 | -1.067479e-13 | -9.714451e-15 | 0.3031414 | 0.3887803 | 0.6919217
707632093933.5 | 0.0029397 | 1.663807 | 0.01334086 | 3.957132 | 2.768074 | 0.04439322 | 0.01603758 | 1.658466 | 0.01301837 | 3.861477 | 2.750341 | 0.04318107 | 0.01570026 | 25.71754 | 0.005340323 | 0.0003224851 | 0.09565472 | 0.01773351 | 0.00121215 | -0.4153012 | 0.3326775 | -0.4153012 | 0.3326775 | 0.5321178 | -16.38334 | 0.5321178 | -16.38334 | 8.870154e-15 | -6.827872e-15 | 5.662137e-15 | 0.3031414 | 0.3887803 | 0.6919217
713894324853.2 | 0.0029397 | 1.664095 | 0.01418265 | 4.244051 | 2.769012 | 0.04720257 | 0.01704672 | 1.658927 | 0.01435947 | 4.296962 | 2.751833 | 0.04764263 | 0.01731305 | 26.07698 | 0.005168142 | -0.0001768166 | -0.05291102 | 0.0171789 | -0.0004400558 | -0.2904308 | 0.4058827 | -0.2904308 | 0.4058827 | 0.49909 | -16.65767 | 0.49909 | -16.65767 | 5.337448e-15 | 4.773959e-15 | 2.38698e-15 | 0.3031414 | 0.3887803 | 0.6919217
720156555773.0 | 0.0029397 | 1.663999 | 0.01354295 | 4.088175 | 2.76871 | 0.04507092 | 0.01627867 | 1.65849 | 0.01399765 | 4.225433 | 2.750392 | 0.04642992 | 0.0168812 | 25.68246 | 0.005509505 | -0.0004546993 | -0.1372589 | 0.01831779 | -0.001358998 | -0.1900224 | 0.4672351 | -0.1900224 | 0.4672351 | 0.5043978 | -16.89249 | 0.5043978 | -16.89249 | 2.97328e-14 | 9.90874e-15 | -2.803313e-14 | 0.3031414 | 0.3887803 | 0.6919217
726418786692.8 | 0.0029397 | 1.663871 | 0.01465016 | 4.460861 | 2.768252 | 0.04875196 | 0.0176111 | 1.658066 | 0.01479108 | 4.503769 | 2.748963 | 0.04904916 | 0.01784279 | 26.13935 | 0.005805425 | -0.0001409161 | -0.04290786 | 0.0192894 | -0.0002971954 | -0.07292764 | 0.478686 | -0.07292764 | 0.478686 | 0.4842094 | -17.12757 | 0.4842094 | -17.12757 | 7.939647e-14 | -7.061018e-14 | -3.630429e-14 | 0.3031414 | 0.3887803 | 0.6919217
732681017612.5 | 0.0029397 | 1.663699 | 0.01392448 | 4.276448 | 2.767701 | 0.04633231 | 0.01674036 | 1.65809 | 0.01364037 | 4.189193 | 2.749076 | 0.04523393 | 0.01645423 | 25.92096 | 0.00560924 | 0.0002841101 | 0.0872551 | 0.01862488 | 0.001098372 | 0.05255282 | 0.5043917 | 0.05255282 | 0.5043917 | 0.5071221 | -17.38258 | 0.5071221 | -17.38258 | 6.39497e-14 | -1.827011e-14 | 6.128431e-14 | 0.3031414 | 0.3887803 | 0.6919217
738943248532.3 | 0.0029397 | 1.663454 | 0.01470398 | 4.554443 | 2.766863 | 0.0489188 | 0.01768024 | 1.658326 | 0.01447699 | 4.484134 | 2.749836 | 0.04801515 | 0.0174611 | 25.96465 | 0.005127805 | 0.0002269902 | 0.07030841 | 0.01702682 | 0.0009036458 | 0.1749057 | 0.4529963 | 0.1749057 | 0.4529963 | 0.48559 | -17.64723 | 0.48559 | -17.64723 | 4.124669e-15 | 1.998401e-15 | 3.608225e-15 | 0.3031414 | 0.3887803 | 0.6919217
745205479452.1 | 0.0029397 | 1.663594 | 0.01383906 | 4.322867 | 2.767352 | 0.04604516 | 0.0166387 | 1.658622 | 0.01403763 | 4.384894 | 2.750829 | 0.04656624 | 0.01692808 | 25.55146 | 0.004971923 | -0.0001985682 | -0.06202615 | 0.01652333 | -0.0005210855 | 0.2926755 | 0.3963555 | 0.2926755 | 0.3963555 | 0.4927034 | -17.91481 | 0.4927034 | -17.91481 | 1.971232e-15 | -1.94289e-15 | 3.330669e-16 | 0.3031414 | 0.3887803 | 0.6919217
751467710371.8 | 0.0029397 | 1.663407 | 0.01491553 | 4.698271 | 2.7667 | 0.04962118 | 0.01793515 | 1.658097 | 0.01528549 | 4.814805 | 2.749053 | 0.05068964 | 0.01843895 | 24.47559 | 0.00530976 | -0.0003699609 | -0.1165347 | 0.01764756 | -0.001068467 | 0.3523203 | 0.2997336 | 0.3523203 | 0.2997336 | 0.4625687 | -18.14463 | 0.4625687 | -18.14463 | 1.537819e-14 | -1.24345e-14 | -9.048318e-15 | 0.3031414 | 0.3887803 | 0.6919217
757729941291.6 | 0.0029397 | 1.663865 | 0.01414828 | 4.493734 | 2.768246 | 0.04708166 | 0.01700776 | 1.658295 | 0.01423775 | 4.522149 | 2.749739 | 0.04722077 | 0.01717282 | 23.91117 | 0.005569841 | -8.946484e-05 | -0.02841555 | 0.01850644 | -0.0001391108 | 0.4365254 | 0.206458 | 0.4365254 | 0.206458 | 0.4828865 | -18.40778 | 0.4828865 | -18.40778 | 6.807384e-14 | -3.896883e-14 | 5.581646e-14 | 0.3031414 | 0.3887803 | 0.6919217
763992172211.4 | 0.0029397 | 1.662949 | 0.01503453 | 4.814686 | 2.765175 | 0.05000333 | 0.01808324 | 1.657615 | 0.01479926 | 4.739343 | 2.747469 | 0.04906296 | 0.01785751 | 25.4821 | 0.005334355 | 0.0002352698 | 0.07534323 | 0.01770605 | 0.0009403726 | 0.4565085 | 0.1019852 | 0.4565085 | 0.1019852 | 0.4677617 | -18.62976 | 0.4677617 | -18.62976 | 2.343241e-14 | 2.048361e-14 | 1.137979e-14 | 0.3031414 | 0.3887803 | 0.6919217
770254403131.1 | 0.0029397 | 1.663467 | 0.01423417 | 4.59574 | 2.76692 | 0.04735614 | 0.01711511 | 1.658578 | 0.01405322 | 4.537319 | 2.750685 | 0.04661675 | 0.01694732 | 24.84525 | 0.004888553 | 0.0001809423 | 0.05842024 | 0.01623488 | 0.0007393828 | 0.4802631 | -0.03833431 | 0.4802631 | -0.03833431 | 0.4817906 | -18.92921 | 0.4817906 | -18.92921 | 2.388925e-15 | 2.220446e-15 | 8.812395e-16 | 0.3031414 | 0.3887803 | 0.6919217
776516634050.9 | 0.0029397 | 1.662887 | 0.01497123 | 4.873013 | 2.76497 | 0.04979095 | 0.01800777 | 1.658054 | 0.01515931 | 4.934228 | 2.748912 | 0.05026988 | 0.01828719 | 25.0835 | 0.004833742 | -0.0001880714 | -0.06121569 | 0.01605824 | -0.0004789309 | 0.4330458 | -0.1380666 | 0.4330458 | -0.1380666 | 0.4545229 | -19.15819 | 0.4545229 | -19.15819 | 3.352915e-15 | -1.998401e-15 | -2.692291e-15 | 0.3031414 | 0.3887803 | 0.6919217
782778864970.6 | 0.0029397 | 1.663531 | 0.01449668 | 4.756601 | 2.767125 | 0.04823134 | 0.01743013 | 1.658391 | 0.01483923 | 4.868997 | 2.750042 | 0.04921849 | 0.01789736 | 24.43952 | 0.005139437 | -0.0003425509 | -0.1123966 | 0.01708286 | -0.0009871574 | 0.3841309 | -0.251024 | 0.3841309 | -0.251024 | 0.4588786 | -19.42838 | 0.4588786 | -19.42838 | 1.489572e-14 | -1.326717e-14 | 6.77236e-15 | 0.3031414 | 0.3887803 | 0.6919217
789041095890.4 | 0.0029397 | 1.662738 | 0.01515241 | 5.011532 | 2.764469 | 0.05038898 | 0.01822737 | 1.657433 | 0.01522462 | 5.035413 | 2.746853 | 0.05046757 | 0.01837287 | 24.48517 | 0.005305015 | -7.220516e-05 | -0.02388125 | 0.01761575 | -7.858294e-05 | 0.3164067 | -0.3169549 | 0.3164067 | -0.3169549 | 0.4478544 | -19.63582 | 0.4478544 | -19.63582 | 3.413936e-14 | 2.048361e-14 | 2.731149e-14 | 0.3031414 | 0.3887803 | 0.6919217
795303326810.2 | 0.0029397 | 1.663241 | 0.01477991 | 4.927128 | 2.766153 | 0.04916512 | 0.01777383 | 1.658166 | 0.01454487 | 4.848774 | 2.749303 | 0.04823563 | 0.01754468 | 23.89053 | 0.00507526 | 0.000235038 | 0.07835378 | 0.01685011 | 0.0009294877 | 0.2186282 | -0.4050199 | 0.2186282 | -0.4050199 | 0.4602602 | -19.92538 | 0.4602602 | -19.92538 | 1.515315e-14 | 1.162959e-14 | -9.714451e-15 | 0.3031414 | 0.3887803 | 0.6919217
801565557729.9 | 0.0029397 | 1.662493 | 0.01500497 | 5.041541 | 2.763659 | 0.04989132 | 0.01805263 | 1.65777 | 0.01486833 | 4.995632 | 2.747981 | 0.04929656 | 0.01793919 | 23.72382 | 0.004723121 | 0.0001366369 | 0.04590882 | 0.01567793 | 0.0005947656 | 0.1160539 | -0.4352517 | 0.1160539 | -0.4352517 | 0.4504581 | -20.15978 | 0.4504581 | -20.15978 | 1.652564e-15 | -8.049117e-16 | -1.44329e-15 | 0.3031414 | 0.3887803 | 0.6919217
807827788649.7 | 0.0029397 | 1.663311 | 0.01483079 | 5.02195 | 2.766385 | 0.04933646 | 0.01783427 | 1.658627 | 0.01504728 | 5.095256 | 2.750818 | 0.04991566 | 0.01814575 | 23.59609 | 0.004684149 | -0.0002164867 | -0.07330592 | 0.01556693 | -0.000579202 | -0.01591344 | -0.4435679 | -0.01591344 | -0.4435679 | 0.4438532 | -20.45621 | 0.4438532 | -20.45621 | 1.291175e-15 | 8.812395e-16 | 9.436896e-16 | 0.3031414 | 0.3887803 | 0.6919217
814090019569.5 | 0.0029397 | 1.662502 | 0.01521013 | 5.190325 | 2.763681 | 0.05057374 | 0.01829942 | 1.657559 | 0.01550337 | 5.29039 | 2.747262 | 0.0513955 | 0.0187079 | 23.10603 | 0.004942794 | -0.0002932373 | -0.1000647 | 0.01641938 | -0.000821755 | -0.1010279 | -0.4193751 | -0.1010279 | -0.4193751 | 0.4313724 | -20.65675 | 0.4313724 | -20.65675 | 9.534363e-15 | 6.231127e-15 | 7.21645e-15 | 0.3031414 | 0.3887803 | 0.6919217
820352250489.2 | 0.0029397 | 1.663145 | 0.01514767 | 5.208774 | 2.765821 | 0.05038555 | 0.01821721 | 1.658057 | 0.0151719 | 5.217105 | 2.748922 | 0.05031175 | 0.01830236 | 23.14968 | 0.005087873 | -2.422743e-05 | -0.008330994 | 0.01689858 | 7.379798e-05 | -0.214848 | -0.3794029 | -0.214848 | -0.3794029 | 0.4360117 | -20.93561 | 0.4360117 | -20.93561 | 1.986758e-14 | 1.723621e-14 | -9.880985e-15 | 0.3031414 | 0.3887803 | 0.6919217
826614481409.0 | 0.0029397 | 1.662367 | 0.01531828 | 5.30765 | 2.763229 | 0.05092921 | 0.01843105 | 1.657504 | 0.01511924 | 5.238682 | 2.74709 | 0.05012038 | 0.0182449 | 23.04505 | 0.004863282 | 0.0001990475 | 0.0689682 | 0.01613941 | 0.0008088382 | -0.2934061 | -0.3206997 | -0.2934061 | -0.3206997 | 0.434667 | -21.16134 | 0.434667 | -21.16134 | 7.051446e-15 | -3.885781e-15 | -5.884182e-15 | 0.3031414 | 0.3887803 | 0.6919217
832876712328.8 | 0.0029397 | 1.662976 | 0.01518654 | 5.301867 | 2.765258 | 0.05050972 | 0.01826582 | 1.65844 | 0.01510704 | 5.274111 | 2.750193 | 0.05010822 | 0.01821989 | 22.93543 | 0.004536366 | 7.950551e-05 | 0.02775665 | 0.01506475 | 0.0004014936 | -0.3734467 | -0.2178604 | -0.3734467 | -0.2178604 | 0.4323489 | -21.46304 | 0.4323489 | -21.46304 | 1.028456e-15 | -5.551115e-17 | -1.026956e-15 | 0.3031414 | 0.3887803 | 0.6919217
839138943248.5 | 0.0029397 | 1.662459 | 0.01538684 | 5.412183 | 2.763532 | 0.05115997 | 0.01851253 | 1.657917 | 0.01558676 | 5.482503 | 2.748446 | 0.05168311 | 0.01880448 | 22.94409 | 0.004541452 | -0.0001999185 | -0.07031955 | 0.01508552 | -0.0005231395 | -0.4004768 | -0.1243536 | -0.4004768 | -0.1243536 | 0.4193394 | -21.69007 | 0.4193394 | -21.69007 | 2.859363e-15 | -5.551115e-17 | 2.858824e-15 | 0.3031414 | 0.3887803 | 0.6919217
845401174168.3 | 0.0029397 | 1.662965 | 0.01545335 | 5.476142 | 2.765214 | 0.05139677 | 0.01858691 | 1.658172 | 0.01570235 | 5.564378 | 2.749288 | 0.05207439 | 0.01894105 | 22.93161 | 0.004792929 | -0.0002489945 | -0.08823516 | 0.01592573 | -0.0006776176 | -0.4140685 | -0.01406522 | -0.4140685 | -0.01406522 | 0.4143073 | -21.95719 | 0.4143073 | -21.95719 | 6.366869e-15 | 6.217249e-15 | 1.372166e-15 | 0.3031414 | 0.3887803 | 0.6919217
851663405088.1 | 0.0029397 | 1.662298 | 0.01571509 | 5.610145 | 2.762989 | 0.05224634 | 0.01890935 | 1.657426 | 0.0157316 | 5.616039 | 2.746812 | 0.05214792 | 0.01898489 | 22.99214 | 0.004872919 | -1.651039e-05 | -0.00589406 | 0.01617727 | 9.842725e-05 | -0.4045151 | 0.07395048 | -0.4045151 | 0.07395048 | 0.4112191 | -22.17196 | 0.4112191 | -22.17196 | 1.169063e-14 | -1.998401e-15 | -1.151856e-14 | 0.3031414 | 0.3887803 | 0.6919217
857925636007.8 | 0.0029397 | 1.66263 | 0.01561404 | 5.615057 | 2.764094 | 0.05192075 | 0.018784 | 1.657984 | 0.01543686 | 5.551338 | 2.748672 | 0.05118812 | 0.01862285 | 22.91569 | 0.004645978 | 0.0001771871 | 0.06371929 | 0.015422 | 0.0007326317 | -0.371227 | 0.1857688 | -0.371227 | 0.1857688 | 0.4151139 | -22.45513 | 0.4151139 | -22.45513 | 5.732786e-15 | -5.273559e-15 | -2.248202e-15 | 0.3031414 | 0.3887803 | 0.6919217
864187866927.6 | 0.0029397 | 1.662046 | 0.01568047 | 5.680106 | 2.762151 | 0.05212333 | 0.01887056 | 1.657653 | 0.01562483 | 5.659951 | 2.74757 | 0.0518011 | 0.01885343 | 22.95809 | 0.00439291 | 5.563835e-05 | 0.02015448 | 0.0145814 | 0.000322224 | -0.3124211 | 0.2632755 | -0.3124211 | 0.2632755 | 0.4085595 | -22.69139 | 0.4085595 | -22.69139 | 3.925231e-16 | -2.775558e-16 | 2.775558e-16 | 0.3031414 | 0.3887803 | 0.6919217
870450097847.4 | 0.0029397 | 1.662711 | 0.01567424 | 5.718992 | 2.764363 | 0.05212346 | 0.01885551 | 1.658293 | 0.01587849 | 5.793516 | 2.749685 | 0.05266238 | 0.01915215 | 22.59031 | 0.004417784 | -0.0002042501 | -0.07452385 | 0.01467793 | -0.0005389223 | -0.220358 | 0.3345229 | -0.220358 | 0.3345229 | 0.4005786 | -22.97946 | 0.4005786 | -22.97946 | 4.60316e-15 | 4.246603e-15 | 1.776357e-15 | 0.3031414 | 0.3887803 | 0.6919217
876712328767.1 | 0.0029397 | 1.661924 | 0.01597836 | 5.871897 | 2.761737 | 0.05310964 | 0.01923052 | 1.657309 | 0.01619561 | 5.951735 | 2.74641 | 0.05368225 | 0.01954634 | 22.68331 | 0.004615482 | -0.0002172513 | -0.07983781 | 0.01532685 | -0.0005726092 | -0.1458 | 0.3632604 | -0.1458 | 0.3632604 | 0.3914278 | -23.18026 | 0.3914278 | -23.18026 | 3.99767e-15 | 8.326673e-17 | -3.996803e-15 | 0.3031414 | 0.3887803 | 0.6919217
882974559686.9 | 0.0029397 | 1.662471 | 0.0158694 | 5.873513 | 2.763557 | 0.05276483 | 0.01909309 | 1.657792 | 0.01585967 | 5.86991 | 2.748022 | 0.05258405 | 0.01913524 | 22.17036 | 0.004678877 | 9.735916e-06 | 0.003603414 | 0.01553479 | 0.0001807822 | -0.04025647 | 0.3940846 | -0.04025647 | 0.3940846 | 0.3961354 | -23.46015 | 0.3961354 | -23.46015 | 7.841088e-15 | -7.834011e-15 | 3.330669e-16 | 0.3031414 | 0.3887803 | 0.6919217
889236790606.7 | 0.0029397 | 1.661634 | 0.01597812 | 5.955693 | 2.760772 | 0.05309957 | 0.0192336 | 1.657158 | 0.01582928 | 5.900214 | 2.745921 | 0.05246322 | 0.01910588 | 22.25447 | 0.004476228 | 0.0001488409 | 0.05547904 | 0.01485093 | 0.0006363491 | 0.04613903 | 0.3917042 | 0.04613903 | 0.3917042 | 0.3944122 | -23.6792 | 0.3944122 | -23.6792 | 4.415542e-15 | 4.01762e-15 | 1.831868e-15 | 0.3031414 | 0.3887803 | 0.6919217
895499021526.4 | 0.0029397 | 1.662356 | 0.01585271 | 5.950559 | 2.763175 | 0.05270568 | 0.01907432 | 1.658113 | 0.01583709 | 5.944697 | 2.749089 | 0.05251938 | 0.01910429 | 21.77191 | 0.004242365 | 1.561732e-05 | 0.005862203 | 0.01408615 | 0.0001862966 | 0.1610138 | 0.3571705 | 0.1610138 | 0.3571705 | 0.3917859 | -23.98547 | 0.3917859 | -23.98547 | 2.835419e-15 | 2.609024e-15 | -1.110223e-15 | 0.3031414 | 0.3887803 | 0.6919217
901761252446.2 | 0.0029397 | 1.661559 | 0.01588835 | 6.005643 | 2.760525 | 0.05279885 | 0.01912638 | 1.657282 | 0.01607452 | 6.076013 | 2.746326 | 0.05328002 | 0.01940047 | 21.72519 | 0.004276471 | -0.0001861668 | -0.07036927 | 0.01419888 | -0.0004811698 | 0.2268281 | 0.3102731 | 0.2268281 | 0.3102731 | 0.3843441 | -24.19321 | 0.3843441 | -24.19321 | 1.865208e-15 | 1.110223e-15 | -1.498801e-15 | 0.3031414 | 0.3887803 | 0.6919217
908023483365.9 | 0.0029397 | 1.662377 | 0.01610435 | 6.129562 | 2.763237 | 0.053543 | 0.01937691 | 1.6579 | 0.01628591 | 6.198668 | 2.748368 | 0.05400085 | 0.01964833 | 21.15837 | 0.004476487 | -0.0001815636 | -0.06910589 | 0.01486906 | -0.0004578469 | 0.3001672 | 0.228828 | 0.3001672 | 0.228828 | 0.3774422 | -24.48139 | 0.3774422 | -24.48139 | 4.757471e-15 | -4.496403e-15 | 1.554312e-15 | 0.3031414 | 0.3887803 | 0.6919217
914285714285.7 | 0.0029397 | 1.661342 | 0.01593977 | 6.10876 | 2.759803 | 0.05296281 | 0.01919079 | 1.656836 | 0.01593483 | 6.106867 | 2.744853 | 0.0528028 | 0.01923703 | 21.08611 | 0.004505594 | 4.940088e-06 | 0.00189324 | 0.01495021 | 0.0001600061 | 0.3432888 | 0.1689937 | 0.3432888 | 0.1689937 | 0.3826304 | -24.67529 | 0.3826304 | -24.67529 | 1.041126e-14 | -3.885781e-15 | 9.65894e-15 | 0.3031414 | 0.3887803 | 0.6919217
920547945205.5 | 0.0029397 | 1.662235 | 0.01614787 | 6.230901 | 2.762766 | 0.05368313 | 0.01943094 | 1.657946 | 0.01602007 | 6.181588 | 2.748529 | 0.05312084 | 0.01932701 | 20.3515 | 0.004289185 | 0.0001277999 | 0.04931352 | 0.01423676 | 0.0005622931 | 0.3746291 | 0.05320555 | 0.3746291 | 0.05320555 | 0.3783884 | -24.99166 | 0.3783884 | -24.99166 | 1.665233e-15 | 8.881784e-16 | 1.408595e-15 | 0.3031414 | 0.3887803 | 0.6919217
926810176125.2 | 0.0029397 | 1.661324 | 0.01574639 | 6.117315 | 2.759751 | 0.05231971 | 0.01895813 | 1.657217 | 0.01573799 | 6.114053 | 2.746121 | 0.05216253 | 0.01899499 | 20.33025 | 0.004107247 | 8.396328e-06 | 0.00326189 | 0.01362981 | 0.0001571777 | 0.381238 | -0.02716715 | 0.381238 | -0.02716715 | 0.3822048 | -25.20388 | 0.3822048 | -25.20388 | 2.318878e-15 | 4.440892e-16 | 2.275957e-15 | 0.3031414 | 0.3887803 | 0.6919217
933072407045.0 | 0.0029397 | 1.662319 | 0.01632291 | 6.384136 | 2.76304 | 0.05426779 | 0.01964061 | 1.658145 | 0.01650896 | 6.456902 | 2.749171 | 0.05474848 | 0.01991454 | 20.14854 | 0.00417495 | -0.0001860489 | -0.07276651 | 0.01386888 | -0.0004806972 | 0.3377149 | -0.1341161 | 0.3377149 | -0.1341161 | 0.363371 | -25.51077 | 0.363371 | -25.51077 | 1.842979e-15 | -1.110223e-15 | -1.471046e-15 | 0.3031414 | 0.3887803 | 0.6919217
939334637964.8 | 0.0029397 | 1.661412 | 0.01585719 | 6.24361 | 2.76004 | 0.05269067 | 0.01909055 | 1.657087 | 0.01602757 | 6.310694 | 2.745682 | 0.05311816 | 0.01934608 | 20.03013 | 0.004325095 | -0.0001703759 | -0.06708382 | 0.01435826 | -0.0004274879 | 0.3124622 | -0.2006195 | 0.3124622 | -0.2006195 | 0.3713231 | -25.70351 | 0.3713231 | -25.70351 | 2.125432e-15 | -1.387779e-15 | 1.609823e-15 | 0.3031414 | 0.3887803 | 0.6919217
945596868884.5 | 0.0029397 | 1.662108 | 0.01656221 | 6.56468 | 2.762328 | 0.05505637 | 0.01993115 | 1.657783 | 0.01653453 | 6.553707 | 2.74797 | 0.05482131 | 0.01994975 | 19.76537 | 0.004325118 | 2.768489e-05 | 0.01097332 | 0.014358 | 0.0002350581 | 0.2324325 | -0.2726224 | 0.2324325 | -0.2726224 | 0.3582566 | -25.99755 | 0.3582566 | -25.99755 | 1.669954e-15 | -6.106227e-16 | -1.554312e-15 | 0.3031414 | 0.3887803 | 0.6919217
951859099804.3 | 0.0029397 | 1.661419 | 0.01588221 | 6.336841 | 2.760061 | 0.05277402 | 0.0191206 | 1.657277 | 0.01576658 | 6.290703 | 2.746317 | 0.05225915 | 0.01902881 | 19.85779 | 0.004142558 | 0.0001156363 | 0.0461377 | 0.01374423 | 0.0005148686 | 0.1725903 | -0.3299974 | 0.1725903 | -0.3299974 | 0.3724053 | -26.22166 | 0.3724053 | -26.22166 | 1.837956e-15 | -1.137979e-15 | -1.44329e-15 | 0.3031414 | 0.3887803 | 0.6919217
958121330724.1 | 0.0029397 | 1.662137 | 0.01675773 | 6.730153 | 2.762417 | 0.05570728 | 0.02016614 | 1.65814 | 0.01679081 | 6.743437 | 2.749146 | 0.05568302 | 0.02025466 | 19.51737 | 0.003996801 | -3.307858e-05 | -0.01328485 | 0.0132716 | 2.425682e-05 | 0.06145588 | -0.3429219 | 0.06145588 | -0.3429219 | 0.3483852 | -26.52621 | 0.3483852 | -26.52621 | 3.471507e-15 | -3.406997e-15 | -6.661338e-16 | 0.3031414 | 0.3887803 | 0.6919217
964383561643.8 | 0.0029397 | 1.66146 | 0.01613282 | 6.521525 | 2.760189 | 0.05360806 | 0.01942188 | 1.657414 | 0.01631048 | 6.593345 | 2.746756 | 0.05406646 | 0.01968375 | 19.61191 | 0.004045676 | -0.0001776655 | -0.07181943 | 0.01343285 | -0.0004583943 | -0.01192888 | -0.3559952 | -0.01192888 | -0.3559952 | 0.356195 | -26.73703 | 0.356195 | -26.73703 | 2.083474e-15 | 2.022688e-15 | 4.996004e-16 | 0.3031414 | 0.3887803 | 0.6919217
970645792563.6 | 0.0029397 | 1.66186 | 0.01711116 | 6.961927 | 2.761486 | 0.05687272 | 0.02059497 | 1.657674 | 0.01723761 | 7.013372 | 2.747587 | 0.05714867 | 0.02079959 | 19.484 | 0.00418597 | -0.0001264433 | -0.0514453 | 0.01389981 | -0.0002759499 | -0.09981348 | -0.3196343 | -0.09981348 | -0.3196343 | 0.3348565 | -27.00622 | 0.3348565 | -27.00622 | 1.312534e-15 | 1.096345e-15 | 7.21645e-16 | 0.3031414 | 0.3887803 | 0.6919217
976908023483.4 | 0.0029397 | 1.661228 | 0.01624024 | 6.650208 | 2.759415 | 0.05395747 | 0.01955396 | 1.657048 | 0.01621424 | 6.639563 | 2.745544 | 0.05373554 | 0.01957191 | 19.26556 | 0.004180481 | 2.599399e-05 | 0.01064427 | 0.01387114 | 0.0002219306 | -0.1754009 | -0.3072636 | -0.1754009 | -0.3072636 | 0.3538028 | -27.22225 | 0.3538028 | -27.22225 | 1.000742e-15 | 3.330669e-16 | -9.436896e-16 | 0.3031414 | 0.3887803 | 0.6919217
983170254403.1 | 0.0029397 | 1.661613 | 0.01718891 | 7.083798 | 2.760661 | 0.05712261 | 0.02069164 | 1.657613 | 0.0171132 | 7.052599 | 2.747389 | 0.05673414 | 0.0206502 | 19.41411 | 0.003999214 | 7.570454e-05 | 0.03119894 | 0.0132717 | 0.000388462 | -0.2403319 | -0.2304036 | -0.2403319 | -0.2304036 | 0.3329343 | -27.51002 | 0.3329343 | -27.51002 | 1.704201e-15 | 8.604228e-16 | -1.471046e-15 | 0.3031414 | 0.3887803 | 0.6919217
989432485322.9 | 0.0029397 | 1.660933 | 0.0161569 | 6.700902 | 2.758436 | 0.05367103 | 0.01945705 | 1.657064 | 0.01618813 | 6.713855 | 2.7456 | 0.05364954 | 0.01954019 | 17.88472 | 0.003868463 | -3.123251e-05 | -0.01295335 | 0.01283656 | 2.149615e-05 | -0.2994305 | -0.1811437 | -0.2994305 | -0.1811437 | 0.3499595 | -27.73027 | 0.3499595 | -27.73027 | 2.45821e-15 | 1.054712e-15 | -2.220446e-15 | 0.3031414 | 0.3887803 | 0.6919217
995694716242.7 | 0.0029397 | 1.661392 | 0.01749551 | 7.302003 | 2.759917 | 0.05813381 | 0.02106361 | 1.657445 | 0.01764787 | 7.365592 | 2.746811 | 0.05850073 | 0.02129769 | 18.58557 | 0.003947473 | -0.0001523571 | -0.06358842 | 0.01310637 | -0.0003669207 | -0.3066879 | -0.08395883 | -0.3066879 | -0.08395883 | 0.3179726 | -28.00712 | 0.3179726 | -28.00712 | 2.288783e-16 | 2.220446e-16 | 5.551115e-17 | 0.3031414 | 0.3887803 | 0.6919217
1001956947162.4 | 0.0029397 | 1.660774 | 0.01628662 | 6.840205 | 2.757907 | 0.0540968 | 0.01961517 | 1.656719 | 0.01641416 | 6.893771 | 2.744448 | 0.05438729 | 0.01981721 | 18.4239 | 0.004055673 | -0.0001275411 | -0.0535659 | 0.01345884 | -0.0002904931 | -0.3402635 | -0.01987885 | -0.3402635 | -0.01987885 | 0.3408437 | -28.21598 | 0.3408437 | -28.21598 | 4.784116e-15 | 1.054712e-15 | -4.666406e-15 | 0.3031414 | 0.3887803 | 0.6919217
1008219178082.2 | 0.0029397 | 1.661172 | 0.01754755 | 7.415846 | 2.759185 | 0.05829902 | 0.02112907 | 1.65715 | 0.01752658 | 7.406983 | 2.745838 | 0.05808834 | 0.02115505 | 18.42912 | 0.004022313 | 2.097358e-05 | 0.008863735 | 0.01334659 | 0.0002106763 | -0.3083155 | 0.06952797 | -0.3083155 | 0.06952797 | 0.3160579 | -28.49613 | 0.3160579 | -28.49613 | 1.309228e-15 | -1.110223e-16 | 1.304512e-15 | 0.3031414 | 0.3887803 | 0.6919217
1014481409002.0 | 0.0029397 | 1.660583 | 0.01616014 | 6.871925 | 2.757274 | 0.05367051 | 0.01946506 | 1.656711 | 0.01608148 | 6.838474 | 2.744433 | 0.05328473 | 0.01941557 | 17.80399 | 0.003871682 | 7.866375e-05 | 0.03345091 | 0.01284097 | 0.0003857801 | -0.3097267 | 0.1488221 | -0.3097267 | 0.1488221 | 0.3436257 | -28.72226 | 0.3436257 | -28.72226 | 1.794694e-15 | -9.436896e-16 | -1.526557e-15 | 0.3031414 | 0.3887803 | 0.6919217
1020743639921.7 | 0.0029397 | 1.661144 | 0.01760611 | 7.533021 | 2.759088 | 0.05849254 | 0.02119996 | 1.657361 | 0.01765696 | 7.554779 | 2.746535 | 0.05852793 | 0.02130973 | 17.60749 | 0.003782211 | -5.085242e-05 | -0.02175792 | 0.01255308 | -3.538164e-05 | -0.2279188 | 0.2090272 | -0.2279188 | 0.2090272 | 0.3092561 | -29.01652 | 0.3092561 | -29.01652 | 2.164579e-15 | -1.415534e-15 | -1.637579e-15 | 0.3031414 | 0.3887803 | 0.6919217
1027005870841.5 | 0.0029397 | 1.660632 | 0.01603334 | 6.902176 | 2.757442 | 0.05325095 | 0.01931172 | 1.65681 | 0.01619656 | 6.972439 | 2.744756 | 0.05366922 | 0.01955337 | 16.96696 | 0.003822648 | -0.0001632181 | -0.07026358 | 0.01268667 | -0.0004182629 | -0.1929811 | 0.2761771 | -0.1929811 | 0.2761771 | 0.3369207 | -29.23524 | 0.3369207 | -29.23524 | 2.159234e-15 | -1.554312e-15 | -1.498801e-15 | 0.3031414 | 0.3887803 | 0.6919217
1033268101761.3 | 0.0029397 | 1.660765 | 0.01771112 | 7.670931 | 2.757827 | 0.058828 | 0.02133129 | 1.656842 | 0.01780896 | 7.713309 | 2.74481 | 0.05901328 | 0.02149995 | 17.11706 | 0.003922623 | -9.784421e-05 | -0.04237769 | 0.0130172 | -0.0001852768 | -0.1048532 | 0.2833805 | -0.1048532 | 0.2833805 | 0.3021567 | -29.49074 | 0.3021567 | -29.49074 | 2.789401e-16 | 2.775558e-17 | -2.775558e-16 | 0.3031414 | 0.3887803 | 0.6919217
1039530332681.0 | 0.0029397 | 1.660647 | 0.01567084 | 6.828395 | 2.757504 | 0.05204749 | 0.01887485 | 1.656739 | 0.01563523 | 6.812877 | 2.74454 | 0.05180699 | 0.01887638 | 15.82904 | 0.003908295 | 3.561414e-05 | 0.01551847 | 0.01296421 | 0.0002404992 | -0.03703278 | 0.3429258 | -0.03703278 | 0.3429258 | 0.3449196 | -29.73756 | 0.3449196 | -29.73756 | 5.739183e-16 | 1.457168e-16 | 5.551115e-16 | 0.3031414 | 0.3887803 | 0.6919217
1045792563600.8 | 0.0029397 | 1.660616 | 0.01760627 | 7.717952 | 2.757335 | 0.05847451 | 0.02120689 | 1.656861 | 0.01756254 | 7.698782 | 2.74488 | 0.05819737 | 0.02120216 | 16.38326 | 0.003754907 | 4.37312e-05 | 0.01917018 | 0.01245528 | 0.0002771329 | 0.0463472 | 0.2992338 | 0.0463472 | 0.2992338 | 0.3028018 | -29.9988 | 0.3028018 | -29.9988 | 7.84095e-16 | 7.84095e-16 | 0 | 0.3031414 | 0.3887803 | 0.6919217
1052054794520.5 | 0.0029397 | 1.661204 | 0.01559746 | 6.878306 | 2.759357 | 0.05182115 | 0.01878016 | 1.657559 | 0.01566578 | 6.908434 | 2.747255 | 0.0519339 | 0.01890392 | 15.31577 | 0.00364583 | -6.831823e-05 | -0.03012757 | 0.01210178 | -0.0001127516 | 0.1486256 | 0.3058696 | 0.1486256 | 0.3058696 | 0.3400673 | -30.29744 | 0.3400673 | -30.29744 | 4.445833e-15 | 3.913536e-15 | -2.109424e-15 | 0.3031414 | 0.3887803 | 0.6919217
1058317025440.3 | 0.0029397 | 1.660469 | 0.01791496 | 7.947322 | 2.756837 | 0.05949449 | 0.0215807 | 1.656737 | 0.0180469 | 8.005854 | 2.744451 | 0.05979794 | 0.02178867 | 15.82508 | 0.00373249 | -0.0001319424 | -0.05853147 | 0.01238618 | -0.000303453 | 0.1757279 | 0.2299947 | 0.1757279 | 0.2299947 | 0.289444 | -30.49756 | 0.289444 | -30.49756 | 1.778307e-15 | -1.471046e-15 | 9.992007e-16 | 0.3031414 | 0.3887803 | 0.6919217
1064579256360.1 | 0.0029397 | 1.66156 | 0.01582251 | 7.060617 | 2.76053 | 0.0525801 | 0.0190471 | 1.65773 | 0.01590669 | 7.098178 | 2.747814 | 0.05273797 | 0.0191927 | 14.93483 | 0.003830047 | -8.417338e-05 | -0.03756141 | 0.0127157 | -0.0001578715 | 0.2729684 | 0.1866933 | 0.2729684 | 0.1866933 | 0.3307056 | -30.81606 | 0.3307056 | -30.81606 | 1.342636e-15 | 6.661338e-16 | -1.165734e-15 | 0.3031414 | 0.3887803 | 0.6919217
1070841487279.8 | 0.0029397 | 1.660373 | 0.01790706 | 8.037828 | 2.756516 | 0.0594648 | 0.02157244 | 1.656607 | 0.01789189 | 8.031017 | 2.744027 | 0.05927966 | 0.02160316 | 15.44976 | 0.003765575 | 1.517533e-05 | 0.006811654 | 0.01248979 | 0.0001851399 | 0.2632992 | 0.1176314 | 0.2632992 | 0.1176314 | 0.288381 | -30.99577 | 0.288381 | -30.99577 | 1.414445e-15 | -3.885781e-16 | 1.360023e-15 | 0.3031414 | 0.3887803 | 0.6919217
1077103718199.6 | 0.0029397 | 1.661769 | 0.01628919 | 7.35438 | 2.761211 | 0.05413773 | 0.01960652 | 1.658155 | 0.01625375 | 7.338382 | 2.749213 | 0.05390248 | 0.01960651 | 14.99912 | 0.003614169 | 3.543388e-05 | 0.01599799 | 0.01199761 | 0.0002352535 | 0.3185574 | 0.02044719 | 0.3185574 | 0.02044719 | 0.319213 | -31.35183 | 0.319213 | -31.35183 | 5.3551e-16 | 2.775558e-16 | -4.57967e-16 | 0.3031414 | 0.3887803 | 0.6919217
1083365949119.4 | 0.0029397 | 1.660395 | 0.01823668 | 8.281522 | 2.756581 | 0.06056021 | 0.02196932 | 1.656809 | 0.01829888 | 8.309769 | 2.744681 | 0.0606355 | 0.02209201 | 15.40504 | 0.00358664 | -6.220191e-05 | -0.02824672 | 0.01189989 | -7.529655e-05 | 0.2754133 | -0.02763056 | 0.2754133 | -0.02763056 | 0.2767958 | -31.51592 | 0.2767958 | -31.51592 | 8.985868e-16 | 0 | 8.985868e-16 | 0.3031414 | 0.3887803 | 0.6919217
1089628180039.1 | 0.0029397 | 1.661514 | 0.01686311 | 7.70203 | 2.760344 | 0.05603658 | 0.02030058 | 1.657868 | 0.01700105 | 7.765031 | 2.748238 | 0.056371 | 0.02051169 | 14.4979 | 0.003645652 | -0.0001379387 | -0.0630019 | 0.01210598 | -0.0003344143 | 0.2732093 | -0.1234915 | 0.2732093 | -0.1234915 | 0.2998224 | -31.84045 | 0.2998224 | -31.84045 | 7.438546e-16 | -4.440892e-16 | -5.967449e-16 | 0.3031414 | 0.3887803 | 0.6919217
1095890410958.9 | 0.0029397 | 1.659926 | 0.01925303 | 8.844136 | 2.754982 | 0.0639172 | 0.02320059 | 1.656242 | 0.01932609 | 8.877695 | 2.742765 | 0.06401736 | 0.02334045 | 12.09668 | 0.00368336 | -7.305507e-05 | -0.03355882 | 0.01221746 | -0.0001001621 | 0.2145875 | -0.1371079 | 0.2145875 | -0.1371079 | 0.2546495 | -31.98449 | 0.2546495 | -31.98449 | 3.327429e-15 | 1.554312e-15 | 2.942091e-15 | 0.3031414 | 0.3887803 | 0.6919217
1102152641878.7 | 0.0029397 | 1.664719 | 0.01879427 | 8.682729 | 2.770937 | 0.06257435 | 0.02258238 | 1.661112 | 0.01877137 | 8.67215 | 2.758942 | 0.0623627 | 0.02260384 | 4.856186 | 0.003606798 | 2.289997e-05 | 0.01057952 | 0.01199474 | 0.0002116531 | 0.1065423 | -0.239654 | 0.1065423 | -0.239654 | 0.2622695 | -32.5684 | 0.2622695 | -32.5684 | 2.285584e-15 | -2.081668e-15 | -9.436896e-16 | 0.3031414 | 0.3887803 | 0.6919217
1108414872798.4 | 0.0029397 | 1.659716 | 0.01772419 | 8.234893 | 2.754343 | 0.05883425 | 0.02136054 | 1.656176 | 0.01770323 | 8.225154 | 2.742606 | 0.05863934 | 0.02138088 | 13.41572 | 0.003539784 | 2.096146e-05 | 0.00973897 | 0.0117368 | 0.0001949113 | 0.1344654 | -0.2459258 | 0.1344654 | -0.2459258 | 0.2802863 | -32.48636 | 0.2802863 | -32.48636 | 3.793995e-15 | -3.275158e-15 | -1.915135e-15 | 0.3031414 | 0.3887803 | 0.6919217
1114677103718.2 | 0.0029397 | 1.661709 | 0.01814961 | 8.48019 | 2.760947 | 0.06031874 | 0.02184712 | 1.658211 | 0.01823143 | 8.518419 | 2.749331 | 0.06046312 | 0.02199193 | 11.88903 | 0.003497792 | -8.181898e-05 | -0.03822895 | 0.01161537 | -0.0001443792 | 0.02877954 | -0.2668321 | 0.02877954 | -0.2668321 | 0.2683796 | -32.87928 | 0.2683796 | -32.87928 | 1.689802e-15 | -1.686151e-15 | -1.110223e-16 | 0.3031414 | 0.3887803 | 0.6919217
1120939334638.0 | 0.0029397 | 1.659571 | 0.01773059 | 8.330949 | 2.753861 | 0.05885034 | 0.02137012 | 1.656036 | 0.01785089 | 8.387473 | 2.742138 | 0.05912345 | 0.02156108 | 13.28772 | 0.003534392 | -0.0001203 | -0.0565245 | 0.01172294 | -0.0002731085 | 0.001005906 | -0.2736821 | 0.001005906 | -0.2736821 | 0.273684 | -32.98305 | 0.273684 | -32.98305 | 2.427034e-15 | -2.424493e-15 | 1.110223e-16 | 0.3031414 | 0.3887803 | 0.6919217
1127201565557.7 | 0.0029397 | 1.661028 | 0.01833529 | 8.663205 | 2.758679 | 0.06091088 | 0.02207973 | 1.657441 | 0.01839236 | 8.690167 | 2.746771 | 0.06096848 | 0.02219642 | 14.22751 | 0.003587588 | -5.70639e-05 | -0.026962 | 0.0119074 | -5.76011e-05 | -0.08899768 | -0.2461229 | -0.08899768 | -0.2461229 | 0.2617194 | -33.33369 | 0.2617194 | -33.33369 | 2.826439e-15 | 2.692291e-15 | -8.604228e-16 | 0.3031414 | 0.3887803 | 0.6919217
1133463796477.5 | 0.0029397 | 1.659524 | 0.01825885 | 8.675016 | 2.753686 | 0.060602 | 0.02200759 | 1.655982 | 0.01825259 | 8.672042 | 2.741943 | 0.06045192 | 0.02204711 | 14.03066 | 0.003541989 | 6.260368e-06 | 0.002974381 | 0.01174326 | 0.0001500794 | -0.125549 | -0.2305004 | -0.125549 | -0.2305004 | 0.2624748 | -33.48547 | 0.2624748 | -33.48547 | 2.024636e-15 | 1.69309e-15 | -1.110223e-15 | 0.3031414 | 0.3887803 | 0.6919217
1139726027397.3 | 0.0029397 | 1.660888 | 0.01828361 | 8.734773 | 2.758213 | 0.06073405 | 0.02201935 | 1.657453 | 0.01828577 | 8.735802 | 2.746816 | 0.06061559 | 0.02206759 | 13.49731 | 0.003434612 | -2.153816e-06 | -0.001028959 | 0.01139729 | 0.0001184545 | -0.1961902 | -0.170568 | -0.1961902 | -0.170568 | 0.2599693 | -33.84187 | 0.2599693 | -33.84187 | 2.21071e-15 | 1.387779e-15 | -1.720846e-15 | 0.3031414 | 0.3887803 | 0.6919217
1145988258317.0 | 0.0029397 | 1.659442 | 0.01889845 | 9.078113 | 2.753391 | 0.06272178 | 0.02277983 | 1.656033 | 0.01896391 | 9.109558 | 2.742085 | 0.06280973 | 0.02290583 | 13.44806 | 0.003409442 | -6.546245e-05 | -0.03144572 | 0.0113064 | -8.794956e-05 | -0.2082342 | -0.1312096 | -0.2082342 | -0.1312096 | 0.2461248 | -33.99526 | 0.2461248 | -33.99526 | 2.387625e-16 | -1.387779e-16 | 1.94289e-16 | 0.3031414 | 0.3887803 | 0.6919217
1152250489236.8 | 0.0029397 | 1.660631 | 0.01821928 | 8.799686 | 2.757362 | 0.06051097 | 0.02194524 | 1.657173 | 0.01832797 | 8.852185 | 2.745888 | 0.06074526 | 0.02212226 | 11.37967 | 0.00345709 | -0.000108697 | -0.05249934 | 0.01147392 | -0.0002342884 | -0.248947 | -0.05780786 | -0.248947 | -0.05780786 | 0.2555706 | -34.32935 | 0.2555706 | -34.32935 | 1.329735e-15 | 4.163336e-16 | -1.262879e-15 | 0.3031414 | 0.3887803 | 0.6919217
1158512720156.6 | 0.0029397 | 1.658616 | 0.01931286 | 9.378568 | 2.750635 | 0.06406524 | 0.02329107 | 1.655139 | 0.01937904 | 9.410708 | 2.73911 | 0.06415003 | 0.02342003 | 9.809038 | 0.003477145 | -6.618596e-05 | -0.03214074 | 0.01152497 | -8.478673e-05 | -0.2338107 | -0.02815061 | -0.2338107 | -0.02815061 | 0.2354992 | -34.4377 | 0.2354992 | -34.4377 | 1.810722e-15 | 3.330669e-16 | -1.779826e-15 | 0.3031414 | 0.3887803 | 0.6919217
1164774951076.3 | 0.0029397 | 1.66115 | 0.01486545 | 7.25787 | 2.759197 | 0.04938747 | 0.01789922 | 1.657719 | 0.01481897 | 7.235177 | 2.747814 | 0.04913138 | 0.01788017 | 1.535216 | 0.003430061 | 4.64806e-05 | 0.02269358 | 0.01138254 | 0.0002560824 | -0.3078503 | 0.1013786 | -0.3078503 | 0.1013786 | 0.3241133 | -34.87565 | 0.3241133 | -34.87565 | 7.376145e-16 | -5.551115e-17 | 7.355228e-16 | 0.3031414 | 0.3887803 | 0.6919217
1171037181996.1 | 0.0029397 | 1.658812 | 0.01717997 | 8.433001 | 2.751361 | 0.05699665 | 0.0207158 | 1.655466 | 0.017172 | 8.429093 | 2.740273 | 0.05685534 | 0.02074806 | 7.642186 | 0.003345519 | 7.960816e-06 | 0.003907666 | 0.0110877 | 0.0001413095 | -0.2495664 | 0.1082648 | -0.2495664 | 0.1082648 | 0.272038 | -34.96683 | 0.272038 | -34.96683 | 1.922362e-15 | 5.828671e-16 | 1.831868e-15 | 0.3031414 | 0.3887803 | 0.6919217
1177299412915.9 | 0.0029397 | 1.661825 | 0.01983998 | 9.790781 | 2.761268 | 0.06594115 | 0.02388075 | 1.658483 | 0.0199205 | 9.830514 | 2.750167 | 0.06607559 | 0.02402602 | 9.695465 | 0.003342299 | -8.05148e-05 | -0.03973304 | 0.01110066 | -0.0001344425 | -0.140828 | 0.1707033 | -0.140828 | 0.1707033 | 0.2212965 | -35.43852 | 0.2212965 | -35.43852 | 3.236829e-16 | -1.665335e-16 | -2.775558e-16 | 0.3031414 | 0.3887803 | 0.6919217
1183561643835.6 | 0.0029397 | 1.659054 | 0.01886947 | 9.361378 | 2.752104 | 0.06261094 | 0.02275021 | 1.655694 | 0.0189685 | 9.410509 | 2.740963 | 0.06281208 | 0.02291606 | 10.76722 | 0.003359789 | -9.903265e-05 | -0.04913132 | 0.0111406 | -0.0002011406 | -0.140456 | 0.1890134 | -0.140456 | 0.1890134 | 0.2354866 | -35.48924 | 0.2354866 | -35.48924 | 1.31627e-15 | -9.714451e-16 | -8.881784e-16 | 0.3031414 | 0.3887803 | 0.6919217
1189823874755.4 | 0.0029397 | 1.661323 | 0.02166683 | 10.80605 | 2.759525 | 0.07199121 | 0.02608826 | 1.657947 | 0.02170978 | 10.82748 | 2.748316 | 0.07198732 | 0.02619325 | 10.81133 | 0.003376507 | -4.295547e-05 | -0.02142349 | 0.0112094 | 3.880653e-06 | -0.04189214 | 0.1865003 | -0.04189214 | 0.1865003 | 0.1911474 | -35.90736 | 0.1911474 | -35.90736 | 5.003708e-17 | 4.163336e-17 | -2.775558e-17 | 0.3031414 | 0.3887803 | 0.6919217
1196086105675.1 | 0.0029397 | 1.657816 | 0.01987029 | 9.962214 | 2.747959 | 0.06588257 | 0.02397509 | 1.654468 | 0.01988428 | 9.969225 | 2.736869 | 0.06579579 | 0.02404054 | 11.33803 | 0.003348014 | -1.398386e-05 | -0.007010977 | 0.01109013 | 8.678034e-05 | -0.04807875 | 0.211566 | -0.04807875 | 0.211566 | 0.2169603 | -35.90486 | 0.2169603 | -35.90486 | 1.985882e-15 | -1.929013e-15 | -4.718448e-16 | 0.3031414 | 0.3887803 | 0.6919217
1202348336594.9 | 0.0029397 | 1.660028 | 0.02215555 | 11.16611 | 2.755204 | 0.07355769 | 0.02669773 | 1.656744 | 0.02218605 | 11.18149 | 2.744308 | 0.07351321 | 0.02678753 | 10.70066 | 0.00328473 | -3.05036e-05 | -0.01537342 | 0.01089605 | 4.447668e-05 | 0.03563624 | 0.1779551 | 0.03563624 | 0.1779551 | 0.1814882 | -36.32596 | 0.1814882 | -36.32596 | 2.017059e-15 | -1.984524e-15 | 3.608225e-16 | 0.3031414 | 0.3887803 | 0.6919217
1208610567514.7 | 0.0029397 | 1.656352 | 0.01923639 | 9.745386 | 2.743133 | 0.06372447 | 0.02323054 | 1.653111 | 0.01928907 | 9.772074 | 2.732404 | 0.06377394 | 0.02333986 | 9.047673 | 0.003241191 | -5.268021e-05 | -0.02668843 | 0.01072863 | -4.947489e-05 | 0.04010842 | 0.2197543 | 0.04010842 | 0.2197543 | 0.2233845 | -36.30884 | 0.2233845 | -36.30884 | 2.179487e-15 | -2.157996e-15 | 3.053113e-16 | 0.3031414 | 0.3887803 | 0.6919217
1214872798434.4 | 0.0029397 | 1.65791 | 0.02319626 | 11.8124 | 2.748127 | 0.07691463 | 0.02798801 | 1.654631 | 0.02326877 | 11.84932 | 2.737264 | 0.07700248 | 0.02813119 | 9.238156 | 0.003278591 | -7.251169e-05 | -0.03692564 | 0.01086384 | -8.785814e-05 | 0.08550019 | 0.140618 | 0.08550019 | 0.140618 | 0.1645713 | -36.67462 | 0.1645713 | -36.67462 | 6.826969e-16 | 6.106227e-16 | -3.053113e-16 | 0.3031414 | 0.3887803 | 0.6919217
1221135029354.2 | 0.0029397 | 1.656924 | 0.01877405 | 9.609723 | 2.745046 | 0.06221437 | 0.02266424 | 1.65363 | 0.01884024 | 9.6436 | 2.734138 | 0.06230957 | 0.02278947 | 11.21484 | 0.003294037 | -6.618313e-05 | -0.03387663 | 0.01090758 | -9.520001e-05 | 0.1507018 | 0.1705939 | 0.1507018 | 0.1705939 | 0.2276253 | -36.85188 | 0.2276253 | -36.85188 | 3.269508e-15 | 2.498002e-15 | -2.109424e-15 | 0.3031414 | 0.3887803 | 0.6919217
1227397260274.0 | 0.0029397 | 1.657571 | 0.02240988 | 11.52959 | 2.747038 | 0.07429193 | 0.02704437 | 1.654314 | 0.02243634 | 11.5432 | 2.736252 | 0.0742335 | 0.02712963 | 10.18787 | 0.003256614 | -2.64577e-05 | -0.01361214 | 0.01078672 | 5.842198e-05 | 0.1473611 | 0.08900274 | 0.1473611 | 0.08900274 | 0.1721534 | -37.15577 | 0.1721534 | -37.15577 | 1.778307e-15 | 9.992007e-16 | -1.471046e-15 | 0.3031414 | 0.3887803 | 0.6919217
1233659491193.7 | 0.0029397 | 1.656807 | 0.01765341 | 9.128787 | 2.744699 | 0.0584966 | 0.02131257 | 1.65362 | 0.01765752 | 9.130912 | 2.734147 | 0.05839765 | 0.02135863 | 8.802969 | 0.003187341 | -4.109802e-06 | -0.002125227 | 0.0105516 | 9.894275e-05 | 0.2310917 | 0.08269394 | 0.2310917 | 0.08269394 | 0.2454418 | -37.35547 | 0.2454418 | -37.35547 | 2.076156e-15 | -6.938894e-16 | 1.956768e-15 | 0.3031414 | 0.3887803 | 0.6919217
1239921722113.5 | 0.0029397 | 1.65612 | 0.02136732 | 11.10538 | 2.742278 | 0.07077372 | 0.02580837 | 1.652942 | 0.02142125 | 11.13341 | 2.731758 | 0.07081616 | 0.0259233 | 11.0793 | 0.003178507 | -5.392734e-05 | -0.02802802 | 0.01052018 | -4.244515e-05 | 0.181005 | 0.026112 | 0.181005 | 0.026112 | 0.1828788 | -37.55584 | 0.1828788 | -37.55584 | 1.798984e-15 | -3.053113e-16 | 1.772887e-15 | 0.3031414 | 0.3887803 | 0.6919217
1246183953033.3 | 0.0029397 | 1.656908 | 0.01779422 | 9.295018 | 2.745029 | 0.05896678 | 0.0214813 | 1.653724 | 0.01789275 | 9.346489 | 2.734484 | 0.05917936 | 0.02164188 | 10.89777 | 0.003184185 | -9.853423e-05 | -0.05147051 | 0.01054518 | -0.0002125767 | 0.2344063 | -0.03992948 | 0.2344063 | -0.03992948 | 0.2377828 | -37.86784 | 0.2377828 | -37.86784 | 6.562668e-16 | -2.220446e-16 | -6.175616e-16 | 0.3031414 | 0.3887803 | 0.6919217
1252446183953.0 | 0.0029397 | 1.656072 | 0.02094165 | 10.99409 | 2.742137 | 0.06936178 | 0.02529479 | 1.652871 | 0.02100261 | 11.02609 | 2.73154 | 0.06942918 | 0.0254176 | 10.96139 | 0.003201885 | -6.095632e-05 | -0.03200125 | 0.01059741 | -6.740029e-05 | 0.1741991 | -0.06459136 | 0.1741991 | -0.06459136 | 0.1857885 | -38.05419 | 0.1857885 | -38.05419 | 9.129855e-16 | -3.053113e-16 | -8.604228e-16 | 0.3031414 | 0.3887803 | 0.6919217
1258708414872.8 | 0.0029397 | 1.656832 | 0.01757612 | 9.273366 | 2.744783 | 0.05824136 | 0.02121893 | 1.653652 | 0.0175843 | 9.277682 | 2.734256 | 0.05815664 | 0.02126964 | 10.30684 | 0.003179676 | -8.179323e-06 | -0.004315505 | 0.01052656 | 8.472127e-05 | 0.1886361 | -0.1487066 | 0.1886361 | -0.1487066 | 0.2402025 | -38.36669 | 0.2402025 | -38.36669 | 3.498194e-15 | 2.164935e-15 | 2.747802e-15 | 0.3031414 | 0.3887803 | 0.6919217
1264970645792.6 | 0.0029397 | 1.655688 | 0.02046427 | 10.8509 | 2.740883 | 0.06776488 | 0.02472374 | 1.652561 | 0.02048652 | 10.8627 | 2.730538 | 0.06771044 | 0.02479748 | 9.889219 | 0.003126873 | -2.224932e-05 | -0.0117974 | 0.01034538 | 5.444163e-05 | 0.1277724 | -0.1410436 | 0.1277724 | -0.1410436 | 0.1903131 | -38.53384 | 0.1903131 | -38.53384 | 7.457939e-16 | 5.273559e-16 | 5.273559e-16 | 0.3031414 | 0.3887803 | 0.6919217
1271232876712.3 | 0.0029397 | 1.657144 | 0.01719918 | 9.164779 | 2.745832 | 0.05700304 | 0.02075985 | 1.65407 | 0.01727029 | 9.20267 | 2.735649 | 0.05713252 | 0.02088445 | 9.318942 | 0.003074466 | -7.110822e-05 | -0.03789083 | 0.01018267 | -0.0001294793 | 0.08693541 | -0.2267566 | 0.08693541 | -0.2267566 | 0.2428504 | -38.90381 | 0.2428504 | -38.90381 | 1.953024e-15 | 1.845746e-15 | 6.383782e-16 | 0.3031414 | 0.3887803 | 0.6919217
1277495107632.1 | 0.0029397 | 1.655617 | 0.0202419 | 10.83926 | 2.740658 | 0.06702567 | 0.02445605 | 1.652509 | 0.02032194 | 10.88212 | 2.730372 | 0.06716435 | 0.02459897 | 8.54837 | 0.003108274 | -8.003417e-05 | -0.04285721 | 0.01028581 | -0.0001386796 | 0.04448684 | -0.1844841 | 0.04448684 | -0.1844841 | 0.1897722 | -39.03328 | 0.1897722 | -39.03328 | 1.249001e-16 | -1.249001e-16 | 0 | 0.3031414 | 0.3887803 | 0.6919217
1283757338551.9 | 0.0029397 | 1.657736 | 0.01725533 | 9.285286 | 2.747792 | 0.05720957 | 0.02082019 | 1.654598 | 0.01730781 | 9.313526 | 2.737396 | 0.05727493 | 0.02092315 | 8.551792 | 0.003138171 | -5.247983e-05 | -0.02823999 | 0.01039649 | -6.536575e-05 | -0.04286674 | -0.2350293 | -0.04286674 | -0.2350293 | 0.2389066 | -39.45031 | 0.2389066 | -39.45031 | 2.886588e-15 | -2.838008e-15 | 5.273559e-16 | 0.3031414 | 0.3887803 | 0.6919217
1290019569471.6 | 0.0029397 | 1.655816 | 0.02008211 | 10.85912 | 2.741322 | 0.06650454 | 0.02426002 | 1.652717 | 0.02010778 | 10.87301 | 2.73107 | 0.06646497 | 0.0243366 | 7.205972 | 0.003098432 | -2.567671e-05 | -0.01388433 | 0.0102523 | 3.957343e-05 | -0.05314567 | -0.1824373 | -0.05314567 | -0.1824373 | 0.1900206 | -39.55337 | 0.1900206 | -39.55337 | 1.932952e-15 | 1.859624e-15 | -5.273559e-16 | 0.3031414 | 0.3887803 | 0.6919217
1296281800391.4 | 0.0029397 | 1.658578 | 0.01716946 | 9.329216 | 2.750585 | 0.05695375 | 0.02070605 | 1.655559 | 0.01719709 | 9.344232 | 2.740581 | 0.05694162 | 0.02077721 | 7.262669 | 0.003018232 | -2.763599e-05 | -0.01501632 | 0.01000378 | 1.213675e-05 | -0.1642164 | -0.171989 | -0.1642164 | -0.171989 | 0.2377967 | -40.03219 | 0.2377967 | -40.03219 | 3.140185e-15 | -2.220446e-15 | 2.220446e-15 | 0.3031414 | 0.3887803 | 0.6919217
1302544031311.2 | 0.0029397 | 1.656221 | 0.02029763 | 11.08222 | 2.742654 | 0.06723471 | 0.02451447 | 1.653195 | 0.02035897 | 11.11572 | 2.732639 | 0.06731471 | 0.02463359 | 6.790674 | 0.003025575 | -6.134341e-05 | -0.03349265 | 0.01001538 | -8.000121e-05 | -0.134736 | -0.1243493 | -0.134736 | -0.1243493 | 0.1833481 | -40.09537 | 0.1833481 | -40.09537 | 1.183443e-15 | 7.494005e-16 | -9.15934e-16 | 0.3031414 | 0.3887803 | 0.6919217
1308806262230.9 | 0.0029397 | 1.658988 | 0.01805327 | 9.904224 | 2.751916 | 0.05990033 | 0.02176677 | 1.655935 | 0.01813753 | 9.950449 | 2.741791 | 0.06006914 | 0.02190872 | 7.203875 | 0.003053281 | -8.425758e-05 | -0.04622464 | 0.01012444 | -0.0001688067 | -0.2094939 | -0.05851394 | -0.2094939 | -0.05851394 | 0.2175123 | -40.56833 | 0.2175123 | -40.56833 | 1.76379e-15 | -4.440892e-16 | 1.706968e-15 | 0.3031414 | 0.3887803 | 0.6919217
1315068493150.7 | 0.0029397 | 1.655978 | 0.02045367 | 11.2748 | 2.741844 | 0.06774163 | 0.0247066 | 1.65293 | 0.02050981 | 11.30575 | 2.731756 | 0.06780256 | 0.02482014 | 7.475685 | 0.003048044 | -5.614889e-05 | -0.03095129 | 0.01008799 | -6.093297e-05 | -0.1721834 | -0.04631936 | -0.1721834 | -0.04631936 | 0.1783048 | -40.57791 | 0.1783048 | -40.57791 | 1.717541e-15 | 3.608225e-16 | -1.679212e-15 | 0.3031414 | 0.3887803 | 0.6919217
1321330724070.4 | 0.0029397 | 1.659173 | 0.01871279 | 10.36428 | 2.752505 | 0.06209552 | 0.02255964 | 1.656169 | 0.01872949 | 10.37353 | 2.742543 | 0.06203838 | 0.02262075 | 7.489022 | 0.003004607 | -1.669857e-05 | -0.009248683 | 0.009961925 | 5.71379e-05 | -0.1978941 | 0.05112236 | -0.1978941 | 0.05112236 | 0.2043907 | -41.09351 | 0.2043907 | -41.09351 | 1.609838e-15 | 4.440892e-16 | 1.547373e-15 | 0.3031414 | 0.3887803 | 0.6919217
1327592954990.2 | 0.0029397 | 1.654866 | 0.02145584 | 11.93987 | 2.738122 | 0.07101309 | 0.02593496 | 1.651882 | 0.02148889 | 11.95826 | 2.728253 | 0.07099424 | 0.02602187 | 7.198379 | 0.002984051 | -3.305294e-05 | -0.01839349 | 0.009868926 | 1.88515e-05 | -0.1600715 | 0.02507354 | -0.1600715 | 0.02507354 | 0.1620233 | -40.99608 | 0.1620233 | -40.99608 | 7.860576e-16 | -5.551115e-17 | -7.84095e-16 | 0.3031414 | 0.3887803 | 0.6919217
1333855185910.0 | 0.0029397 | 1.658797 | 0.01931852 | 10.80119 | 2.751233 | 0.06409099 | 0.02329537 | 1.655836 | 0.01939378 | 10.84327 | 2.741418 | 0.06422585 | 0.02342797 | 7.53869 | 0.002960283 | -7.525984e-05 | -0.04207858 | 0.009815164 | -0.0001348594 | -0.1419189 | 0.1274756 | -0.1419189 | 0.1274756 | 0.1907643 | -41.57254 | 0.1907643 | -41.57254 | 9.420555e-16 | -6.661338e-16 | -6.661338e-16 | 0.3031414 | 0.3887803 | 0.6919217
1340117416829.7 | 0.0029397 | 1.6546 | 0.02108609 | 11.84481 | 2.737257 | 0.06977809 | 0.02549198 | 1.651634 | 0.02115869 | 11.88559 | 2.727446 | 0.06989282 | 0.02562574 | 8.112074 | 0.002966337 | -7.260322e-05 | -0.04078382 | 0.009810471 | -0.0001147309 | -0.1315659 | 0.09752332 | -0.1315659 | 0.09752332 | 0.1637693 | -41.47858 | 0.1637693 | -41.47858 | 7.001065e-16 | -4.440892e-16 | -5.412337e-16 | 0.3031414 | 0.3887803 | 0.6919217
1346379647749.5 | 0.0029397 | 1.658694 | 0.01949086 | 10.99988 | 2.750886 | 0.06465877 | 0.0235047 | 1.655717 | 0.01953327 | 11.02381 | 2.741018 | 0.06468314 | 0.02359821 | 7.910913 | 0.002976759 | -4.240298e-05 | -0.02393057 | 0.009867858 | -2.43755e-05 | -0.06243345 | 0.1749666 | -0.06243345 | 0.1749666 | 0.185772 | -42.06875 | 0.185772 | -42.06875 | 3.295821e-15 | -3.122502e-15 | -1.054712e-15 | 0.3031414 | 0.3887803 | 0.6919217
1352641878669.3 | 0.0029397 | 1.654008 | 0.02112907 | 11.97988 | 2.735295 | 0.0698953 | 0.02555311 | 1.651054 | 0.02116508 | 12.0003 | 2.725532 | 0.0698894 | 0.02564248 | 8.105128 | 0.002953536 | -3.60103e-05 | -0.02041732 | 0.009763142 | 5.901046e-06 | -0.07413555 | 0.1429668 | -0.07413555 | 0.1429668 | 0.1610452 | -41.93312 | 0.1610452 | -41.93312 | 1.448884e-16 | -4.163336e-17 | 1.387779e-16 | 0.3031414 | 0.3887803 | 0.6919217
1358904109589.0 | 0.0029397 | 1.658518 | 0.01967773 | 11.20864 | 2.750295 | 0.06527173 | 0.02373263 | 1.655619 | 0.01972269 | 11.23425 | 2.740686 | 0.06530655 | 0.02382854 | 7.665745 | 0.002898761 | -4.496864e-05 | -0.02561461 | 0.009608663 | -3.481985e-05 | 0.02781025 | 0.1779563 | 0.02781025 | 0.1779563 | 0.1801162 | -42.56652 | 0.1801162 | -42.56652 | 1.566996e-15 | 1.536965e-15 | -3.053113e-16 | 0.3031414 | 0.3887803 | 0.6919217
1365166340508.8 | 0.0029397 | 1.653201 | 0.02077718 | 11.88944 | 2.732642 | 0.06869773 | 0.02513967 | 1.65031 | 0.02083118 | 11.92034 | 2.723088 | 0.06875579 | 0.0252492 | 7.759704 | 0.002891567 | -5.39947e-05 | -0.03089768 | 0.009554568 | -5.805872e-05 | -0.006292364 | 0.1628456 | -0.006292364 | 0.1628456 | 0.1629672 | -42.37288 | 0.1629672 | -42.37288 | 8.994541e-16 | -8.994541e-16 | 0 | 0.3031414 | 0.3887803 | 0.6919217
1371428571428.6 | 0.0029397 | 1.659283 | 0.01928794 | 11.08787 | 2.752846 | 0.06400827 | 0.02325167 | 1.656366 | 0.01935794 | 11.12811 | 2.743175 | 0.06412767 | 0.02337718 | 6.623886 | 0.002916209 | -7.000099e-05 | -0.04024079 | 0.009671829 | -0.0001193993 | 0.1211765 | 0.137036 | 0.1211765 | 0.137036 | 0.1829279 | -43.13556 | 0.1829279 | -43.13556 | 9.719407e-16 | -7.077672e-16 | 6.661338e-16 | 0.3031414 | 0.3887803 | 0.6919217
1377690802348.3 | 0.0029397 | 1.652237 | 0.02078011 | 12.00021 | 2.729455 | 0.06866731 | 0.02515789 | 1.649335 | 0.0208438 | 12.03699 | 2.719871 | 0.06875683 | 0.02527944 | 6.333495 | 0.002901798 | -6.369625e-05 | -0.03678365 | 0.009583145 | -8.951359e-05 | 0.05949857 | 0.1487628 | 0.05949857 | 0.1487628 | 0.16022 | -42.79197 | 0.16022 | -42.79197 | 6.206335e-17 | -5.551115e-17 | -2.775558e-17 | 0.3031414 | 0.3887803 | 0.6919217
1383953033268.1 | 0.0029397 | 1.659875 | 0.0194334 | 11.27351 | 2.754806 | 0.064514 | 0.02341871 | 1.657013 | 0.01946279 | 11.29056 | 2.745314 | 0.06450021 | 0.02349466 | 5.189973 | 0.002861471 | -2.939644e-05 | -0.01705318 | 0.009492322 | 1.379562e-05 | 0.1713852 | 0.05023037 | 0.1713852 | 0.05023037 | 0.1785944 | -43.6972 | 0.1785944 | -43.6972 | 2.001483e-16 | 1.110223e-16 | -1.665335e-16 | 0.3031414 | 0.3887803 | 0.6919217
1390215264187.9 | 0.0029397 | 1.65134 | 0.01940362 | 11.30717 | 2.726546 | 0.06408395 | 0.02350371 | 1.648487 | 0.01943199 | 11.3237 | 2.717132 | 0.06406675 | 0.02357882 | 4.702205 | 0.002852829 | -2.836285e-05 | -0.01652803 | 0.009414941 | 1.719886e-05 | 0.1287522 | 0.122841 | 0.1287522 | 0.122841 | 0.1779524 | -43.22039 | 0.1779524 | -43.22039 | 1.339764e-15 | -8.604228e-16 | 1.026956e-15 | 0.3031414 | 0.3887803 | 0.6919217
1396477495107.6 | 0.0029397 | 1.660859 | 0.01921503 | 11.24771 | 2.758084 | 0.06382693 | 0.02314176 | 1.658016 | 0.01929311 | 11.29341 | 2.748645 | 0.06397656 | 0.02327567 | 3.796659 | 0.002843227 | -7.807587e-05 | -0.0457025 | 0.009439321 | -0.0001496367 | 0.1700839 | -0.05414049 | 0.1700839 | -0.05414049 | 0.1784929 | -44.29047 | 0.1784929 | -44.29047 | 6.455782e-16 | 2.775558e-16 | 5.828671e-16 | 0.3031414 | 0.3887803 | 0.6919217
1402739726027.4 | 0.0029397 | 1.651114 | 0.01775129 | 10.43749 | 2.725864 | 0.05861883 | 0.02150468 | 1.648299 | 0.01783145 | 10.48463 | 2.716572 | 0.05878313 | 0.02163872 | 2.132497 | 0.002815439 | -8.016024e-05 | -0.04713302 | 0.00929215 | -0.0001643008 | 0.1936012 | 0.05519686 | 0.1936012 | 0.05519686 | 0.201316 | -43.70456 | 0.201316 | -43.70456 | 2.858454e-16 | 2.775558e-17 | -2.844947e-16 | 0.3031414 | 0.3887803 | 0.6919217
1409001956947.2 | 0.0029397 | 1.665121 | 0.01913491 | 11.30127 | 2.772261 | 0.06372388 | 0.02298625 | 1.662304 | 0.01916443 | 11.3187 | 2.762889 | 0.06371424 | 0.02306073 | 1.300472 | 0.002816164 | -2.951656e-05 | -0.01743278 | 0.009371706 | 9.643101e-06 | 0.06634487 | -0.1648684 | 0.06634487 | -0.1648684 | 0.1777167 | -45.17051 | 0.1777167 | -45.17051 | 6.938894e-17 | 4.163336e-17 | -5.551115e-17 | 0.3031414 | 0.3887803 | 0.6919217
1415264187866.9 | 0.0029397 | 1.653658 | -0.003886388 | -2.305541 | 2.734568 | -0.01285351 | -0.00470038 | 1.650054 | -0.004888678 | -2.900134 | 2.722653 | -0.01613316 | -0.00592553 | -16.1703 | 0.00360397 | 0.00100229 | 0.5945931 | 0.01191527 | 0.00327965 | 1.339092 | -0.5278954 | 1.339092 | -0.5278954 | 1.439389 | -44.35781 | 1.439389 | -44.35781 | 1.352016e-10 | -1.260339e-10 | -4.893819e-11 | 0.3031414 | 0.3887803 | 0.6919217
1421526418786.7 | 0.0029397 | 1.651095 | 0.02888694 | 17.21257 | 2.72528 | 0.09539016 | 0.03500197 | 1.648285 | 0.02893565 | 17.24159 | 2.716005 | 0.09538837 | 0.03512084 | 1.278939 | 0.002810387 | -4.87123e-05 | -0.0290257 | 0.00927535 | 1.783493e-06 | 0.06643533 | -0.03386241 | 0.06643533 | -0.03386241 | 0.07456753 | -44.45368 | 0.07456753 | -44.45368 | 1.005445e-15 | 4.440892e-16 | 9.020562e-16 | 0.3031414 | 0.3887803 | 0.6919217
1427788649706.5 | 0.0029397 | 1.657356 | 0.01539497 | 9.213653 | 2.746591 | 0.05102988 | 0.01857935 | 1.654603 | 0.01548623 | 9.268271 | 2.737473 | 0.05124713 | 0.0187206 | 1.99188 | 0.002752455 | -9.126076e-05 | -0.05461817 | 0.009118838 | -0.0002172528 | 0.06956208 | -0.2302211 | 0.06956208 | -0.2302211 | 0.2405008 | -45.25966 | 0.2405008 | -45.25966 | 2.901752e-15 | -2.803313e-15 | -7.494005e-16 | 0.3031414 | 0.3887803 | 0.6919217
1434050880626.2 | 0.0029397 | 1.654792 | 0.02841107 | 17.07817 | 2.73753 | 0.09402885 | 0.03434805 | 1.652005 | 0.02846863 | 17.11277 | 2.728309 | 0.09406062 | 0.03447579 | 3.843588 | 0.002787491 | -5.755718e-05 | -0.03459818 | 0.009220942 | -3.177825e-05 | 0.02029225 | -0.07318993 | 0.02029225 | -0.07318993 | 0.07595091 | -45.28263 | 0.07595091 | -45.28263 | 7.417804e-16 | 7.077672e-16 | 2.220446e-16 | 0.3031414 | 0.3887803 | 0.6919217
1440313111546.0 | 0.0029397 | 1.65588 | 0.0171387 | 10.34723 | 2.741645 | 0.05675928 | 0.02070263 | 1.653095 | 0.01718703 | 10.37641 | 2.732429 | 0.05682362 | 0.02079601 | 3.69077 | 0.002784658 | -4.832993e-05 | -0.02917845 | 0.009216024 | -6.433712e-05 | -0.01590342 | -0.2037783 | -0.01590342 | -0.2037783 | 0.204398 | -45.63098 | 0.204398 | -45.63098 | 1.325619e-15 | 1.325329e-15 | -2.775558e-17 | 0.3031414 | 0.3887803 | 0.6919217
1446575342465.8 | 0.0029397 | 1.653388 | 0.02634701 | 15.97576 | 2.732997 | 0.08712366 | 0.03187843 | 1.650626 | 0.02639566 | 16.00526 | 2.723871 | 0.08713875 | 0.03199078 | 3.929259 | 0.002761398 | -4.864726e-05 | -0.02949773 | 0.009126263 | -1.508773e-05 | -0.009796641 | -0.08885788 | -0.009796641 | -0.08885788 | 0.08939629 | -45.6629 | 0.08939629 | -45.6629 | 2.120908e-16 | 2.116363e-16 | -1.387779e-17 | 0.3031414 | 0.3887803 | 0.6919217
1452837573385.5 | 0.0029397 | 1.655722 | 0.01767069 | 10.76118 | 2.741103 | 0.05851549 | 0.02134743 | 1.653015 | 0.01771362 | 10.78732 | 2.732146 | 0.05856179 | 0.02143435 | 4.470717 | 0.002706522 | -4.293616e-05 | -0.02614745 | 0.00895669 | -4.629603e-05 | -0.104593 | -0.1615113 | -0.104593 | -0.1615113 | 0.1924204 | -46.12777 | 0.1924204 | -46.12777 | 2.444894e-15 | 2.06779e-15 | -1.304512e-15 | 0.3031414 | 0.3887803 | 0.6919217
1459099804305.3 | 0.0029397 | 1.653447 | 0.02670965 | 16.33587 | 2.733174 | 0.08832598 | 0.03231626 | 1.650716 | 0.02676603 | 16.37036 | 2.724148 | 0.08836626 | 0.03243812 | 3.922221 | 0.002730719 | -5.638628e-05 | -0.03448638 | 0.009025758 | -4.028245e-05 | -0.04922508 | -0.0689572 | -0.04922508 | -0.0689572 | 0.08472428 | -46.17305 | 0.08472428 | -46.17305 | 4.51828e-16 | -3.330669e-16 | 3.053113e-16 | 0.3031414 | 0.3887803 | 0.6919217
1465362035225.0 | 0.0029397 | 1.655564 | 0.01837838 | 11.28863 | 2.740554 | 0.06085315 | 0.02220469 | 1.652843 | 0.01845293 | 11.33442 | 2.73155 | 0.0609996 | 0.0223315 | 4.46362 | 0.002720877 | -7.455555e-05 | -0.04579458 | 0.009004514 | -0.0001464466 | -0.1551542 | -0.08633483 | -0.1551542 | -0.08633483 | 0.1775571 | -46.61611 | 0.1775571 | -46.61611 | 1.82518e-15 | -7.771561e-16 | 1.651457e-15 | 0.3031414 | 0.3887803 | 0.6919217
1471624266144.8 | 0.0029397 | 1.653074 | 0.02722018 | 16.79102 | 2.731912 | 0.08999392 | 0.03294173 | 1.650356 | 0.02727544 | 16.82511 | 2.722932 | 0.09002838 | 0.03306303 | 3.722957 | 0.002717509 | -5.526039e-05 | -0.03408789 | 0.008980113 | -3.445651e-05 | -0.07024481 | -0.03669219 | -0.07024481 | -0.03669219 | 0.07925056 | -46.64252 | 0.07925056 | -46.64252 | 4.469531e-16 | -2.081668e-16 | 3.95517e-16 | 0.3031414 | 0.3887803 | 0.6919217
1477886497064.6 | 0.0029397 | 1.655453 | 0.0180594 | 11.18752 | 2.7402 | 0.059793 | 0.02182067 | 1.652766 | 0.01809085 | 11.20699 | 2.731308 | 0.05979987 | 0.02189423 | 3.75862 | 0.002687604 | -3.144436e-05 | -0.01947929 | 0.00889232 | -6.867293e-06 | -0.1809052 | -0.001997741 | -0.1809052 | -0.001997741 | 0.1809162 | -47.11285 | 0.1809162 | -47.11285 | 1.176904e-15 | -2.775558e-17 | -1.176576e-15 | 0.3031414 | 0.3887803 | 0.6919217
1484148727984.3 | 0.0029397 | 1.652207 | 0.02773089 | 17.25164 | 2.72902 | 0.09163437 | 0.03357775 | 1.649519 | 0.02778234 | 17.28365 | 2.72014 | 0.09165498 | 0.03369495 | 2.911261 | 0.002688763 | -5.144817e-05 | -0.03200638 | 0.008880417 | -2.060581e-05 | -0.0739778 | -0.004155408 | -0.0739778 | -0.004155408 | 0.07409442 | -47.06778 | 0.07409442 | -47.06778 | 7.577883e-17 | 4.163336e-17 | 6.331741e-17 | 0.3031414 | 0.3887803 | 0.6919217
1490410958904.1 | 0.0029397 | 1.655053 | 0.01665473 | 10.40478 | 2.738923 | 0.05512892 | 0.02012796 | 1.652412 | 0.01673163 | 10.45282 | 2.730185 | 0.05529508 | 0.02025323 | 2.418196 | 0.002640993 | -7.689633e-05 | -0.04803976 | 0.008737558 | -0.0001661588 | -0.1811097 | 0.0897672 | -0.1811097 | 0.0897672 | 0.2021358 | -47.58405 | 0.2021358 | -47.58405 | 1.688534e-15 | -7.21645e-16 | -1.526557e-15 | 0.3031414 | 0.3887803 | 0.6919217
1496673189823.9 | 0.0029397 | 1.649795 | 0.02849118 | 17.8742 | 2.721012 | 0.09400921 | 0.03454935 | 1.647127 | 0.02854885 | 17.91038 | 2.712211 | 0.09404714 | 0.03467545 | 1.753376 | 0.002668553 | -5.767236e-05 | -0.03618128 | 0.0088013 | -3.792693e-05 | -0.06590132 | 0.01504924 | -0.06590132 | 0.01504924 | 0.06759781 | -47.3484 | 0.06759781 | -47.3484 | 8.182674e-17 | 6.938894e-17 | 4.336809e-17 | 0.3031414 | 0.3887803 | 0.6919217
1502935420743.6 | 0.0029397 | 1.654702 | 0.01595244 | 10.04978 | 2.737784 | 0.05279308 | 0.01928314 | 1.652033 | 0.01600254 | 10.08134 | 2.728956 | 0.05287344 | 0.01937497 | 1.320126 | 0.002669212 | -5.009802e-05 | -0.03156095 | 0.008827975 | -8.036621e-05 | -0.1278928 | 0.1709445 | -0.1278928 | 0.1709445 | 0.2134915 | -48.05237 | 0.2134915 | -48.05237 | 5.585219e-15 | 4.524159e-15 | 3.275158e-15 | 0.3031414 | 0.3887803 | 0.6919217