## Sheet1
freq_Hz | thickness_m_Mean | thickness_m_STD | n_final_Mean | n_final_STD | k_final_Mean | k_final_STD | alpha_final_Mean | alpha_final_STD | eps_r_final_Mean | eps_r_final_STD | eps_i_final_Mean | eps_i_final_STD | loss_tan_final_Mean | loss_tan_final_STD | alpha_max_Mean | alpha_max_STD | H_meas_real_Mean | H_meas_real_STD | H_meas_imag_Mean | H_meas_imag_STD | H_model_real_Mean | H_model_real_STD | H_model_imag_Mean | H_model_imag_STD | H_meas_mag_Mean | H_meas_mag_STD | H_meas_phi_Mean | H_meas_phi_STD | H_model_mag_Mean | H_model_mag_STD | H_model_phi_Mean | H_model_phi_STD | error_abs_Mean | error_abs_STD | error_real_Mean | error_real_STD | error_imag_Mean | error_imag_STD | TV_n_Mean | TV_n_STD | TV_k_Mean | TV_k_STD | TV_total_Mean | TV_total_STD | Thickness_mean_mm | Thickness_std_mm | N_files | f_max_ref_Hz
303030303030.3 | 0.0029397 | 0 | 1.672271 | 0.0009818365 | 0.007400301 | 0.0007319364 | 0.9399929 | 0.09297123 | 2.796436 | 0.00327307 | 0.02475204 | 0.002462428 | 0.008850273 | 0.0008702703 | 83.31099 | 0 | 0.8542541 | 0.01198647 | 0.02818356 | 0.01712137 | 0.8542541 | 0.01198647 | 0.02818356 | 0.01712137 | 0.8548826 | 0.01253047 | 0.03269711 | 0.01957333 | 0.8548826 | 0.01253047 | 0.03269711 | 0.01957333 | 2.203075e-12 | 5.424306e-13 | 2.197076e-12 | 5.461445e-13 | -1.268386e-13 | 7.915629e-14 | 0.02138885 | 0.0003346469 | 0.02059818 | 0.0006932903 | 0.04198703 | 0.0006495031 | 2.94 | 0 | 4 | 2492668621700.9
312805474095.8 | 0.0029397 | 0 | 1.672257 | 0.0009774223 | 0.007455221 | 0.0007275483 | 0.9775164 | 0.09539493 | 2.796389 | 0.003258268 | 0.0249355 | 0.002447772 | 0.008916039 | 0.0008650157 | 82.95551 | 0 | 0.7380053 | 0.01776584 | -0.341808 | 0.008415077 | 0.7380053 | 0.01776584 | -0.341808 | 0.008415077 | 0.8134557 | 0.01267798 | -0.4340206 | 0.01847662 | 0.8134557 | 0.01267798 | -0.4340206 | 0.01847662 | 1.609737e-15 | 5.629401e-16 | -1.110223e-16 | 7.928578e-16 | 3.469447e-16 | 1.465208e-15 | 0.02138885 | 0.0003346469 | 0.02059818 | 0.0006932903 | 0.04198703 | 0.0006495031 | 2.94 | 0 | 4 | 2492668621700.9
322580645161.3 | 0.0029397 | 0 | 1.6722 | 0.0009673811 | 0.007524422 | 0.0007227465 | 1.017421 | 0.09772675 | 2.796198 | 0.00322455 | 0.02516606 | 0.00243161 | 0.008999122 | 0.0008593093 | 83.77189 | 0 | 0.5552904 | 0.01761539 | -0.5439959 | 0.002756299 | 0.5552904 | 0.01761539 | -0.5439959 | 0.002756299 | 0.7774826 | 0.01085051 | -0.7753762 | 0.01820526 | 0.7774826 | 0.01085051 | -0.7753762 | 0.01820526 | 6.123415e-15 | 1.569879e-15 | -3.608225e-15 | 1.222506e-15 | 4.82947e-15 | 1.457102e-15 | 0.02138885 | 0.0003346469 | 0.02059818 | 0.0006932903 | 0.04198703 | 0.0006495031 | 2.94 | 0 | 4 | 2492668621700.9
332355816226.8 | 0.0029397 | 0 | 1.672111 | 0.000954591 | 0.007663264 | 0.0007139732 | 1.067594 | 0.09946593 | 2.795897 | 0.003181543 | 0.025629 | 0.00240221 | 0.009165694 | 0.0008488383 | 83.771 | 0 | 0.3274067 | 0.0202391 | -0.7639407 | 0.004329786 | 0.3274067 | 0.0202391 | -0.7639407 | 0.004329786 | 0.8313201 | 0.01165801 | -1.166184 | 0.02057771 | 0.8313201 | 0.01165801 | -1.166184 | 0.02057771 | 4.27859e-12 | 9.100808e-13 | 1.446732e-12 | 4.302715e-13 | -4.023254e-12 | 8.184357e-13 | 0.02138885 | 0.0003346469 | 0.02059818 | 0.0006932903 | 0.04198703 | 0.0006495031 | 2.94 | 0 | 4 | 2492668621700.9
342130987292.3 | 0.0029397 | 0 | 1.671991 | 0.0009394577 | 0.007847086 | 0.0007025627 | 1.125356 | 0.100755 | 2.795494 | 0.003130629 | 0.02624182 | 0.00236399 | 0.009386263 | 0.0008352129 | 83.81701 | 0 | -0.0562982 | 0.01496604 | -0.801104 | 0.01449014 | -0.0562982 | 0.01496604 | -0.801104 | 0.01449014 | 0.803238 | 0.01340618 | -1.641285 | 0.01986128 | 0.803238 | 0.01340618 | -1.641285 | 0.01986128 | 1.534466e-15 | 1.218101e-15 | 3.191891e-16 | 1.88211e-15 | -1.94289e-16 | 3.954561e-16 | 0.02138885 | 0.0003346469 | 0.02059818 | 0.0006932903 | 0.04198703 | 0.0006495031 | 2.94 | 0 | 4 | 2492668621700.9
351906158357.8 | 0.0029397 | 0 | 1.671886 | 0.0009235019 | 0.008070265 | 0.0006881097 | 1.19043 | 0.1015018 | 2.795138 | 0.003077003 | 0.02698638 | 0.002315668 | 0.00965387 | 0.0008179226 | 84.4194 | 0 | -0.3074143 | 0.008394928 | -0.6907578 | 0.01555168 | -0.3074143 | 0.008394928 | -0.6907578 | 0.01555168 | 0.7562041 | 0.01084649 | -1.98978 | 0.01845973 | 0.7562041 | 0.01084649 | -1.98978 | 0.01845973 | 1.586099e-15 | 5.519263e-16 | -2.359224e-16 | 4.516149e-16 | 1.526557e-15 | 4.799388e-16 | 0.02138885 | 0.0003346469 | 0.02059818 | 0.0006932903 | 0.04198703 | 0.0006495031 | 2.94 | 0 | 4 | 2492668621700.9
361681329423.3 | 0.0029397 | 0 | 1.671806 | 0.0009057569 | 0.008316525 | 0.0006732463 | 1.260832 | 0.1020679 | 2.794867 | 0.003017435 | 0.02780844 | 0.002266013 | 0.009948972 | 0.000800128 | 84.37518 | 0 | -0.5720809 | 0.004614805 | -0.5596488 | 0.02028998 | -0.5720809 | 0.004614805 | -0.5596488 | 0.02028998 | 0.8004889 | 0.01156911 | -2.367481 | 0.02161584 | 0.8004889 | 0.01156911 | -2.367481 | 0.02161584 | 3.096625e-12 | 6.736233e-13 | -2.379652e-12 | 4.883804e-13 | -1.978862e-12 | 4.750823e-13 | 0.02138885 | 0.0003346469 | 0.02059818 | 0.0006932903 | 0.04198703 | 0.0006495031 | 2.94 | 0 | 4 | 2492668621700.9
371456500488.8 | 0.0029397 | 0 | 1.67177 | 0.0008887964 | 0.008576711 | 0.0006563189 | 1.33542 | 0.1021909 | 2.794741 | 0.002960604 | 0.02867772 | 0.002209538 | 0.0102605 | 0.0007798355 | 84.75147 | 0 | -0.7483722 | 0.008238733 | -0.230424 | 0.01899203 | -0.7483722 | 0.008238733 | -0.230424 | 0.01899203 | 0.7832016 | 0.01341422 | -2.843247 | 0.02014373 | 0.7832016 | 0.01341422 | -2.843247 | 0.02014373 | 2.032537e-15 | 6.392149e-16 | -1.387779e-16 | 4.39731e-16 | 1.276756e-15 | 1.642277e-15 | 0.02138885 | 0.0003346469 | 0.02059818 | 0.0006932903 | 0.04198703 | 0.0006495031 | 2.94 | 0 | 4 | 2492668621700.9
381231671554.3 | 0.0029397 | 0 | 1.671776 | 0.0008737224 | 0.00882958 | 0.0006372941 | 1.410971 | 0.1018399 | 2.794756 | 0.002910218 | 0.02952325 | 0.002146114 | 0.01056302 | 0.0007570107 | 85.20422 | 0 | -0.7280039 | 0.0115794 | 0.05006578 | 0.01301604 | -0.7280039 | 0.0115794 | 0.05006578 | 0.01301604 | 0.7298534 | 0.01066839 | -3.210528 | 0.01887724 | 0.7298534 | 0.01066839 | -3.210528 | 0.01887724 | 1.535479e-15 | 6.970422e-16 | 1.665335e-16 | 2.543841e-16 | -5.620504e-16 | 1.560519e-15 | 0.02138885 | 0.0003346469 | 0.02059818 | 0.0006932903 | 0.04198703 | 0.0006495031 | 2.94 | 0 | 4 | 2492668621700.9
391006842619.7 | 0.0029397 | 0 | 1.671815 | 0.0008610043 | 0.00906118 | 0.0006182742 | 1.485109 | 0.1013339 | 2.794883 | 0.002867809 | 0.03029828 | 0.002082741 | 0.01083988 | 0.0007341789 | 85.45468 | 0 | -0.689614 | 0.01665134 | 0.3228114 | 0.01082884 | -0.689614 | 0.01665134 | 0.3228114 | 0.01082884 | 0.7616147 | 0.0105905 | -3.579702 | 0.0220744 | 0.7616147 | 0.0105905 | -3.579702 | 0.0220744 | 8.293185e-13 | 2.255018e-13 | -6.359635e-13 | 1.887251e-13 | 5.311029e-13 | 1.283871e-13 | 0.02138885 | 0.0003346469 | 0.02059818 | 0.0006932903 | 0.04198703 | 0.0006495031 | 2.94 | 0 | 4 | 2492668621700.9
400782013685.2 | 0.0029397 | 0 | 1.671861 | 0.0008513697 | 0.009267529 | 0.0005994445 | 1.556902 | 0.1007039 | 2.795034 | 0.002835763 | 0.03098905 | 0.002020015 | 0.01108647 | 0.0007115707 | 85.79391 | 0 | -0.465834 | 0.01999955 | 0.6013182 | 0.001597492 | -0.465834 | 0.01999955 | 0.6013182 | 0.001597492 | 0.7608116 | 0.01237509 | -4.053607 | 0.02076626 | 0.7608116 | 0.01237509 | -4.053607 | 0.02076626 | 1.666657e-15 | 3.695541e-16 | -6.800116e-16 | 1.067327e-15 | -7.771561e-16 | 8.418683e-16 | 0.02138885 | 0.0003346469 | 0.02059818 | 0.0006932903 | 0.04198703 | 0.0006495031 | 2.94 | 0 | 4 | 2492668621700.9
410557184750.7 | 0.0029397 | 0 | 1.671881 | 0.0008424911 | 0.00944655 | 0.000579778 | 1.625684 | 0.09977565 | 2.795099 | 0.00280626 | 0.03158799 | 0.001954421 | 0.01130052 | 0.0006879854 | 85.92392 | 0 | -0.191993 | 0.01645973 | 0.68266 | 0.005896228 | -0.191993 | 0.01645973 | 0.68266 | 0.005896228 | 0.7092886 | 0.01006231 | -4.438512 | 0.02016718 | 0.7092886 | 0.01006231 | -4.438512 | 0.02016718 | 1.709985e-15 | 7.152744e-16 | 5.065393e-16 | 1.721447e-15 | 5.551115e-17 | 4.611103e-16 | 0.02138885 | 0.0003346469 | 0.02059818 | 0.0006932903 | 0.04198703 | 0.0006495031 | 2.94 | 0 | 4 | 2492668621700.9
420332355816.2 | 0.0029397 | 0 | 1.671853 | 0.00083533 | 0.00960478 | 0.0005613586 | 1.692269 | 0.09890593 | 2.795001 | 0.00278243 | 0.03211649 | 0.001892934 | 0.01149003 | 0.0006659139 | 86.13652 | 0 | 0.06116786 | 0.01550795 | 0.7313906 | 0.01139973 | 0.06116786 | 0.01550795 | 0.7313906 | 0.01139973 | 0.7341271 | 0.01007926 | -4.796129 | 0.02234576 | 0.7341271 | 0.01007926 | -4.796129 | 0.02234576 | 1.65503e-13 | 5.390043e-14 | 1.275039e-13 | 2.73884e-14 | 1.019462e-13 | 5.381544e-14 | 0.02138885 | 0.0003346469 | 0.02059818 | 0.0006932903 | 0.04198703 | 0.0006495031 | 2.94 | 0 | 4 | 2492668621700.9
430107526881.7 | 0.0029397 | 0 | 1.671773 | 0.0008279508 | 0.009760352 | 0.0005443453 | 1.759672 | 0.09813879 | 2.794729 | 0.002757773 | 0.03263507 | 0.001836082 | 0.01167674 | 0.0006455483 | 86.30998 | 0 | 0.3863199 | 0.008334374 | 0.6388915 | 0.01858622 | 0.3863199 | 0.008334374 | 0.6388915 | 0.01858622 | 0.7467957 | 0.01167931 | -5.256583 | 0.02235672 | 0.7467957 | 0.01167931 | -5.256583 | 0.02235672 | 1.587838e-15 | 1.014601e-15 | -1.096345e-15 | 1.22526e-15 | -4.718448e-16 | 7.90425e-16 | 0.02138885 | 0.0003346469 | 0.02059818 | 0.0006932903 | 0.04198703 | 0.0006495031 | 2.94 | 0 | 4 | 2492668621700.9
439882697947.2 | 0.0029397 | 0 | 1.671652 | 0.0008218332 | 0.009923725 | 0.0005271941 | 1.829788 | 0.09720679 | 2.794324 | 0.002737277 | 0.0331789 | 0.001778763 | 0.01187307 | 0.0006250194 | 86.4629 | 0 | 0.5631316 | 0.001252116 | 0.4107363 | 0.0176113 | 0.5631316 | 0.001252116 | 0.4107363 | 0.0176113 | 0.6971611 | 0.009977681 | -5.653309 | 0.02090201 | 0.6971611 | 0.009977681 | -5.653309 | 0.02090201 | 1.739019e-15 | 4.006645e-16 | 6.938894e-16 | 7.58596e-16 | -9.15934e-16 | 1.135268e-15 | 0.02138885 | 0.0003346469 | 0.02059818 | 0.0006932903 | 0.04198703 | 0.0006495031 | 2.94 | 0 | 4 | 2492668621700.9
449657869012.7 | 0.0029397 | 0 | 1.671514 | 0.0008162415 | 0.01010205 | 0.0005107383 | 1.904061 | 0.0962653 | 2.793856 | 0.002718495 | 0.03377225 | 0.001723788 | 0.01208746 | 0.0006053157 | 86.669 | 0 | 0.6792979 | 0.004572979 | 0.1972926 | 0.01825556 | 0.6792979 | 0.004572979 | 0.1972926 | 0.01825556 | 0.7075567 | 0.00936443 | -6.000828 | 0.02308153 | 0.7075567 | 0.00936443 | -6.000828 | 0.02308153 | 5.31151e-14 | 1.25131e-14 | 1.679212e-14 | 5.626925e-16 | -5.020984e-14 | 1.32088e-14 | 0.02138885 | 0.0003346469 | 0.02059818 | 0.0006932903 | 0.04198703 | 0.0006495031 | 2.94 | 0 | 4 | 2492668621700.9
459433040078.2 | 0.0029397 | 0 | 1.671383 | 0.0008120586 | 0.01030065 | 0.0004958048 | 1.983699 | 0.09548214 | 2.793414 | 0.0027044 | 0.03443344 | 0.001673973 | 0.01232609 | 0.0005874085 | 86.85749 | 0 | 0.7142391 | 0.01350152 | -0.117682 | 0.01510976 | 0.7142391 | 0.01350152 | -0.117682 | 0.01510976 | 0.7240708 | 0.01088719 | -6.446835 | 0.02361224 | 0.7240708 | 0.01088719 | -6.446835 | 0.02361224 | 2.873768e-15 | 6.433673e-16 | -1.915135e-15 | 4.10745e-16 | 1.471046e-15 | 1.634636e-15 | 0.02138885 | 0.0003346469 | 0.02059818 | 0.0006932903 | 0.04198703 | 0.0006495031 | 2.94 | 0 | 4 | 2492668621700.9
469208211143.7 | 0.0029397 | 0 | 1.671283 | 0.0008087987 | 0.01051171 | 0.0004808253 | 2.067416 | 0.09456754 | 2.793077 | 0.002693447 | 0.03513684 | 0.001624075 | 0.01257943 | 0.0005694209 | 87.01689 | 0 | 0.5659006 | 0.0160553 | -0.3676844 | 0.007463963 | 0.5659006 | 0.0160553 | -0.3676844 | 0.007463963 | 0.6750253 | 0.009468854 | -6.859681 | 0.02217195 | 0.6750253 | 0.009468854 | -6.859681 | 0.02217195 | 2.075428e-15 | 9.776392e-16 | -5.828671e-16 | 9.817002e-16 | -1.360023e-15 | 1.452601e-15 | 0.02138885 | 0.0003346469 | 0.02059818 | 0.0006932903 | 0.04198703 | 0.0006495031 | 2.94 | 0 | 4 | 2492668621700.9
478983382209.2 | 0.0029397 | 0 | 1.671229 | 0.0008064261 | 0.01072112 | 0.0004663537 | 2.152532 | 0.09363216 | 2.792893 | 0.00268554 | 0.03583563 | 0.001575933 | 0.01283048 | 0.000552021 | 87.12896 | 0 | 0.4049368 | 0.01797729 | -0.5375572 | 0.003053719 | 0.4049368 | 0.01797729 | -0.5375572 | 0.003053719 | 0.6732014 | 0.008599652 | -7.20868 | 0.02389524 | 0.6732014 | 0.008599652 | -7.20868 | 0.02389524 | 2.060597e-14 | 5.782477e-15 | -1.659783e-14 | 4.521178e-15 | -1.21847e-14 | 3.694204e-15 | 0.02138885 | 0.0003346469 | 0.02059818 | 0.0006932903 | 0.04198703 | 0.0006495031 | 2.94 | 0 | 4 | 2492668621700.9
488758553274.7 | 0.0029397 | 0 | 1.671213 | 0.0008041527 | 0.01092147 | 0.0004534778 | 2.237508 | 0.09290511 | 2.792834 | 0.002678013 | 0.03650493 | 0.001533142 | 0.01307042 | 0.0005365244 | 87.40844 | 0 | 0.1431372 | 0.01909101 | -0.6783718 | 0.006252941 | 0.1431372 | 0.01909101 | -0.6783718 | 0.006252941 | 0.6935277 | 0.009972913 | -7.646387 | 0.02515359 | 0.6935277 | 0.009972913 | -7.646387 | 0.02515359 | 3.478069e-15 | 9.846346e-16 | 1.179612e-16 | 3.131733e-15 | -1.415534e-15 | 1.114033e-15 | 0.02138885 | 0.0003346469 | 0.02059818 | 0.0006932903 | 0.04198703 | 0.0006495031 | 2.94 | 0 | 4 | 2492668621700.9
498533724340.2 | 0.0029397 | 0 | 1.671212 | 0.0008020723 | 0.01110378 | 0.0004412809 | 2.320355 | 0.09221443 | 2.792826 | 0.002671168 | 0.03711423 | 0.001492608 | 0.01328863 | 0.0005218451 | 87.39849 | 0 | -0.1432858 | 0.01299927 | -0.6370686 | 0.01231432 | -0.1432858 | 0.01299927 | -0.6370686 | 0.01231432 | 0.6531643 | 0.009181107 | -8.075543 | 0.02354443 | 0.6531643 | 0.009181107 | -8.075543 | 0.02354443 | 1.428605e-15 | 3.546231e-16 | 4.440892e-16 | 1.276907e-15 | -3.330669e-16 | 4.77525e-16 | 0.02138885 | 0.0003346469 | 0.02059818 | 0.0006932903 | 0.04198703 | 0.0006495031 | 2.94 | 0 | 4 | 2492668621700.9
508308895405.7 | 0.0029397 | 0 | 1.671198 | 0.0007998535 | 0.01126212 | 0.0004293742 | 2.39959 | 0.09148562 | 2.792776 | 0.002663861 | 0.03764315 | 0.001452989 | 0.01347828 | 0.000507532 | 87.64643 | 0 | -0.350823 | 0.009226799 | -0.5406673 | 0.01536847 | -0.350823 | 0.009226799 | -0.5406673 | 0.01536847 | 0.6447137 | 0.007969128 | -8.429866 | 0.0249142 | 0.6447137 | 0.007969128 | -8.429866 | 0.0249142 | 8.235303e-15 | 3.70413e-15 | -5.384582e-15 | 2.676939e-15 | 6.189493e-15 | 2.659181e-15 | 0.02138885 | 0.0003346469 | 0.02059818 | 0.0006932903 | 0.04198703 | 0.0006495031 | 2.94 | 0 | 4 | 2492668621700.9
518084066471.2 | 0.0029397 | 0 | 1.671155 | 0.0007977592 | 0.01140433 | 0.0004188778 | 2.47662 | 0.09096551 | 2.792629 | 0.002656911 | 0.03811748 | 0.001418041 | 0.01364885 | 0.0004949219 | 87.64636 | 0 | -0.561261 | 0.002244055 | -0.3636062 | 0.01983992 | -0.561261 | 0.002244055 | -0.3636062 | 0.01983992 | 0.6689808 | 0.009310749 | -8.850287 | 0.02641048 | 0.6689808 | 0.009310749 | -8.850287 | 0.02641048 | 1.961025e-14 | 4.544799e-15 | -1.931788e-14 | 4.513845e-15 | -2.942091e-15 | 1.73378e-15 | 0.02138885 | 0.0003346469 | 0.02059818 | 0.0006932903 | 0.04198703 | 0.0006495031 | 2.94 | 0 | 4 | 2492668621700.9
527859237536.7 | 0.0029397 | 0 | 1.671075 | 0.0007952007 | 0.01153828 | 0.0004086199 | 2.552985 | 0.09041215 | 2.792359 | 0.002648356 | 0.0385633 | 0.001383841 | 0.01380984 | 0.0004826142 | 87.84572 | 0 | -0.6332879 | 0.00666062 | -0.08874082 | 0.01709958 | -0.6332879 | 0.00666062 | -0.08874082 | 0.01709958 | 0.6396761 | 0.008930487 | -9.285904 | 0.02507019 | 0.6396761 | 0.008930487 | -9.285904 | 0.02507019 | 2.793388e-15 | 5.863955e-16 | 0 | 3.764949e-16 | -1.713907e-15 | 2.251144e-15 | 0.02138885 | 0.0003346469 | 0.02059818 | 0.0006932903 | 0.04198703 | 0.0006495031 | 2.94 | 0 | 4 | 2492668621700.9
537634408602.2 | 0.0029397 | 0 | 1.670961 | 0.0007913402 | 0.01166968 | 0.0003979532 | 2.629875 | 0.0896826 | 2.791976 | 0.00263541 | 0.03899979 | 0.001348223 | 0.01396809 | 0.0004698353 | 87.8526 | 0 | -0.6091117 | 0.01096836 | 0.1336464 | 0.01411825 | -0.6091117 | 0.01096836 | 0.1336464 | 0.01411825 | 0.6238096 | 0.007725847 | -9.641083 | 0.02585313 | 0.6238096 | 0.007725847 | -9.641083 | 0.02585313 | 3.557437e-15 | 1.760778e-15 | 1.998401e-15 | 1.090621e-15 | 2.938622e-15 | 1.39181e-15 | 0.02138885 | 0.0003346469 | 0.02059818 | 0.0006932903 | 0.04198703 | 0.0006495031 | 2.94 | 0 | 4 | 2492668621700.9
547409579667.6 | 0.0029397 | 0 | 1.670822 | 0.0007856892 | 0.0118091 | 0.0003870855 | 2.709682 | 0.08881952 | 2.791506 | 0.002616444 | 0.03946241 | 0.001311891 | 0.01413618 | 0.0004568309 | 87.97659 | 0 | -0.5258396 | 0.01723064 | 0.3747797 | 0.009655063 | -0.5258396 | 0.01723064 | 0.3747797 | 0.009655063 | 0.645976 | 0.00849981 | -10.04435 | 0.0276082 | 0.645976 | 0.00849981 | -10.04435 | 0.0276082 | 4.994359e-14 | 8.604731e-15 | -2.792211e-14 | 7.721639e-15 | 4.121703e-14 | 5.503798e-15 | 0.02138885 | 0.0003346469 | 0.02059818 | 0.0006932903 | 0.04198703 | 0.0006495031 | 2.94 | 0 | 4 | 2492668621700.9
557184750733.1 | 0.0029397 | 0 | 1.670674 | 0.0007783872 | 0.01196221 | 0.0003754034 | 2.793828 | 0.08767719 | 2.791009 | 0.002591965 | 0.03997047 | 0.001272822 | 0.01432075 | 0.0004428568 | 87.90572 | 0 | -0.3059752 | 0.01865876 | 0.541293 | 0.001029705 | -0.3059752 | 0.01865876 | 0.541293 | 0.001029705 | 0.6220009 | 0.009108011 | -10.48147 | 0.02624089 | 0.6220009 | 0.009108011 | -10.48147 | 0.02624089 | 2.351171e-15 | 1.37614e-15 | -1.276756e-15 | 2.003407e-15 | -8.049117e-16 | 1.063078e-15 | 0.02138885 | 0.0003346469 | 0.02059818 | 0.0006932903 | 0.04198703 | 0.0006495031 | 2.94 | 0 | 4 | 2492668621700.9
566959921798.6 | 0.0029397 | 0 | 1.670539 | 0.0007716046 | 0.01212358 | 0.0003619823 | 2.881192 | 0.08602584 | 2.790553 | 0.002569287 | 0.04050636 | 0.001227982 | 0.01451514 | 0.0004267869 | 88.14432 | 0 | -0.09109057 | 0.01646515 | 0.5928371 | 0.004759455 | -0.09109057 | 0.01646515 | 0.5928371 | 0.004759455 | 0.5999964 | 0.007171823 | -10.84342 | 0.02595138 | 0.5999964 | 0.007171823 | -10.84342 | 0.02595138 | 2.938699e-15 | 9.88234e-16 | 2.88311e-15 | 9.304524e-16 | 3.608225e-16 | 5.516312e-16 | 0.02138885 | 0.0003346469 | 0.02059818 | 0.0006932903 | 0.04198703 | 0.0006495031 | 2.94 | 0 | 4 | 2492668621700.9
576735092864.1 | 0.0029397 | 0 | 1.670431 | 0.0007663985 | 0.01229136 | 0.0003479804 | 2.97143 | 0.08412408 | 2.790188 | 0.002551939 | 0.04106426 | 0.001181273 | 0.01471701 | 0.0004099955 | 88.19478 | 0 | 0.1464399 | 0.01509898 | 0.5985079 | 0.01150414 | 0.1464399 | 0.01509898 | 0.5985079 | 0.01150414 | 0.6164079 | 0.007615737 | -11.23588 | 0.02821555 | 0.6164079 | 0.007615737 | -11.23588 | 0.02821555 | 5.245496e-14 | 1.089421e-14 | 3.536754e-14 | 4.811626e-15 | 3.858025e-14 | 1.038059e-14 | 0.02138885 | 0.0003346469 | 0.02059818 | 0.0006932903 | 0.04198703 | 0.0006495031 | 2.94 | 0 | 4 | 2492668621700.9
586510263929.6 | 0.0029397 | 0 | 1.670355 | 0.0007642028 | 0.01246006 | 0.0003334035 | 3.063266 | 0.08196622 | 2.78993 | 0.002544721 | 0.04162593 | 0.001132746 | 0.01491971 | 0.000392479 | 88.40375 | 0 | 0.3783108 | 0.007765971 | 0.4661088 | 0.01636655 | 0.3783108 | 0.007765971 | 0.4661088 | 0.01636655 | 0.6005356 | 0.007845914 | -11.67772 | 0.02719655 | 0.6005356 | 0.007845914 | -11.67772 | 0.02719655 | 2.128175e-15 | 1.906841e-15 | -1.387779e-17 | 2.149355e-15 | -2.498002e-16 | 1.86624e-15 | 0.02138885 | 0.0003346469 | 0.02059818 | 0.0006932903 | 0.04198703 | 0.0006495031 | 2.94 | 0 | 4 | 2492668621700.9
596285434995.1 | 0.0029397 | 0 | 1.670305 | 0.0007641775 | 0.01261841 | 0.0003185497 | 3.153901 | 0.07961969 | 2.789762 | 0.002544818 | 0.04215368 | 0.001083357 | 0.0151098 | 0.0003746081 | 88.52658 | 0 | 0.4997904 | 0.002187037 | 0.281161 | 0.01675629 | 0.4997904 | 0.002187037 | 0.281161 | 0.01675629 | 0.57366 | 0.006458391 | -12.05424 | 0.02722742 | 0.57366 | 0.006458391 | -12.05424 | 0.02722742 | 1.794653e-15 | 1.543168e-15 | 9.992007e-16 | 9.891271e-16 | -8.881784e-16 | 1.684194e-15 | 0.02138885 | 0.0003346469 | 0.02059818 | 0.0006932903 | 0.04198703 | 0.0006495031 | 2.94 | 0 | 4 | 2492668621700.9
606060606060.6 | 0.0029397 | 0 | 1.670273 | 0.0007664603 | 0.01276199 | 0.0003047432 | 3.242079 | 0.07741753 | 2.78965 | 0.002552642 | 0.04263248 | 0.001037518 | 0.01528205 | 0.000357973 | 88.64367 | 0 | 0.5815208 | 0.004111924 | 0.07414012 | 0.0178629 | 0.5815208 | 0.004111924 | 0.07414012 | 0.0178629 | 0.5864804 | 0.006324204 | -12.43988 | 0.02934202 | 0.5864804 | 0.006324204 | -12.43988 | 0.02934202 | 3.237327e-14 | 6.286693e-15 | 2.434164e-14 | 7.901862e-15 | -2.07924e-14 | 5.220451e-16 | 0.02138885 | 0.0003346469 | 0.02059818 | 0.0006932903 | 0.04198703 | 0.0006495031 | 2.94 | 0 | 4 | 2492668621700.9
615835777126.1 | 0.0029397 | 0 | 1.670242 | 0.0007702792 | 0.01289244 | 0.0002926943 | 3.328045 | 0.07555588 | 2.789542 | 0.002565572 | 0.04306744 | 0.0009975715 | 0.01543857 | 0.0003434346 | 88.74338 | 0 | 0.5508376 | 0.01171903 | -0.1794071 | 0.01394338 | 0.5508376 | 0.01171903 | -0.1794071 | 0.01394338 | 0.5795637 | 0.006827117 | -12.88158 | 0.02914302 | 0.5795637 | 0.006827117 | -12.88158 | 0.02914302 | 1.727516e-15 | 6.824946e-16 | -5.551115e-17 | 6.353542e-16 | 6.52256e-16 | 1.617998e-15 | 0.02138885 | 0.0003346469 | 0.02059818 | 0.0006932903 | 0.04198703 | 0.0006495031 | 2.94 | 0 | 4 | 2492668621700.9
625610948191.6 | 0.0029397 | 0 | 1.670195 | 0.0007751006 | 0.01300761 | 0.0002817303 | 3.411072 | 0.07388002 | 2.789383 | 0.002581817 | 0.04345091 | 0.0009612396 | 0.01557694 | 0.0003301989 | 88.85492 | 0 | 0.4231045 | 0.01474303 | -0.3580792 | 0.008562336 | 0.4231045 | 0.01474303 | -0.3580792 | 0.008562336 | 0.5545232 | 0.005723452 | -13.26902 | 0.02896738 | 0.5545232 | 0.005723452 | -13.26902 | 0.02896738 | 1.677114e-15 | 4.559798e-16 | 4.024558e-16 | 9.823866e-16 | -2.220446e-16 | 1.358039e-15 | 0.02138885 | 0.0003346469 | 0.02059818 | 0.0006932903 | 0.04198703 | 0.0006495031 | 2.94 | 0 | 4 | 2492668621700.9
635386119257.1 | 0.0029397 | 0 | 1.670118 | 0.0007792556 | 0.01311407 | 0.0002724427 | 3.492724 | 0.07256081 | 2.789124 | 0.002595757 | 0.04380451 | 0.0009304547 | 0.01570518 | 0.0003189899 | 88.87203 | 0 | 0.2654274 | 0.01824812 | -0.4966035 | 0.003309934 | 0.2654274 | 0.01824812 | -0.4966035 | 0.003309934 | 0.5633632 | 0.005705371 | -13.64663 | 0.03133062 | 0.5633632 | 0.005705371 | -13.64663 | 0.03133062 | 1.798847e-14 | 4.312675e-15 | -1.250389e-14 | 2.103618e-15 | -1.276756e-14 | 4.289651e-15 | 0.02138885 | 0.0003346469 | 0.02059818 | 0.0006932903 | 0.04198703 | 0.0006495031 | 2.94 | 0 | 4 | 2492668621700.9
645161290322.6 | 0.0029397 | 0 | 1.670009 | 0.0007820207 | 0.01322383 | 0.000264692 | 3.576141 | 0.07158109 | 2.788757 | 0.00260497 | 0.04416824 | 0.0009047477 | 0.01583768 | 0.0003096412 | 88.90105 | 0 | 0.0332765 | 0.01804716 | -0.5618292 | 0.005392281 | 0.0332765 | 0.01804716 | -0.5618292 | 0.005392281 | 0.563092 | 0.006445697 | -14.07837 | 0.03143844 | 0.563092 | 0.006445697 | -14.07837 | 0.03143844 | 2.905351e-15 | 1.122331e-15 | 2.491063e-15 | 1.331445e-15 | 1.304512e-15 | 1.442222e-16 | 0.02138885 | 0.0003346469 | 0.02059818 | 0.0006932903 | 0.04198703 | 0.0006495031 | 2.94 | 0 | 4 | 2492668621700.9
654936461388.1 | 0.0029397 | 0 | 1.669878 | 0.0007833196 | 0.01334095 | 0.0002572771 | 3.662478 | 0.07063004 | 2.788316 | 0.002609244 | 0.04455593 | 0.0008801181 | 0.01597923 | 0.0003007107 | 88.87612 | 0 | -0.1760069 | 0.01375032 | -0.5089447 | 0.01075347 | -0.1760069 | 0.01375032 | -0.5089447 | 0.01075347 | 0.5387723 | 0.005670404 | -14.47044 | 0.03064917 | 0.5387723 | 0.005670404 | -14.47044 | 0.03064917 | 1.296976e-15 | 3.78737e-16 | -1.117162e-15 | 6.412004e-16 | -1.665335e-16 | 3.723801e-16 | 0.02138885 | 0.0003346469 | 0.02059818 | 0.0006932903 | 0.04198703 | 0.0006495031 | 2.94 | 0 | 4 | 2492668621700.9
664711632453.6 | 0.0029397 | 0 | 1.66974 | 0.0007843774 | 0.01346883 | 0.0002500717 | 3.752772 | 0.0696766 | 2.787849 | 0.002612696 | 0.04497926 | 0.0008561897 | 0.01613376 | 0.0002920307 | 88.94734 | 0 | -0.349734 | 0.009976799 | -0.4122724 | 0.01529471 | -0.349734 | 0.009976799 | -0.4122724 | 0.01529471 | 0.5409146 | 0.005220793 | -14.84099 | 0.03235775 | 0.5409146 | 0.005220793 | -14.84099 | 0.03235775 | 1.170984e-14 | 1.527933e-15 | -8.937295e-15 | 1.079974e-15 | 7.563394e-15 | 1.099328e-15 | 0.02138885 | 0.0003346469 | 0.02059818 | 0.0006932903 | 0.04198703 | 0.0006495031 | 2.94 | 0 | 4 | 2492668621700.9
674486803519.1 | 0.0029397 | 0 | 1.66961 | 0.0007856157 | 0.01361289 | 0.0002435264 | 3.84869 | 0.06885075 | 2.787412 | 0.002616744 | 0.0454568 | 0.0008344969 | 0.01630762 | 0.0002841307 | 88.94682 | 0 | -0.4892514 | 0.0024809 | -0.2327383 | 0.01884423 | -0.4892514 | 0.0024809 | -0.2327383 | 0.01884423 | 0.5420887 | 0.005927279 | -15.2643 | 0.03332234 | 0.5420887 | 0.005927279 | -15.2643 | 0.03332234 | 3.716865e-15 | 1.772447e-15 | 2.942091e-15 | 1.171667e-15 | -1.901257e-15 | 1.820214e-15 | 0.02138885 | 0.0003346469 | 0.02059818 | 0.0006932903 | 0.04198703 | 0.0006495031 | 2.94 | 0 | 4 | 2492668621700.9
684261974584.6 | 0.0029397 | 0 | 1.669502 | 0.0007877019 | 0.01376699 | 0.0002369895 | 3.948666 | 0.06797365 | 2.787048 | 0.002623656 | 0.04596839 | 0.0008128803 | 0.01649332 | 0.0002762237 | 89.08797 | 0 | -0.5167882 | 0.004602449 | -0.02145716 | 0.01687838 | -0.5167882 | 0.004602449 | -0.02145716 | 0.01687838 | 0.5175022 | 0.005291899 | -15.6668 | 0.03222985 | 0.5175022 | 0.005291899 | -15.6668 | 0.03222985 | 1.859876e-15 | 3.981431e-16 | -4.718448e-16 | 4.807407e-17 | 2.714842e-16 | 1.821813e-15 | 0.02138885 | 0.0003346469 | 0.02059818 | 0.0006932903 | 0.04198703 | 0.0006495031 | 2.94 | 0 | 4 | 2492668621700.9
694037145650.0 | 0.0029397 | 0 | 1.669425 | 0.0007904722 | 0.01392158 | 0.0002307698 | 4.050051 | 0.06713529 | 2.786786 | 0.002632896 | 0.04648243 | 0.0007923586 | 0.01667934 | 0.0002686846 | 89.1144 | 0 | -0.4848335 | 0.009995646 | 0.1662646 | 0.01489253 | -0.4848335 | 0.009995646 | 0.1662646 | 0.01489253 | 0.5128426 | 0.004642655 | -16.03863 | 0.03378962 | 0.5128426 | 0.004642655 | -16.03863 | 0.03378962 | 8.584086e-15 | 3.869581e-15 | 1.790235e-15 | 1.516875e-15 | 8.312795e-15 | 3.74857e-15 | 0.02138885 | 0.0003346469 | 0.02059818 | 0.0006932903 | 0.04198703 | 0.0006495031 | 2.94 | 0 | 4 | 2492668621700.9
703812316715.5 | 0.0029397 | 0 | 1.669376 | 0.0007942221 | 0.01407311 | 0.0002257656 | 4.151798 | 0.06660452 | 2.786618 | 0.002645423 | 0.04698698 | 0.0007759276 | 0.0168614 | 0.0002625904 | 89.17726 | 0 | -0.3767305 | 0.01620255 | 0.3513973 | 0.009672857 | -0.3767305 | 0.01620255 | 0.3513973 | 0.009672857 | 0.515494 | 0.00528849 | -16.45894 | 0.03514774 | 0.515494 | 0.00528849 | -16.45894 | 0.03514774 | 3.175499e-15 | 5.335163e-16 | 9.575674e-16 | 1.024609e-15 | -2.747802e-15 | 9.226381e-16 | 0.02138885 | 0.0003346469 | 0.02059818 | 0.0006932903 | 0.04198703 | 0.0006495031 | 2.94 | 0 | 4 | 2492668621700.9
713587487781.0 | 0.0029397 | 0 | 1.669345 | 0.0007984729 | 0.01421402 | 0.0002217543 | 4.251609 | 0.06632975 | 2.786511 | 0.002659631 | 0.04745655 | 0.0007628128 | 0.01703057 | 0.000257686 | 89.25112 | 0 | -0.1956132 | 0.01758416 | 0.4545473 | 0.00225979 | -0.1956132 | 0.01758416 | 0.4545473 | 0.00225979 | 0.4951437 | 0.004981591 | -16.87271 | 0.03437159 | 0.4951437 | 0.004981591 | -16.87271 | 0.03437159 | 1.810426e-15 | 1.032895e-15 | -6.52256e-16 | 1.789374e-15 | 9.714451e-17 | 8.412962e-16 | 0.02138885 | 0.0003346469 | 0.02059818 | 0.0006932903 | 0.04198703 | 0.0006495031 | 2.94 | 0 | 4 | 2492668621700.9
723362658846.5 | 0.0029397 | 0 | 1.669314 | 0.0008026981 | 0.01433747 | 0.0002184825 | 4.347282 | 0.06624635 | 2.786403 | 0.002673742 | 0.04786782 | 0.0007521375 | 0.01717883 | 0.0002536785 | 89.29664 | 0 | -0.01463144 | 0.01748762 | 0.4877366 | 0.003757173 | -0.01463144 | 0.01748762 | 0.4877366 | 0.003757173 | 0.4882651 | 0.004266182 | -17.24907 | 0.03558471 | 0.4882651 | 0.004266182 | -17.24907 | 0.03558471 | 5.338514e-15 | 2.56537e-15 | 5.178475e-15 | 2.621192e-15 | 1.151856e-15 | 2.585145e-16 | 0.02138885 | 0.0003346469 | 0.02059818 | 0.0006932903 | 0.04198703 | 0.0006495031 | 2.94 | 0 | 4 | 2492668621700.9
733137829912.0 | 0.0029397 | 0 | 1.669265 | 0.000805608 | 0.0144482 | 0.000216317 | 4.440055 | 0.06647609 | 2.786238 | 0.002683409 | 0.04823608 | 0.0007450925 | 0.01731202 | 0.000251019 | 89.24656 | 0 | 0.1840881 | 0.01527289 | 0.4578011 | 0.01147599 | 0.1840881 | 0.01527289 | 0.4578011 | 0.01147599 | 0.4937713 | 0.005016331 | -17.66146 | 0.03734259 | 0.4937713 | 0.005016331 | -17.66146 | 0.03734259 | 3.220662e-15 | 6.525611e-16 | -4.093947e-16 | 1.333333e-15 | -2.914335e-15 | 5.998031e-16 | 0.02138885 | 0.0003346469 | 0.02059818 | 0.0006932903 | 0.04198703 | 0.0006495031 | 2.94 | 0 | 4 | 2492668621700.9
742913000977.5 | 0.0029397 | 0 | 1.669186 | 0.0008061413 | 0.01455099 | 0.0002144015 | 4.531266 | 0.06676593 | 2.785971 | 0.002685085 | 0.04857694 | 0.000738801 | 0.01743604 | 0.0002486875 | 89.22331 | 0 | 0.3427465 | 0.008658722 | 0.3338954 | 0.01597764 | 0.3427465 | 0.008658722 | 0.3338954 | 0.01597764 | 0.4788177 | 0.005017056 | -18.07761 | 0.03649125 | 0.4788177 | 0.005017056 | -18.07761 | 0.03649125 | 2.003142e-15 | 4.06387e-16 | 2.775558e-16 | 1.449149e-15 | 2.914335e-16 | 1.384096e-15 | 0.02138885 | 0.0003346469 | 0.02059818 | 0.0006932903 | 0.04198703 | 0.0006495031 | 2.94 | 0 | 4 | 2492668621700.9
752688172043.0 | 0.0029397 | 0 | 1.669073 | 0.0008038697 | 0.01464926 | 0.0002118405 | 4.621893 | 0.06683642 | 2.785592 | 0.002677361 | 0.04890171 | 0.0007302676 | 0.017555 | 0.0002456129 | 89.10841 | 0 | 0.432692 | 0.002871856 | 0.1822096 | 0.0177586 | 0.432692 | 0.002871856 | 0.1822096 | 0.0177586 | 0.4698151 | 0.004479112 | -18.45133 | 0.0370947 | 0.4698151 | 0.004479112 | -18.45133 | 0.0370947 | 3.863574e-15 | 1.530371e-15 | 1.623701e-15 | 1.293169e-15 | -1.977585e-15 | 3.008273e-15 | 0.02138885 | 0.0003346469 | 0.02059818 | 0.0006932903 | 0.04198703 | 0.0006495031 | 2.94 | 0 | 4 | 2492668621700.9
762463343108.5 | 0.0029397 | 0 | 1.668936 | 0.0007997094 | 0.01475311 | 0.0002085398 | 4.71511 | 0.06664954 | 2.78513 | 0.002663308 | 0.04924433 | 0.000719226 | 0.01768094 | 0.0002416654 | 89.07129 | 0 | 0.4751369 | 0.004952054 | -0.0001382391 | 0.01820085 | 0.4751369 | 0.004952054 | -0.0001382391 | 0.01820085 | 0.4754855 | 0.004939232 | -18.85024 | 0.03829938 | 0.4754855 | 0.004939232 | -18.85024 | 0.03829938 | 4.142924e-15 | 1.565071e-15 | -2.456368e-15 | 1.636167e-16 | -3.125972e-15 | 1.944493e-15 | 0.02138885 | 0.0003346469 | 0.02059818 | 0.0006932903 | 0.04198703 | 0.0006495031 | 2.94 | 0 | 4 | 2492668621700.9
772238514174.0 | 0.0029397 | 0 | 1.66879 | 0.0007952825 | 0.01486955 | 0.0002040867 | 4.813249 | 0.06606253 | 2.78464 | 0.002648384 | 0.04962862 | 0.0007043493 | 0.01782206 | 0.000236332 | 89.1269 | 0 | 0.4235605 | 0.01146843 | -0.1862807 | 0.01381566 | 0.4235605 | 0.01146843 | -0.1862807 | 0.01381566 | 0.4630352 | 0.004984441 | -19.26429 | 0.03726692 | 0.4630352 | 0.004984441 | -19.26429 | 0.03726692 | 1.698704e-15 | 1.033418e-15 | -7.355228e-16 | 3.407838e-16 | -1.526557e-15 | 9.828766e-16 | 0.02138885 | 0.0003346469 | 0.02059818 | 0.0006932903 | 0.04198703 | 0.0006495031 | 2.94 | 0 | 4 | 2492668621700.9
782013685239.5 | 0.0029397 | 0 | 1.668654 | 0.000791517 | 0.01499638 | 0.0001980225 | 4.915753 | 0.06491097 | 2.784183 | 0.00263573 | 0.05004786 | 0.0006841396 | 0.01797557 | 0.000229052 | 89.04234 | 0 | 0.3166033 | 0.01495969 | -0.3203491 | 0.009063964 | 0.3166033 | 0.01495969 | -0.3203491 | 0.009063964 | 0.4507218 | 0.004129791 | -19.64118 | 0.03772332 | 0.4507218 | 0.004129791 | -19.64118 | 0.03772332 | 2.566875e-15 | 5.915193e-16 | -6.938894e-16 | 1.336021e-15 | -1.734723e-15 | 1.289589e-15 | 0.02138885 | 0.0003346469 | 0.02059818 | 0.0006932903 | 0.04198703 | 0.0006495031 | 2.94 | 0 | 4 | 2492668621700.9
791788856305.0 | 0.0029397 | 0 | 1.668541 | 0.0007889991 | 0.01513323 | 0.0001910864 | 5.022619 | 0.06342029 | 2.783801 | 0.002627303 | 0.05050113 | 0.0006610771 | 0.01814087 | 0.0002207064 | 89.08418 | 0 | 0.1697796 | 0.01792771 | -0.4186449 | 0.002908224 | 0.1697796 | 0.01792771 | -0.4186449 | 0.002908224 | 0.4521066 | 0.004253184 | -20.03543 | 0.03906901 | 0.4521066 | 0.004253184 | -20.03543 | 0.03906901 | 5.334824e-15 | 1.03018e-15 | -5.322132e-15 | 1.022893e-15 | 4.163336e-17 | 3.85343e-16 | 0.02138885 | 0.0003346469 | 0.02059818 | 0.0006932903 | 0.04198703 | 0.0006495031 | 2.94 | 0 | 4 | 2492668621700.9
801564027370.5 | 0.0029397 | 0 | 1.668458 | 0.0007879593 | 0.0152764 | 0.0001837496 | 5.132729 | 0.06173817 | 2.783518 | 0.002623872 | 0.05097633 | 0.0006367362 | 0.01831344 | 0.0002118602 | 89.03416 | 0 | -0.01418143 | 0.01689003 | -0.4407413 | 0.004926608 | -0.01418143 | 0.01689003 | -0.4407413 | 0.004926608 | 0.4412985 | 0.004378521 | -20.4529 | 0.03862835 | 0.4412985 | 0.004378521 | -20.4529 | 0.03862835 | 1.059274e-15 | 4.266366e-16 | 1.035196e-15 | 4.20693e-16 | 1.665335e-16 | 1.665335e-16 | 0.02138885 | 0.0003346469 | 0.02059818 | 0.0006932903 | 0.04198703 | 0.0006495031 | 2.94 | 0 | 4 | 2492668621700.9
811339198436.0 | 0.0029397 | 0 | 1.668405 | 0.0007890734 | 0.01541535 | 0.0001763537 | 5.242578 | 0.05997582 | 2.783337 | 0.002627686 | 0.05143834 | 0.000612257 | 0.01848063 | 0.0002029228 | 89.11626 | 0 | -0.1737823 | 0.01363032 | -0.3896285 | 0.01002128 | -0.1737823 | 0.01363032 | -0.3896285 | 0.01002128 | 0.4269468 | 0.003647318 | -20.84022 | 0.03870644 | 0.4269468 | 0.003647318 | -20.84022 | 0.03870644 | 2.14872e-15 | 1.369421e-15 | -2.220446e-16 | 2.323276e-15 | -5.134781e-16 | 8.841578e-16 | 0.02138885 | 0.0003346469 | 0.02059818 | 0.0006932903 | 0.04198703 | 0.0006495031 | 2.94 | 0 | 4 | 2492668621700.9
821114369501.5 | 0.0029397 | 0 | 1.668373 | 0.0007923312 | 0.01554387 | 0.0001698046 | 5.349978 | 0.05844433 | 2.783227 | 0.002638671 | 0.05186621 | 0.0005906454 | 0.0186351 | 0.0001949863 | 89.19394 | 0 | -0.3104898 | 0.009508046 | -0.293096 | 0.01485329 | -0.3104898 | 0.009508046 | -0.293096 | 0.01485329 | 0.4273275 | 0.003387002 | -21.23487 | 0.04051533 | 0.4273275 | 0.003387002 | -21.23487 | 0.04051533 | 3.871689e-15 | 2.383411e-15 | -1.332268e-15 | 2.018729e-15 | 3.441691e-15 | 1.72487e-15 | 0.02138885 | 0.0003346469 | 0.02059818 | 0.0006932903 | 0.04198703 | 0.0006495031 | 2.94 | 0 | 4 | 2492668621700.9
830889540567.0 | 0.0029397 | 0 | 1.668347 | 0.0007969859 | 0.01566102 | 0.0001646546 | 5.45447 | 0.05734641 | 2.783136 | 0.002654292 | 0.05225629 | 0.0005737135 | 0.01877587 | 0.0001887238 | 89.17628 | 0 | -0.3967467 | 0.002352883 | -0.1386228 | 0.01742244 | -0.3967467 | 0.002352883 | -0.1386228 | 0.01742244 | 0.4206183 | 0.003685427 | -21.65536 | 0.0408839 | 0.4206183 | 0.003685427 | -21.65536 | 0.0408839 | 2.093739e-15 | 1.221899e-15 | 7.771561e-16 | 7.781468e-16 | -8.743006e-16 | 1.975575e-15 | 0.02138885 | 0.0003346469 | 0.02059818 | 0.0006932903 | 0.04198703 | 0.0006495031 | 2.94 | 0 | 4 | 2492668621700.9
840664711632.5 | 0.0029397 | 0 | 1.668309 | 0.0008017589 | 0.01576435 | 0.0001606782 | 5.555051 | 0.05661986 | 2.783006 | 0.002670263 | 0.05259985 | 0.0005606553 | 0.01890021 | 0.0001838846 | 89.2276 | 0 | -0.40725 | 0.004204672 | 0.02345537 | 0.0165004 | -0.40725 | 0.004204672 | 0.02345537 | 0.0165004 | 0.4082671 | 0.003268474 | -22.049 | 0.04094525 | 0.4082671 | 0.003268474 | -22.049 | 0.04094525 | 2.450536e-15 | 1.501127e-15 | -5.967449e-16 | 1.856721e-16 | 1.525256e-15 | 2.354045e-15 | 0.02138885 | 0.0003346469 | 0.02059818 | 0.0006932903 | 0.04198703 | 0.0006495031 | 2.94 | 0 | 4 | 2492668621700.9
850439882697.9 | 0.0029397 | 0 | 1.668245 | 0.000805345 | 0.01585798 | 0.0001580629 | 5.65302 | 0.05634594 | 2.782792 | 0.002682198 | 0.05291024 | 0.0005520667 | 0.0190132 | 0.0001807034 | 89.16932 | 0 | -0.3682803 | 0.01036718 | 0.1761334 | 0.01442372 | -0.3682803 | 0.01036718 | 0.1761334 | 0.01442372 | 0.4086058 | 0.003192264 | -22.43758 | 0.04277972 | 0.4086058 | 0.003192264 | -22.43758 | 0.04277972 | 5.512626e-15 | 1.406461e-15 | 3.247402e-15 | 4.163336e-16 | 4.413137e-15 | 1.473923e-15 | 0.02138885 | 0.0003346469 | 0.02059818 | 0.0006932903 | 0.04198703 | 0.0006495031 | 2.94 | 0 | 4 | 2492668621700.9
860215053763.4 | 0.0029397 | 0 | 1.668154 | 0.0008074848 | 0.0159516 | 0.0001565696 | 5.751756 | 0.05645518 | 2.782482 | 0.00268923 | 0.05321968 | 0.0005471492 | 0.01912652 | 0.0001788942 | 89.17016 | 0 | -0.2646997 | 0.01552303 | 0.3068932 | 0.008789792 | -0.2646997 | 0.01552303 | 0.3068932 | 0.008789792 | 0.405653 | 0.003637654 | -22.8506 | 0.04306724 | 0.405653 | 0.003637654 | -22.8506 | 0.04306724 | 1.235759e-15 | 8.92487e-16 | -1.31839e-16 | 9.792203e-16 | -9.020562e-16 | 7.305308e-16 | 0.02138885 | 0.0003346469 | 0.02059818 | 0.0006932903 | 0.04198703 | 0.0006495031 | 2.94 | 0 | 4 | 2492668621700.9
869990224828.9 | 0.0029397 | 0 | 1.668037 | 0.0008080587 | 0.01605061 | 0.0001553438 | 5.853222 | 0.05664969 | 2.782089 | 0.002690991 | 0.05354625 | 0.0005430592 | 0.01924661 | 0.0001774293 | 89.11692 | 0 | -0.1232549 | 0.01700085 | 0.3738754 | 0.002337284 | -0.1232549 | 0.01700085 | 0.3738754 | 0.002337284 | 0.3940276 | 0.003358833 | -23.24385 | 0.04272506 | 0.3940276 | 0.003358833 | -23.24385 | 0.04272506 | 2.578773e-15 | 1.202662e-15 | -2.029626e-15 | 1.871917e-15 | -8.326673e-17 | 6.826969e-16 | 0.02138885 | 0.0003346469 | 0.02059818 | 0.0006932903 | 0.04198703 | 0.0006495031 | 2.94 | 0 | 4 | 2492668621700.9
879765395894.4 | 0.0029397 | 0 | 1.667905 | 0.0008077469 | 0.01615924 | 0.0001540547 | 5.959051 | 0.05681083 | 2.781647 | 0.002689778 | 0.05390441 | 0.0005387185 | 0.01937843 | 0.0001759036 | 89.07241 | 0 | 0.02452005 | 0.01697504 | 0.3900961 | 0.004169728 | 0.02452005 | 0.01697504 | 0.3900961 | 0.004169728 | 0.391244 | 0.003145931 | -23.62505 | 0.04396321 | 0.391244 | 0.003145931 | -23.62505 | 0.04396321 | 2.425985e-15 | 1.357488e-15 | 2.320626e-15 | 1.422651e-15 | -4.163336e-16 | 3.815761e-16 | 0.02138885 | 0.0003346469 | 0.02059818 | 0.0006932903 | 0.04198703 | 0.0006495031 | 2.94 | 0 | 4 | 2492668621700.9
889540566959.9 | 0.0029397 | 0 | 1.667773 | 0.0008063273 | 0.01628211 | 0.0001525973 | 6.071076 | 0.05689862 | 2.781203 | 0.002684873 | 0.05430997 | 0.0005337823 | 0.01952735 | 0.0001741892 | 88.97989 | 0 | 0.1752263 | 0.01396536 | 0.3454231 | 0.01090183 | 0.1752263 | 0.01396536 | 0.3454231 | 0.01090183 | 0.3877149 | 0.003526968 | -24.03179 | 0.0447976 | 0.3877149 | 0.003526968 | -24.03179 | 0.0447976 | 3.202943e-15 | 8.348677e-16 | -8.326673e-17 | 2.81134e-15 | -1.124101e-15 | 1.334795e-15 | 0.02138885 | 0.0003346469 | 0.02059818 | 0.0006932903 | 0.04198703 | 0.0006495031 | 2.94 | 0 | 4 | 2492668621700.9
899315738025.4 | 0.0029397 | 0 | 1.667656 | 0.0008046327 | 0.01641578 | 0.0001504313 | 6.188178 | 0.05670736 | 2.780809 | 0.002679104 | 0.05475197 | 0.0005264568 | 0.01968907 | 0.0001716363 | 88.98346 | 0 | 0.285456 | 0.00830054 | 0.2426702 | 0.01457509 | 0.285456 | 0.00830054 | 0.2426702 | 0.01457509 | 0.3750258 | 0.003310128 | -24.42855 | 0.0438611 | 0.3750258 | 0.003310128 | -24.42855 | 0.0438611 | 2.793866e-15 | 1.542031e-15 | 1.165734e-15 | 1.809016e-15 | -7.910339e-16 | 2.219535e-15 | 0.02138885 | 0.0003346469 | 0.02059818 | 0.0006932903 | 0.04198703 | 0.0006495031 | 2.94 | 0 | 4 | 2492668621700.9
909090909090.9 | 0.0029397 | 0 | 1.667566 | 0.0008029217 | 0.01655293 | 0.0001475885 | 6.307703 | 0.05624046 | 2.780504 | 0.002673353 | 0.05520642 | 0.0005168409 | 0.01985468 | 0.0001682862 | 88.92172 | 0 | 0.3498449 | 0.002844292 | 0.1164413 | 0.01664392 | 0.3498449 | 0.002844292 | 0.1164413 | 0.01664392 | 0.3690884 | 0.002981397 | -24.81177 | 0.04504429 | 0.3690884 | 0.002981397 | -24.81177 | 0.04504429 | 1.539304e-15 | 3.890912e-16 | 6.800116e-16 | 9.100274e-17 | -1.366962e-15 | 4.261068e-16 | 0.02138885 | 0.0003346469 | 0.02059818 | 0.0006932903 | 0.04198703 | 0.0006495031 | 2.94 | 0 | 4 | 2492668621700.9
918866080156.4 | 0.0029397 | 0 | 1.667506 | 0.0008024734 | 0.01668884 | 0.0001446502 | 6.427876 | 0.0557135 | 2.780297 | 0.002671873 | 0.05565768 | 0.0005069042 | 0.02001846 | 0.0001648255 | 89.00099 | 0 | 0.3639131 | 0.004504042 | -0.03165348 | 0.01636705 | 0.3639131 | 0.004504042 | -0.03165348 | 0.01636705 | 0.3656678 | 0.003153034 | -25.21986 | 0.04563267 | 0.3656678 | 0.003153034 | -25.21986 | 0.04563267 | 3.080523e-15 | 1.389393e-15 | -1.429412e-15 | 3.69003e-16 | -1.418136e-15 | 2.68878e-15 | 0.02138885 | 0.0003346469 | 0.02059818 | 0.0006932903 | 0.04198703 | 0.0006495031 | 2.94 | 0 | 4 | 2492668621700.9
928641251221.9 | 0.0029397 | 0 | 1.667468 | 0.0008030751 | 0.01681681 | 0.0001416456 | 6.546071 | 0.05513664 | 2.780169 | 0.002673944 | 0.0560832 | 0.0004967274 | 0.02017245 | 0.0001612948 | 88.99305 | 0 | 0.3120574 | 0.01002621 | -0.1676749 | 0.0129682 | 0.3120574 | 0.01002621 | -0.1676749 | 0.0129682 | 0.3546193 | 0.002920727 | -25.62614 | 0.0455005 | 0.3546193 | 0.002920727 | -25.62614 | 0.0455005 | 1.900353e-15 | 1.077996e-15 | -9.714451e-17 | 8.348617e-16 | -1.00614e-15 | 1.747761e-15 | 0.02138885 | 0.0003346469 | 0.02059818 | 0.0006932903 | 0.04198703 | 0.0006495031 | 2.94 | 0 | 4 | 2492668621700.9
938416422287.4 | 0.0029397 | 0 | 1.667442 | 0.0008046934 | 0.01693098 | 0.0001387568 | 6.659887 | 0.05458068 | 2.780075 | 0.002679425 | 0.05646303 | 0.0004869204 | 0.02030976 | 0.0001579109 | 88.99893 | 0 | 0.2213794 | 0.01399745 | -0.2688078 | 0.008567493 | 0.2213794 | 0.01399745 | -0.2688078 | 0.008567493 | 0.3486098 | 0.002650721 | -26.0149 | 0.04647466 | 0.3486098 | 0.002650721 | -26.0149 | 0.04647466 | 1.342851e-15 | 9.896129e-16 | -2.775558e-16 | 1.252081e-15 | -7.355228e-16 | 7.725579e-16 | 0.02138885 | 0.0003346469 | 0.02059818 | 0.0006932903 | 0.04198703 | 0.0006495031 | 2.94 | 0 | 4 | 2492668621700.9
948191593352.9 | 0.0029397 | 0 | 1.667411 | 0.0008065966 | 0.01703316 | 0.000136495 | 6.769871 | 0.05425029 | 2.779969 | 0.002685834 | 0.05680272 | 0.0004791946 | 0.02043274 | 0.000155283 | 89.00051 | 0 | 0.09691613 | 0.01656008 | -0.333094 | 0.002617956 | 0.09691613 | 0.01656008 | -0.333094 | 0.002617956 | 0.3472997 | 0.002896574 | -26.42074 | 0.04756619 | 0.3472997 | 0.002896574 | -26.42074 | 0.04756619 | 2.774659e-15 | 1.625666e-15 | -6.21031e-16 | 2.816531e-15 | 9.436896e-16 | 1.064165e-15 | 0.02138885 | 0.0003346469 | 0.02059818 | 0.0006932903 | 0.04198703 | 0.0006495031 | 2.94 | 0 | 4 | 2492668621700.9
957966764418.4 | 0.0029397 | 0 | 1.667362 | 0.0008088863 | 0.01712735 | 0.0001349204 | 6.877487 | 0.0541773 | 2.779804 | 0.002693483 | 0.05711518 | 0.0004737535 | 0.02054635 | 0.0001534819 | 89.03507 | 0 | -0.04223363 | 0.01562701 | -0.3365852 | 0.004595025 | -0.04223363 | 0.01562701 | -0.3365852 | 0.004595025 | 0.339604 | 0.002772807 | -26.8287 | 0.04728048 | 0.339604 | 0.002772807 | -26.8287 | 0.04728048 | 6.395434e-16 | 3.157158e-16 | -6.765422e-17 | 6.392097e-16 | -3.053113e-16 | 4.807407e-17 | 0.02138885 | 0.0003346469 | 0.02059818 | 0.0006932903 | 0.04198703 | 0.0006495031 | 2.94 | 0 | 4 | 2492668621700.9
967741935483.9 | 0.0029397 | 0 | 1.667288 | 0.0008111508 | 0.01721791 | 0.0001336619 | 6.984402 | 0.0542196 | 2.779555 | 0.002700995 | 0.05741463 | 0.0004693638 | 0.02065593 | 0.0001520601 | 88.96794 | 0 | -0.1631957 | 0.01306407 | -0.2909969 | 0.00971911 | -0.1631957 | 0.01306407 | -0.2909969 | 0.00971911 | 0.3340228 | 0.002431196 | -27.21494 | 0.04821859 | 0.3340228 | 0.002431196 | -27.21494 | 0.04821859 | 2.153144e-15 | 1.21257e-15 | -1.998401e-15 | 1.035361e-15 | 7.355228e-16 | 7.069504e-16 | 0.02138885 | 0.0003346469 | 0.02059818 | 0.0006932903 | 0.04198703 | 0.0006495031 | 2.94 | 0 | 4 | 2492668621700.9
977517106549.4 | 0.0029397 | 0 | 1.667189 | 0.0008128239 | 0.01731294 | 0.000132859 | 7.093888 | 0.0544383 | 2.77922 | 0.002706478 | 0.05772806 | 0.0004664721 | 0.0207712 | 0.0001511923 | 89.00618 | 0 | -0.2620733 | 0.008427738 | -0.2045877 | 0.01443955 | -0.2620733 | 0.008427738 | -0.2045877 | 0.01443955 | 0.3328816 | 0.002812153 | -27.61184 | 0.04952828 | 0.3328816 | 0.002812153 | -27.61184 | 0.04952828 | 2.426279e-15 | 9.565439e-16 | 1.013079e-15 | 1.361651e-15 | 9.228729e-16 | 1.752054e-15 | 0.02138885 | 0.0003346469 | 0.02059818 | 0.0006932903 | 0.04198703 | 0.0006495031 | 2.94 | 0 | 4 | 2492668621700.9
987292277614.9 | 0.0029397 | 0 | 1.667072 | 0.0008133292 | 0.017419 | 0.0001322539 | 7.208721 | 0.05473228 | 2.778828 | 0.002708033 | 0.05807766 | 0.0004642101 | 0.02089994 | 0.0001505724 | 88.87776 | 0 | -0.3141474 | 0.002314144 | -0.08358713 | 0.01614817 | -0.3141474 | 0.002314144 | -0.08358713 | 0.01614817 | 0.3254748 | 0.002771797 | -28.01464 | 0.04941218 | 0.3254748 | 0.002771797 | -28.01464 | 0.04941218 | 5.126963e-16 | 2.459799e-16 | -2.220446e-16 | 1.710969e-16 | 4.510281e-16 | 2.0337e-16 | 0.02138885 | 0.0003346469 | 0.02059818 | 0.0006932903 | 0.04198703 | 0.0006495031 | 2.94 | 0 | 4 | 2492668621700.9
997067448680.4 | 0.0029397 | 0 | 1.666954 | 0.0008130728 | 0.01753694 | 0.0001315406 | 7.329383 | 0.05497604 | 2.77843 | 0.002707052 | 0.05846671 | 0.0004615375 | 0.02104296 | 0.0001498424 | 88.9128 | 0 | -0.3152773 | 0.004321555 | 0.03941834 | 0.01540352 | -0.3152773 | 0.004321555 | 0.03941834 | 0.01540352 | 0.3181237 | 0.002618424 | -28.39904 | 0.04962968 | 0.3181237 | 0.002618424 | -28.39904 | 0.04962968 | 1.669631e-15 | 9.77544e-16 | -1.249001e-16 | 1.065973e-16 | 1.571659e-15 | 1.116327e-15 | 0.02138885 | 0.0003346469 | 0.02059818 | 0.0006932903 | 0.04198703 | 0.0006495031 | 2.94 | 0 | 4 | 2492668621700.9
1006842619745.8 | 0.0029397 | 0 | 1.666851 | 0.0008130361 | 0.01766658 | 0.00013069 | 7.455955 | 0.05515606 | 2.778081 | 0.002706829 | 0.05889529 | 0.0004584297 | 0.02119988 | 0.0001489411 | 88.86214 | 0 | -0.2733126 | 0.009671994 | 0.1553642 | 0.01287096 | -0.2733126 | 0.009671994 | 0.1553642 | 0.01287096 | 0.3147866 | 0.002527927 | -28.79155 | 0.05053223 | 0.3147866 | 0.002527927 | -28.79155 | 0.05053223 | 1.648611e-15 | 7.912482e-16 | 1.262879e-15 | 6.836836e-16 | 4.510281e-16 | 1.038403e-15 | 0.02138885 | 0.0003346469 | 0.02059818 | 0.0006932903 | 0.04198703 | 0.0006495031 | 2.94 | 0 | 4 | 2492668621700.9
1016617790811.3 | 0.0029397 | 0 | 1.666775 | 0.0008137442 | 0.01780509 | 0.0001298989 | 7.587365 | 0.05535443 | 2.777822 | 0.002709138 | 0.05935431 | 0.000455507 | 0.0213671 | 0.000148119 | 88.86216 | 0 | -0.1852789 | 0.0137528 | 0.2447619 | 0.007917952 | -0.1852789 | 0.0137528 | 0.2447619 | 0.007917952 | 0.3073785 | 0.002633657 | -29.19752 | 0.05093286 | 0.3073785 | 0.002633657 | -29.19752 | 0.05093286 | 2.997046e-15 | 1.585673e-15 | -2.324529e-15 | 1.319832e-15 | -1.866562e-15 | 9.312347e-16 | 0.02138885 | 0.0003346469 | 0.02059818 | 0.0006932903 | 0.04198703 | 0.0006495031 | 2.94 | 0 | 4 | 2492668621700.9
1026392961876.8 | 0.0029397 | 0 | 1.666729 | 0.0008146275 | 0.0179457 | 0.0001289698 | 7.720816 | 0.05548695 | 2.777665 | 0.002712087 | 0.0598214 | 0.0004521173 | 0.02153648 | 0.0001471359 | 88.79189 | 0 | -0.07506429 | 0.01531051 | 0.2885311 | 0.002534845 | -0.07506429 | 0.01531051 | 0.2885311 | 0.002534845 | 0.2985298 | 0.002375303 | -29.59093 | 0.05139439 | 0.2985298 | 0.002375303 | -29.59093 | 0.05139439 | 1.659396e-15 | 1.232471e-15 | -1.561251e-15 | 1.307185e-15 | 5.551115e-17 | 3.510833e-16 | 0.02138885 | 0.0003346469 | 0.02059818 | 0.0006932903 | 0.04198703 | 0.0006495031 | 2.94 | 0 | 4 | 2492668621700.9
1036168132942.3 | 0.0029397 | 0 | 1.66671 | 0.0008152289 | 0.01808366 | 0.0001282948 | 7.854268 | 0.05572221 | 2.777595 | 0.002714138 | 0.06028057 | 0.0004495251 | 0.02170234 | 0.0001464769 | 88.84221 | 0 | 0.04182701 | 0.01498706 | 0.2912243 | 0.004271208 | 0.04182701 | 0.01498706 | 0.2912243 | 0.004271208 | 0.2946148 | 0.002461378 | -29.98809 | 0.05225416 | 0.2946148 | 0.002461378 | -29.98809 | 0.05225416 | 2.318317e-15 | 9.534443e-16 | 2.115495e-15 | 9.417883e-16 | -9.15934e-16 | 2.871059e-16 | 0.02138885 | 0.0003346469 | 0.02059818 | 0.0006932903 | 0.04198703 | 0.0006495031 | 2.94 | 0 | 4 | 2492668621700.9
1045943304007.8 | 0.0029397 | 0 | 1.666706 | 0.0008155583 | 0.01821736 | 0.0001280558 | 7.986983 | 0.05614311 | 2.777578 | 0.002715298 | 0.06072612 | 0.0004483816 | 0.02186288 | 0.0001463414 | 88.73916 | 0 | 0.1516692 | 0.01199686 | 0.245661 | 0.009663578 | 0.1516692 | 0.01199686 | 0.245661 | 0.009663578 | 0.2891092 | 0.002457779 | -30.39858 | 0.05262614 | 0.2891092 | 0.002457779 | -30.39858 | 0.05262614 | 1.302271e-15 | 5.637758e-16 | -5.620504e-16 | 1.068747e-15 | 1.595946e-16 | 7.281211e-16 | 0.02138885 | 0.0003346469 | 0.02059818 | 0.0006932903 | 0.04198703 | 0.0006495031 | 2.94 | 0 | 4 | 2492668621700.9
1055718475073.3 | 0.0029397 | 0 | 1.666706 | 0.0008165189 | 0.01834654 | 0.0001282622 | 8.118793 | 0.05675917 | 2.777572 | 0.002718562 | 0.06115671 | 0.0004486985 | 0.02201796 | 0.0001467497 | 88.81996 | 0 | 0.2293957 | 0.007407576 | 0.163274 | 0.01302 | 0.2293957 | 0.007407576 | 0.163274 | 0.01302 | 0.2819573 | 0.002298837 | -30.79765 | 0.0525202 | 0.2819573 | 0.002298837 | -30.79765 | 0.0525202 | 1.181189e-15 | 7.589354e-16 | 5.273559e-16 | 7.583421e-16 | 7.632783e-17 | 1.054598e-15 | 0.02138885 | 0.0003346469 | 0.02059818 | 0.0006932903 | 0.04198703 | 0.0006495031 | 2.94 | 0 | 4 | 2492668621700.9
1065493646138.8 | 0.0029397 | 0 | 1.666696 | 0.0008184324 | 0.01847461 | 0.0001288218 | 8.251165 | 0.05753462 | 2.777536 | 0.002724971 | 0.06158327 | 0.0004502572 | 0.02217182 | 0.0001475563 | 88.74153 | 0 | 0.2716643 | 0.002513777 | 0.06125594 | 0.01501382 | 0.2716643 | 0.002513777 | 0.06125594 | 0.01501382 | 0.2788911 | 0.002299862 | -31.19444 | 0.05398241 | 0.2788911 | 0.002299862 | -31.19444 | 0.05398241 | 1.927109e-15 | 1.327297e-15 | -5.134781e-16 | 5.444269e-16 | 6.487866e-16 | 2.120019e-15 | 0.02138885 | 0.0003346469 | 0.02059818 | 0.0006932903 | 0.04198703 | 0.0006495031 | 2.94 | 0 | 4 | 2492668621700.9
1075268817204.3 | 0.0029397 | 0 | 1.666666 | 0.0008204691 | 0.01860833 | 0.0001298356 | 8.387137 | 0.0585194 | 2.777431 | 0.002731746 | 0.06202791 | 0.0004533267 | 0.02233275 | 0.0001489082 | 88.75464 | 0 | 0.2692653 | 0.004724991 | -0.05057011 | 0.01440959 | 0.2692653 | 0.004724991 | -0.05057011 | 0.01440959 | 0.2743812 | 0.002460985 | -31.60189 | 0.05456233 | 0.2743812 | 0.002460985 | -31.60189 | 0.05456233 | 7.004624e-16 | 4.162121e-16 | -3.053113e-16 | 8.326673e-17 | -3.209238e-16 | 6.78778e-16 | 0.02138885 | 0.0003346469 | 0.02059818 | 0.0006932903 | 0.04198703 | 0.0006495031 | 2.94 | 0 | 4 | 2492668621700.9
1085043988269.8 | 0.0029397 | 0 | 1.666614 | 0.0008213932 | 0.01875443 | 0.0001308125 | 8.52983 | 0.05949574 | 2.77725 | 0.002734777 | 0.06251291 | 0.0004562416 | 0.02250884 | 0.0001502268 | 88.69926 | 0 | 0.2228817 | 0.009395112 | -0.1464206 | 0.01135606 | 0.2228817 | 0.009395112 | -0.1464206 | 0.01135606 | 0.2670715 | 0.002305243 | -31.99748 | 0.05453506 | 0.2670715 | 0.002305243 | -31.99748 | 0.05453506 | 1.858003e-15 | 4.4415e-16 | 6.800116e-16 | 1.02254e-15 | 4.510281e-16 | 1.392126e-15 | 0.02138885 | 0.0003346469 | 0.02059818 | 0.0006932903 | 0.04198703 | 0.0006495031 | 2.94 | 0 | 4 | 2492668621700.9
1094819159335.3 | 0.0029397 | 0 | 1.666539 | 0.0008195598 | 0.01892081 | 0.0001315535 | 8.68303 | 0.06037176 | 2.776996 | 0.002728599 | 0.06306469 | 0.0004582316 | 0.02270959 | 0.0001513128 | 88.63918 | 0 | 0.1473661 | 0.01309089 | -0.2164945 | 0.00722826 | 0.1473661 | 0.01309089 | -0.2164945 | 0.00722826 | 0.262306 | 0.002409515 | -32.38939 | 0.05629514 | 0.262306 | 0.002409515 | -32.38939 | 0.05629514 | 1.903088e-15 | 1.530075e-15 | -1.672273e-15 | 1.365023e-15 | -9.020562e-16 | 6.995561e-16 | 0.02138885 | 0.0003346469 | 0.02059818 | 0.0006932903 | 0.04198703 | 0.0006495031 | 2.94 | 0 | 4 | 2492668621700.9
1104594330400.8 | 0.0029397 | 0 | 1.666463 | 0.0008164507 | 0.0191133 | 0.0001320898 | 8.849684 | 0.06115912 | 2.776733 | 0.002718182 | 0.06370335 | 0.0004594534 | 0.02294175 | 0.0001521869 | 88.61749 | 0 | 0.05139932 | 0.01426504 | -0.2520984 | 0.002253109 | 0.05139932 | 0.01426504 | -0.2520984 | 0.002253109 | 0.2576779 | 0.002478431 | -32.78593 | 0.0552378 | 0.2576779 | 0.002478431 | -32.78593 | 0.0552378 | 1.13447e-15 | 4.824704e-16 | 7.598089e-16 | 8.239115e-16 | 4.787837e-16 | 1.855424e-16 | 0.02138885 | 0.0003346469 | 0.02059818 | 0.0006932903 | 0.04198703 | 0.0006495031 | 2.94 | 0 | 4 | 2492668621700.9
1114369501466.3 | 0.0029397 | 0 | 1.666401 | 0.0008137941 | 0.0193364 | 0.0001325221 | 9.032208 | 0.0619023 | 2.776519 | 0.002709322 | 0.0644445 | 0.0004602249 | 0.02321046 | 0.0001529804 | 88.59111 | 0 | -0.04889595 | 0.01315999 | -0.2431783 | 0.004542684 | -0.04889595 | 0.01315999 | -0.2431783 | 0.004542684 | 0.2484247 | 0.002342161 | -33.18548 | 0.05526703 | 0.2484247 | 0.002342161 | -33.18548 | 0.05526703 | 1.6063e-15 | 6.624506e-16 | 1.280226e-15 | 1.044868e-15 | -5.065393e-16 | 1.781283e-16 | 0.02138885 | 0.0003346469 | 0.02059818 | 0.0006932903 | 0.04198703 | 0.0006495031 | 2.94 | 0 | 4 | 2492668621700.9
1124144672531.8 | 0.0029397 | 0 | 1.66637 | 0.0008144733 | 0.0195984 | 0.0001331164 | 9.234897 | 0.06272531 | 2.776407 | 0.00271163 | 0.06531652 | 0.0004616042 | 0.02352548 | 0.0001539511 | 88.51449 | 0 | -0.134418 | 0.01078383 | -0.2017399 | 0.008604132 | -0.134418 | 0.01078383 | -0.2017399 | 0.008604132 | 0.242802 | 0.002169126 | -33.57472 | 0.0561419 | 0.242802 | 0.002169126 | -33.57472 | 0.0561419 | 1.226544e-15 | 1.114889e-15 | 7.945034e-16 | 1.113314e-15 | -5.828671e-16 | 7.327682e-16 | 0.02138885 | 0.0003346469 | 0.02059818 | 0.0006932903 | 0.04198703 | 0.0006495031 | 2.94 | 0 | 4 | 2492668621700.9
1133919843597.3 | 0.0029397 | 0 | 1.666362 | 0.0008180594 | 0.01990732 | 0.0001346082 | 9.462031 | 0.06397983 | 2.776366 | 0.002723626 | 0.06634572 | 0.0004661545 | 0.02389653 | 0.0001559362 | 88.54927 | 0 | -0.1987195 | 0.006602169 | -0.1279859 | 0.01203892 | -0.1987195 | 0.006602169 | -0.1279859 | 0.01203892 | 0.2367564 | 0.002181156 | -33.9856 | 0.05729 | 0.2367564 | 0.002181156 | -33.9856 | 0.05729 | 9.623893e-16 | 5.237242e-16 | 2.775558e-16 | 5.831974e-16 | 1.422473e-16 | 8.7355e-16 | 0.02138885 | 0.0003346469 | 0.02059818 | 0.0006932903 | 0.04198703 | 0.0006495031 | 2.94 | 0 | 4 | 2492668621700.9
1143695014662.8 | 0.0029397 | 0 | 1.666364 | 0.0008233952 | 0.02026374 | 0.0001373395 | 9.714466 | 0.06584077 | 2.77636 | 0.002741394 | 0.06753365 | 0.0004751834 | 0.02432446 | 0.0001592769 | 88.46507 | 0 | -0.2221188 | 0.002184543 | -0.03686069 | 0.0130212 | -0.2221188 | 0.002184543 | -0.03686069 | 0.0130212 | 0.2255338 | 0.002075958 | -34.39331 | 0.05785034 | 0.2255338 | 0.002075958 | -34.39331 | 0.05785034 | 1.411673e-15 | 1.045238e-15 | -2.706169e-16 | 3.699804e-16 | 1.014813e-16 | 1.692609e-15 | 0.02138885 | 0.0003346469 | 0.02059818 | 0.0006932903 | 0.04198703 | 0.0006495031 | 2.94 | 0 | 4 | 2492668621700.9
1153470185728.2 | 0.0029397 | 0 | 1.666364 | 0.000829093 | 0.02066321 | 0.0001411635 | 9.990638 | 0.0682524 | 2.776342 | 0.002760274 | 0.06886495 | 0.0004882573 | 0.02480413 | 0.0001637734 | 88.45003 | 0 | -0.2107926 | 0.004154722 | 0.04777144 | 0.01224793 | -0.2107926 | 0.004154722 | 0.04777144 | 0.01224793 | 0.2165146 | 0.002080622 | -34.78064 | 0.05899402 | 0.2165146 | 0.002080622 | -34.78064 | 0.05899402 | 1.438676e-15 | 6.049945e-16 | 6.938894e-17 | 3.557156e-16 | 7.476658e-16 | 1.321157e-15 | 0.02138885 | 0.0003346469 | 0.02059818 | 0.0006932903 | 0.04198703 | 0.0006495031 | 2.94 | 0 | 4 | 2492668621700.9
1163245356793.7 | 0.0029397 | 0 | 1.666321 | 0.0008344094 | 0.02108991 | 0.0001458455 | 10.28336 | 0.07111372 | 2.776183 | 0.002777709 | 0.07028526 | 0.0005046427 | 0.02531715 | 0.0001691227 | 88.34097 | 0 | -0.1702788 | 0.008483278 | 0.123276 | 0.009635784 | -0.1702788 | 0.008483278 | 0.123276 | 0.009635784 | 0.2105977 | 0.00229804 | -35.18447 | 0.06000584 | 0.2105977 | 0.00229804 | -35.18447 | 0.06000584 | 1.283344e-15 | 6.322666e-16 | 6.800116e-16 | 7.433366e-16 | 4.475587e-16 | 9.118443e-16 | 0.02138885 | 0.0003346469 | 0.02059818 | 0.0006932903 | 0.04198703 | 0.0006495031 | 2.94 | 0 | 4 | 2492668621700.9
1173020527859.2 | 0.0029397 | 0 | 1.666137 | 0.0008380221 | 0.02150288 | 0.0001506539 | 10.57284 | 0.07407558 | 2.775551 | 0.002789167 | 0.07165363 | 0.0005216327 | 0.02581592 | 0.0001745455 | 88.43707 | 0 | -0.1008247 | 0.01091973 | 0.1732068 | 0.005549385 | -0.1008247 | 0.01091973 | 0.1732068 | 0.005549385 | 0.200778 | 0.002105561 | -35.60142 | 0.06013386 | 0.200778 | 0.002105561 | -35.60142 | 0.06013386 | 2.109771e-15 | 1.164404e-15 | -2.359224e-16 | 2.073812e-15 | -8.326673e-17 | 1.201531e-15 | 0.02138885 | 0.0003346469 | 0.02059818 | 0.0006932903 | 0.04198703 | 0.0006495031 | 2.94 | 0 | 4 | 2492668621700.9
1182795698924.7 | 0.0029397 | 0 | 1.665685 | 0.0008351106 | 0.02184806 | 0.0001542112 | 10.83208 | 0.07645659 | 2.774029 | 0.002778465 | 0.07278411 | 0.0005341552 | 0.0262376 | 0.0001785616 | 88.40594 | 0 | -0.02687792 | 0.01147227 | 0.1813082 | 0.001969557 | -0.02687792 | 0.01147227 | 0.1813082 | 0.001969557 | 0.1836463 | 0.002150974 | -35.9815 | 0.06234232 | 0.1836463 | 0.002150974 | -35.9815 | 0.06234232 | 1.648874e-15 | 6.363796e-16 | 8.682291e-16 | 1.486119e-15 | 2.359224e-16 | 3.25167e-16 | 0.02138885 | 0.0003346469 | 0.02059818 | 0.0006932903 | 0.04198703 | 0.0006495031 | 2.94 | 0 | 4 | 2492668621700.9
1192570869990.2 | 0.0029397 | 0 | 1.664934 | 0.0008220497 | 0.022078 | 0.0001552847 | 11.03654 | 0.07762508 | 2.771518 | 0.0027336 | 0.07351696 | 0.000537663 | 0.02652579 | 0.0001798527 | 88.38916 | 0 | 0.02998061 | 0.01021274 | 0.1687264 | 0.003749987 | 0.02998061 | 0.01021274 | 0.1687264 | 0.003749987 | 0.1716987 | 0.002316401 | -36.30469 | 0.06196826 | 0.1716987 | 0.002316401 | -36.30469 | 0.06196826 | 8.917133e-16 | 2.59828e-16 | 1.604619e-16 | 8.666133e-16 | -2.498002e-16 | 1.532852e-16 | 0.02138885 | 0.0003346469 | 0.02059818 | 0.0006932903 | 0.04198703 | 0.0006495031 | 2.94 | 0 | 4 | 2492668621700.9
1202346041055.7 | 0.0029397 | 0 | 1.664012 | 0.0007994341 | 0.02216071 | 0.0001531881 | 11.16869 | 0.07720469 | 2.768446 | 0.002656887 | 0.0737515 | 0.0005297424 | 0.02663996 | 0.0001776481 | 88.31529 | 0 | 0.07759713 | 0.008164552 | 0.1489558 | 0.006234026 | 0.07759713 | 0.008164552 | 0.1489558 | 0.006234026 | 0.1682534 | 0.002339795 | -36.60914 | 0.05950056 | 0.1682534 | 0.002339795 | -36.60914 | 0.05950056 | 8.362776e-16 | 4.877434e-16 | -4.302114e-16 | 7.36504e-16 | 1.457168e-16 | 4.341663e-16 | 0.02138885 | 0.0003346469 | 0.02059818 | 0.0006932903 | 0.04198703 | 0.0006495031 | 2.94 | 0 | 4 | 2492668621700.9
1212121212121.2 | 0.0029397 | 0 | 1.663153 | 0.0007758214 | 0.02208977 | 0.000147922 | 11.22345 | 0.07515673 | 2.76559 | 0.002577256 | 0.07347745 | 0.0005105651 | 0.02656838 | 0.0001719065 | 88.24431 | 0 | 0.1223752 | 0.005833592 | 0.1198535 | 0.008001904 | 0.1223752 | 0.005833592 | 0.1198535 | 0.008001904 | 0.1715633 | 0.002153572 | -36.9246 | 0.05637029 | 0.1715633 | 0.002153572 | -36.9246 | 0.05637029 | 1.386858e-15 | 5.273125e-16 | 3.226586e-16 | 9.537067e-16 | -1.769418e-16 | 1.075389e-15 | 0.02138885 | 0.0003346469 | 0.02059818 | 0.0006932903 | 0.04198703 | 0.0006495031 | 2.94 | 0 | 4 | 2492668621700.9
1221896383186.7 | 0.0029397 | 0 | 1.662544 | 0.0007600513 | 0.02189674 | 0.0001405413 | 11.2151 | 0.07198261 | 2.763573 | 0.002524347 | 0.07280869 | 0.0004838995 | 0.02634579 | 0.000163819 | 88.17408 | 0 | 0.1631732 | 0.003516578 | 0.07326991 | 0.009507415 | 0.1631732 | 0.003516578 | 0.07326991 | 0.009507415 | 0.1791468 | 0.001772931 | -37.27735 | 0.05574059 | 0.1791468 | 0.001772931 | -37.27735 | 0.05574059 | 1.453674e-15 | 8.867189e-16 | -3.747003e-16 | 6.651211e-16 | 3.781697e-16 | 1.474327e-15 | 0.02138885 | 0.0003346469 | 0.02059818 | 0.0006932903 | 0.04198703 | 0.0006495031 | 2.94 | 0 | 4 | 2492668621700.9
1231671554252.2 | 0.0029397 | 0 | 1.662245 | 0.0007560146 | 0.02163813 | 0.0001330816 | 11.1713 | 0.06870717 | 2.76259 | 0.002511059 | 0.07193582 | 0.000456578 | 0.02603922 | 0.0001558144 | 88.07613 | 0 | 0.184723 | 0.001659872 | 0.006261043 | 0.01055249 | 0.184723 | 0.001659872 | 0.006261043 | 0.01055249 | 0.1851291 | 0.001760899 | -37.66542 | 0.05693591 | 0.1851291 | 0.001760899 | -37.66542 | 0.05693591 | 6.457426e-16 | 4.293624e-16 | -1.595946e-16 | 1.150685e-16 | 4.446313e-16 | 6.040922e-16 | 0.02138885 | 0.0003346469 | 0.02059818 | 0.0006932903 | 0.04198703 | 0.0006495031 | 2.94 | 0 | 4 | 2492668621700.9
1241446725317.7 | 0.0029397 | 0 | 1.662192 | 0.0007598867 | 0.02137173 | 0.000127287 | 11.12133 | 0.06623708 | 2.762427 | 0.002524469 | 0.07104791 | 0.0004344076 | 0.02571934 | 0.0001499688 | 88.04565 | 0 | 0.1747041 | 0.004614542 | -0.06833929 | 0.01005831 | 0.1747041 | 0.004614542 | -0.06833929 | 0.01005831 | 0.1879134 | 0.001673861 | -38.07211 | 0.05824374 | 0.1879134 | 0.001673861 | -38.07211 | 0.05824374 | 1.282268e-15 | 7.129045e-16 | 1.526557e-16 | 5.669548e-16 | 1.769418e-16 | 1.332814e-15 | 0.02138885 | 0.0003346469 | 0.02059818 | 0.0006932903 | 0.04198703 | 0.0006495031 | 2.94 | 0 | 4 | 2492668621700.9
1251221896383.2 | 0.0029397 | 0 | 1.662276 | 0.0007661049 | 0.02114324 | 0.0001240552 | 11.08907 | 0.06506368 | 2.762717 | 0.002545843 | 0.07029186 | 0.0004205824 | 0.02544301 | 0.000147257 | 88.01384 | 0 | 0.1328379 | 0.008137036 | -0.1325821 | 0.007794787 | 0.1328379 | 0.008137036 | -0.1325821 | 0.007794787 | 0.1880095 | 0.001823747 | -38.48362 | 0.05917656 | 0.1880095 | 0.001823747 | -38.48362 | 0.05917656 | 1.279225e-15 | 9.539143e-16 | -8.569534e-16 | 7.473659e-16 | -8.014422e-16 | 7.817504e-16 | 0.02138885 | 0.0003346469 | 0.02059818 | 0.0006932903 | 0.04198703 | 0.0006495031 | 2.94 | 0 | 4 | 2492668621700.9
1260997067448.7 | 0.0029397 | 0 | 1.662398 | 0.0007712889 | 0.02097837 | 0.0001230865 | 11.08856 | 0.06505991 | 2.763127 | 0.002563755 | 0.06974882 | 0.0004144727 | 0.02524271 | 0.0001471693 | 87.96053 | 0 | 0.06761854 | 0.01056603 | -0.1733021 | 0.004200773 | 0.06761854 | 0.01056603 | -0.1733021 | 0.004200773 | 0.1863652 | 0.001780899 | -38.89797 | 0.06029554 | 0.1863652 | 0.001780899 | -38.89797 | 0.06029554 | 1.173012e-15 | 5.518377e-16 | 8.864437e-16 | 7.395112e-16 | 5.273559e-16 | 2.640429e-16 | 0.02138885 | 0.0003346469 | 0.02059818 | 0.0006932903 | 0.04198703 | 0.0006495031 | 2.94 | 0 | 4 | 2492668621700.9
1270772238514.2 | 0.0029397 | 0 | 1.662497 | 0.0007755804 | 0.0208801 | 0.0001237263 | 11.12217 | 0.06590508 | 2.763462 | 0.002578576 | 0.06942623 | 0.0004141453 | 0.02512292 | 0.0001488364 | 87.93518 | 0 | -0.006507296 | 0.01107675 | -0.1829196 | 0.001862243 | -0.006507296 | 0.01107675 | -0.1829196 | 0.001862243 | 0.1833709 | 0.001788151 | -39.30551 | 0.06051065 | 0.1833709 | 0.001788151 | -39.30551 | 0.06051065 | 1.458213e-15 | 8.108754e-16 | 5.801566e-16 | 1.551163e-15 | -1.94289e-16 | 5.887847e-17 | 0.02138885 | 0.0003346469 | 0.02059818 | 0.0006932903 | 0.04198703 | 0.0006495031 | 2.94 | 0 | 4 | 2492668621700.9
1280547409579.7 | 0.0029397 | 0 | 1.662552 | 0.0007803098 | 0.02083691 | 0.0001251012 | 11.18454 | 0.06715004 | 2.763646 | 0.002594696 | 0.06928489 | 0.0004167916 | 0.02507012 | 0.0001511868 | 87.9257 | 0 | -0.07629865 | 0.01009263 | -0.1639889 | 0.004875808 | -0.07629865 | 0.01009263 | -0.1639889 | 0.004875808 | 0.1812078 | 0.001791748 | -39.70536 | 0.06110023 | 0.1812078 | 0.001791748 | -39.70536 | 0.06110023 | 1.435113e-15 | 1.28968e-15 | -6.800116e-16 | 1.672835e-15 | 2.428613e-16 | 6.348614e-16 | 0.02138885 | 0.0003346469 | 0.02059818 | 0.0006932903 | 0.04198703 | 0.0006495031 | 2.94 | 0 | 4 | 2492668621700.9
1290322580645.2 | 0.0029397 | 0 | 1.66256 | 0.0007859096 | 0.02083432 | 0.0001268732 | 11.26852 | 0.06862107 | 2.763672 | 0.002613569 | 0.06927659 | 0.0004211915 | 0.02506689 | 0.0001538567 | 87.8433 | 0 | -0.1330331 | 0.007791204 | -0.1200213 | 0.008348341 | -0.1330331 | 0.007791204 | -0.1200213 | 0.008348341 | 0.179527 | 0.001838177 | -40.10662 | 0.06282155 | 0.179527 | 0.001838177 | -40.10662 | 0.06282155 | 1.607495e-15 | 1.128517e-15 | 1.106754e-15 | 9.399256e-16 | -8.951173e-16 | 9.736482e-16 | 0.02138885 | 0.0003346469 | 0.02059818 | 0.0006932903 | 0.04198703 | 0.0006495031 | 2.94 | 0 | 4 | 2492668621700.9
1300097751710.7 | 0.0029397 | 0 | 1.662526 | 0.0007916769 | 0.02085952 | 0.0001288721 | 11.36762 | 0.07023023 | 2.763557 | 0.002632884 | 0.06935895 | 0.0004266642 | 0.02509773 | 0.0001566839 | 87.85367 | 0 | -0.1663882 | 0.004206753 | -0.0582023 | 0.01053209 | -0.1663882 | 0.004206753 | -0.0582023 | 0.01053209 | 0.1766293 | 0.001800399 | -40.50415 | 0.0634421 | 0.1766293 | 0.001800399 | -40.50415 | 0.0634421 | 1.572683e-15 | 4.925578e-16 | 4.163336e-17 | 6.235746e-16 | -4.57967e-16 | 1.454522e-15 | 0.02138885 | 0.0003346469 | 0.02059818 | 0.0006932903 | 0.04198703 | 0.0006495031 | 2.94 | 0 | 4 | 2492668621700.9
1309872922776.1 | 0.0029397 | 0 | 1.662458 | 0.0007966847 | 0.02090475 | 0.0001311872 | 11.47792 | 0.07202941 | 2.763329 | 0.002649584 | 0.06950648 | 0.0004334179 | 0.0251532 | 0.0001598066 | 87.73111 | 0 | -0.1730544 | 0.001821305 | 0.009153996 | 0.01115548 | -0.1730544 | 0.001821305 | 0.009153996 | 0.01115548 | 0.1736553 | 0.001801605 | -40.89346 | 0.06430627 | 0.1736553 | 0.001801605 | -40.89346 | 0.06430627 | 5.719665e-16 | 1.739144e-16 | 0 | 5.887847e-17 | 3.090518e-16 | 5.083426e-16 | 0.02138885 | 0.0003346469 | 0.02059818 | 0.0006932903 | 0.04198703 | 0.0006495031 | 2.94 | 0 | 4 | 2492668621700.9
1319648093841.6 | 0.0029397 | 0 | 1.662366 | 0.0008006271 | 0.02096602 | 0.0001336899 | 11.59747 | 0.07395131 | 2.763023 | 0.002662674 | 0.06970637 | 0.0004409901 | 0.02522834 | 0.0001630831 | 87.6828 | 0 | -0.1541821 | 0.004885326 | 0.07327509 | 0.01021864 | -0.1541821 | 0.004885326 | 0.07327509 | 0.01021864 | 0.1710741 | 0.001818028 | -41.28427 | 0.06540128 | 0.1710741 | 0.001818028 | -41.28427 | 0.06540128 | 3.093038e-16 | 1.491517e-16 | 9.714451e-17 | 1.967516e-16 | -8.673617e-17 | 2.494868e-16 | 0.02138885 | 0.0003346469 | 0.02059818 | 0.0006932903 | 0.04198703 | 0.0006495031 | 2.94 | 0 | 4 | 2492668621700.9
1329423264907.1 | 0.0029397 | 0 | 1.662262 | 0.0008039948 | 0.02103848 | 0.0001364737 | 11.72375 | 0.07605041 | 2.762673 | 0.002673829 | 0.06994289 | 0.000449539 | 0.02531714 | 0.000166681 | 87.63807 | 0 | -0.1117993 | 0.008078801 | 0.123895 | 0.007629427 | -0.1117993 | 0.008078801 | 0.123895 | 0.007629427 | 0.1672392 | 0.001897222 | -41.67728 | 0.06551825 | 0.1672392 | 0.001897222 | -41.67728 | 0.06551825 | 1.562792e-15 | 4.690827e-16 | 3.26128e-16 | 1.182405e-15 | 3.226586e-16 | 1.026552e-15 | 0.02138885 | 0.0003346469 | 0.02059818 | 0.0006932903 | 0.04198703 | 0.0006495031 | 2.94 | 0 | 4 | 2492668621700.9
1339198435972.6 | 0.0029397 | 0 | 1.662157 | 0.0008066009 | 0.02111629 | 0.0001393297 | 11.85364 | 0.07821277 | 2.76232 | 0.002682458 | 0.07019713 | 0.000458302 | 0.02541242 | 0.0001703729 | 87.51839 | 0 | -0.05549588 | 0.01015404 | 0.1530395 | 0.004358016 | -0.05549588 | 0.01015404 | 0.1530395 | 0.004358016 | 0.1631551 | 0.001840591 | -42.06349 | 0.066839 | 0.1631551 | 0.001840591 | -42.06349 | 0.066839 | 5.872488e-16 | 4.900654e-16 | 2.532696e-16 | 6.65492e-16 | 1.734723e-16 | 2.188778e-16 | 0.02138885 | 0.0003346469 | 0.02059818 | 0.0006932903 | 0.04198703 | 0.0006495031 | 2.94 | 0 | 4 | 2492668621700.9
1348973607038.1 | 0.0029397 | 0 | 1.66206 | 0.0008086081 | 0.02119476 | 0.0001421228 | 11.98454 | 0.08036306 | 2.761995 | 0.002689123 | 0.0704539 | 0.0004667963 | 0.02550838 | 0.0001740095 | 87.45968 | 0 | 0.006500708 | 0.01078579 | 0.1597834 | 0.001927799 | 0.006500708 | 0.01078579 | 0.1597834 | 0.001927799 | 0.1602788 | 0.001935438 | -42.45204 | 0.06734453 | 0.1602788 | 0.001935438 | -42.45204 | 0.06734453 | 1.448571e-15 | 7.717289e-16 | 6.234162e-16 | 1.502822e-15 | -1.457168e-16 | 1.59896e-16 | 0.02138885 | 0.0003346469 | 0.02059818 | 0.0006932903 | 0.04198703 | 0.0006495031 | 2.94 | 0 | 4 | 2492668621700.9
1358748778103.6 | 0.0029397 | 0 | 1.661977 | 0.0008099004 | 0.02126816 | 0.0001446325 | 12.11318 | 0.08237478 | 2.761717 | 0.002693444 | 0.07069433 | 0.0004743073 | 0.02559802 | 0.0001773186 | 87.33171 | 0 | 0.06627497 | 0.00982988 | 0.1421261 | 0.004495371 | 0.06627497 | 0.00982988 | 0.1421261 | 0.004495371 | 0.1571797 | 0.001893144 | -42.84767 | 0.06776886 | 0.1571797 | 0.001893144 | -42.84767 | 0.06776886 | 1.408196e-15 | 1.184207e-15 | 9.939966e-16 | 1.382124e-15 | -3.538836e-16 | 6.015265e-16 | 0.02138885 | 0.0003346469 | 0.02059818 | 0.0006932903 | 0.04198703 | 0.0006495031 | 2.94 | 0 | 4 | 2492668621700.9
1368523949169.1 | 0.0029397 | 0 | 1.661907 | 0.0008116126 | 0.02133093 | 0.0001468907 | 12.23633 | 0.08426278 | 2.761482 | 0.00269919 | 0.0709 | 0.0004809479 | 0.02567468 | 0.0001803378 | 87.25735 | 0 | 0.1130969 | 0.007532288 | 0.1036236 | 0.00754673 | 0.1130969 | 0.007532288 | 0.1036236 | 0.00754673 | 0.1537486 | 0.001958967 | -43.24039 | 0.0682374 | 0.1537486 | 0.001958967 | -43.24039 | 0.0682374 | 9.134861e-16 | 4.83089e-16 | 2.983724e-16 | 6.447946e-16 | -1.31839e-16 | 7.386908e-16 | 0.02138885 | 0.0003346469 | 0.02059818 | 0.0006932903 | 0.04198703 | 0.0006495031 | 2.94 | 0 | 4 | 2492668621700.9
1378299120234.6 | 0.0029397 | 0 | 1.661846 | 0.0008145937 | 0.02138245 | 0.000148758 | 12.3535 | 0.08594347 | 2.761275 | 0.00270915 | 0.07106861 | 0.000486364 | 0.02573767 | 0.0001828637 | 87.18528 | 0 | 0.1417889 | 0.004411761 | 0.05180757 | 0.009644276 | 0.1417889 | 0.004411761 | 0.05180757 | 0.009644276 | 0.1513172 | 0.001922816 | -43.63175 | 0.06899333 | 0.1513172 | 0.001922816 | -43.63175 | 0.06899333 | 3.105317e-16 | 1.407978e-16 | -1.387779e-17 | 1.526557e-16 | -1.457168e-16 | 2.674401e-16 | 0.02138885 | 0.0003346469 | 0.02059818 | 0.0006932903 | 0.04198703 | 0.0006495031 | 2.94 | 0 | 4 | 2492668621700.9
1388074291300.1 | 0.0029397 | 0 | 1.661783 | 0.0008187614 | 0.02142444 | 0.0001504074 | 12.46555 | 0.08751272 | 2.761064 | 0.002723024 | 0.07120547 | 0.0004911973 | 0.0257892 | 0.0001850805 | 87.12608 | 0 | 0.1489309 | 0.001858032 | -0.00681526 | 0.01045453 | 0.1489309 | 0.001858032 | -0.00681526 | 0.01045453 | 0.1494519 | 0.001939752 | -44.02774 | 0.06992324 | 0.1494519 | 0.001939752 | -44.02774 | 0.06992324 | 9.455695e-16 | 5.491541e-16 | 2.081668e-17 | 1.099328e-16 | 6.103516e-16 | 9.003467e-16 | 0.02138885 | 0.0003346469 | 0.02059818 | 0.0006932903 | 0.04198703 | 0.0006495031 | 2.94 | 0 | 4 | 2492668621700.9
1397849462365.6 | 0.0029397 | 0 | 1.661709 | 0.0008232071 | 0.02145857 | 0.0001519305 | 12.57333 | 0.08902143 | 2.760817 | 0.002737775 | 0.07131573 | 0.0004957515 | 0.02583145 | 0.0001870965 | 87.03887 | 0 | 0.1327206 | 0.004248552 | -0.0625447 | 0.009715193 | 0.1327206 | 0.004248552 | -0.0625447 | 0.009715193 | 0.1470902 | 0.001869021 | -44.4224 | 0.07103891 | 0.1470902 | 0.001869021 | -44.4224 | 0.07103891 | 5.612689e-16 | 3.145725e-16 | -9.020562e-17 | 1.537556e-16 | -5.273559e-16 | 3.226399e-16 | 0.02138885 | 0.0003346469 | 0.02059818 | 0.0006932903 | 0.04198703 | 0.0006495031 | 2.94 | 0 | 4 | 2492668621700.9
1407624633431.1 | 0.0029397 | 0 | 1.661614 | 0.0008264461 | 0.02148968 | 0.0001534324 | 12.67961 | 0.0905301 | 2.7605 | 0.002748456 | 0.07141503 | 0.0005003793 | 0.02587039 | 0.0001890341 | 86.97171 | 0 | 0.09732218 | 0.007485572 | -0.1067146 | 0.00755336 | 0.09732218 | 0.007485572 | -0.1067146 | 0.00755336 | 0.1448071 | 0.001897412 | -44.81344 | 0.07234359 | 0.1448071 | 0.001897412 | -44.81344 | 0.07234359 | 8.236129e-16 | 3.763329e-16 | -4.475587e-16 | 5.707108e-16 | -2.94903e-16 | 4.549476e-16 | 0.02138885 | 0.0003346469 | 0.02059818 | 0.0006932903 | 0.04198703 | 0.0006495031 | 2.94 | 0 | 4 | 2492668621700.9
1417399804496.6 | 0.0029397 | 0 | 1.661504 | 0.0008289648 | 0.02152448 | 0.0001548739 | 12.78834 | 0.09201524 | 2.760132 | 0.002756697 | 0.07152591 | 0.0005049197 | 0.02591402 | 0.0001908592 | 86.88675 | 0 | 0.04991083 | 0.009440227 | -0.1335833 | 0.004454098 | 0.04991083 | 0.009440227 | -0.1335833 | 0.004454098 | 0.1429711 | 0.00195189 | -45.19525 | 0.07177984 | 0.1429711 | 0.00195189 | -45.19525 | 0.07177984 | 1.204725e-15 | 9.26151e-16 | 8.743006e-16 | 1.118056e-15 | 3.885781e-16 | 3.79044e-16 | 0.02138885 | 0.0003346469 | 0.02059818 | 0.0006932903 | 0.04198703 | 0.0006495031 | 2.94 | 0 | 4 | 2492668621700.9
1427174975562.1 | 0.0029397 | 0 | 1.661386 | 0.0008308787 | 0.02156616 | 0.0001563079 | 12.90147 | 0.09350769 | 2.759739 | 0.002762917 | 0.07165937 | 0.0005094276 | 0.02596607 | 0.0001926774 | 86.84281 | 0 | -0.004772807 | 0.01032528 | -0.1406009 | 0.001868016 | -0.004772807 | 0.01032528 | -0.1406009 | 0.001868016 | 0.1410594 | 0.001933187 | -45.58673 | 0.07319123 | 0.1410594 | 0.001933187 | -45.58673 | 0.07319123 | 7.7508e-16 | 2.174392e-16 | 2.141299e-16 | 7.586827e-16 | -5.551115e-17 | 1.532852e-16 | 0.02138885 | 0.0003346469 | 0.02059818 | 0.0006932903 | 0.04198703 | 0.0006495031 | 2.94 | 0 | 4 | 2492668621700.9
1436950146627.6 | 0.0029397 | 0 | 1.661275 | 0.0008327725 | 0.02161625 | 0.0001574753 | 13.02001 | 0.09485129 | 2.759367 | 0.002769089 | 0.07182097 | 0.000512981 | 0.02602813 | 0.0001942003 | 86.76064 | 0 | -0.05645237 | 0.00959003 | -0.1260017 | 0.004037342 | -0.05645237 | 0.00959003 | -0.1260017 | 0.004037342 | 0.1384478 | 0.001940787 | -45.974 | 0.07392652 | 0.1384478 | 0.001940787 | -45.974 | 0.07392652 | 1.437081e-15 | 5.939512e-16 | -3.226586e-16 | 1.406462e-15 | 1.977585e-16 | 5.446369e-16 | 0.02138885 | 0.0003346469 | 0.02059818 | 0.0006932903 | 0.04198703 | 0.0006495031 | 2.94 | 0 | 4 | 2492668621700.9
1446725317693.1 | 0.0029397 | 0 | 1.661175 | 0.0008337852 | 0.02167552 | 0.0001582555 | 13.14452 | 0.09596969 | 2.759032 | 0.002772369 | 0.07201356 | 0.000515138 | 0.0261011 | 0.000195296 | 86.6623 | 0 | -0.09800416 | 0.007510377 | -0.09346 | 0.007026516 | -0.09800416 | 0.007510377 | -0.09346 | 0.007026516 | 0.1357997 | 0.001949096 | -46.3619 | 0.07445437 | 0.1357997 | 0.001949096 | -46.3619 | 0.07445437 | 1.012213e-15 | 6.441381e-16 | -3.053113e-16 | 8.466588e-16 | 3.504141e-16 | 7.117949e-16 | 0.02138885 | 0.0003346469 | 0.02059818 | 0.0006932903 | 0.04198703 | 0.0006495031 | 2.94 | 0 | 4 | 2492668621700.9
1456500488758.6 | 0.0029397 | 0 | 1.661091 | 0.0008338929 | 0.02174069 | 0.0001584935 | 13.27312 | 0.09676341 | 2.758752 | 0.00277269 | 0.07222644 | 0.0005153646 | 0.02618092 | 0.0001957841 | 86.59537 | 0 | -0.1234918 | 0.004463821 | -0.04797049 | 0.009082789 | -0.1234918 | 0.004463821 | -0.04797049 | 0.009082789 | 0.1328543 | 0.001885913 | -46.75305 | 0.07494302 | 0.1328543 | 0.001885913 | -46.75305 | 0.07494302 | 8.734845e-16 | 3.600127e-16 | -3.469447e-16 | 1.526557e-16 | 7.962381e-16 | 3.389909e-16 | 0.02138885 | 0.0003346469 | 0.02059818 | 0.0006932903 | 0.04198703 | 0.0006495031 | 2.94 | 0 | 4 | 2492668621700.9
1466275659824.0 | 0.0029397 | 0 | 1.661026 | 0.0008336463 | 0.02180595 | 0.0001582207 | 13.40232 | 0.09724519 | 2.758532 | 0.002771887 | 0.0724404 | 0.0005137524 | 0.02626057 | 0.0001957072 | 86.52512 | 0 | -0.1294154 | 0.001865317 | 0.002774756 | 0.00974428 | -0.1294154 | 0.001865317 | 0.002774756 | 0.00974428 | 0.1298109 | 0.001902866 | -47.14497 | 0.07510776 | 0.1298109 | 0.001902866 | -47.14497 | 0.07510776 | 8.793448e-16 | 3.205196e-16 | 7.632783e-17 | 4.550137e-17 | 1.953732e-16 | 9.109956e-16 | 0.02138885 | 0.0003346469 | 0.02059818 | 0.0006932903 | 0.04198703 | 0.0006495031 | 2.94 | 0 | 4 | 2492668621700.9
1476050830889.5 | 0.0029397 | 0 | 1.660976 | 0.0008338576 | 0.02186755 | 0.0001573891 | 13.52978 | 0.09737898 | 2.758364 | 0.002772633 | 0.07264286 | 0.0005102193 | 0.02633558 | 0.0001949818 | 86.43815 | 0 | -0.116097 | 0.003666247 | 0.05125687 | 0.009102803 | -0.116097 | 0.003666247 | 0.05125687 | 0.009102803 | 0.1272745 | 0.001812195 | -47.53927 | 0.07587866 | 0.1272745 | 0.001812195 | -47.53927 | 0.07587866 | 1.52191e-15 | 1.923833e-16 | 3.504141e-16 | 5.016561e-16 | 8.53484e-16 | 1.118185e-15 | 0.02138885 | 0.0003346469 | 0.02059818 | 0.0006932903 | 0.04198703 | 0.0006495031 | 2.94 | 0 | 4 | 2492668621700.9
1485826001955.0 | 0.0029397 | 0 | 1.660933 | 0.0008352817 | 0.02192282 | 0.0001562617 | 13.6538 | 0.09732169 | 2.758219 | 0.002777418 | 0.07282457 | 0.0005056542 | 0.02640284 | 0.0001939195 | 86.37639 | 0 | -0.08578065 | 0.006532309 | 0.09045601 | 0.00714188 | -0.08578065 | 0.006532309 | 0.09045601 | 0.00714188 | 0.1250242 | 0.001801298 | -47.93539 | 0.07616799 | 0.1250242 | 0.001801298 | -47.93539 | 0.07616799 | 7.475696e-16 | 5.609753e-16 | -4.024558e-16 | 4.919279e-16 | -3.920475e-16 | 5.620397e-16 | 0.02138885 | 0.0003346469 | 0.02059818 | 0.0006932903 | 0.04198703 | 0.0006495031 | 2.94 | 0 | 4 | 2492668621700.9
1495601173020.5 | 0.0029397 | 0 | 1.660885 | 0.0008374588 | 0.02197058 | 0.0001548919 | 13.77357 | 0.09710321 | 2.758056 | 0.00278468 | 0.07298111 | 0.0005003193 | 0.02646116 | 0.0001925545 | 86.30073 | 0 | -0.0435943 | 0.008615331 | 0.1145795 | 0.004321246 | -0.0435943 | 0.008615331 | 0.1145795 | 0.004321246 | 0.1229586 | 0.001729524 | -48.33066 | 0.07722962 | 0.1229586 | 0.001729524 | -48.33066 | 0.07722962 | 1.142336e-15 | 6.013417e-16 | -1.066855e-15 | 5.966516e-16 | -3.26128e-16 | 2.569265e-16 | 0.02138885 | 0.0003346469 | 0.02059818 | 0.0006932903 | 0.04198703 | 0.0006495031 | 2.94 | 0 | 4 | 2492668621700.9
1505376344086.0 | 0.0029397 | 0 | 1.660822 | 0.000840025 | 0.02201387 | 0.0001535522 | 13.89091 | 0.0968925 | 2.757845 | 0.002793188 | 0.0731221 | 0.0004951801 | 0.02651431 | 0.000191193 | 86.2718 | 0 | 0.003370167 | 0.009456571 | 0.1207907 | 0.001672095 | 0.003370167 | 0.009456571 | 0.1207907 | 0.001672095 | 0.1212061 | 0.001745111 | -48.72208 | 0.07802882 | 0.1212061 | 0.001745111 | -48.72208 | 0.07802882 | 9.532467e-16 | 4.017159e-16 | 7.359564e-16 | 7.220424e-16 | -7.285839e-17 | 4.206481e-17 | 0.02138885 | 0.0003346469 | 0.02059818 | 0.0006932903 | 0.04198703 | 0.0006495031 | 2.94 | 0 | 4 | 2492668621700.9
1515151515151.5 | 0.0029397 | 0 | 1.66074 | 0.0008421584 | 0.02205762 | 0.0001522248 | 14.00889 | 0.09667867 | 2.75757 | 0.002800201 | 0.0732638 | 0.0004902097 | 0.02656834 | 0.0001898017 | 86.16434 | 0 | 0.0484157 | 0.008896587 | 0.1088616 | 0.003432714 | 0.0484157 | 0.008896587 | 0.1088616 | 0.003432714 | 0.1195124 | 0.001627348 | -49.11268 | 0.07873501 | 0.1195124 | 0.001627348 | -49.11268 | 0.07873501 | 7.24483e-16 | 5.130682e-16 | 6.626644e-16 | 4.864778e-16 | -2.740863e-16 | 1.9289e-16 | 0.02138885 | 0.0003346469 | 0.02059818 | 0.0006932903 | 0.04198703 | 0.0006495031 | 2.94 | 0 | 4 | 2492668621700.9
1524926686217.0 | 0.0029397 | 0 | 1.660641 | 0.0008440548 | 0.02210582 | 0.000151072 | 14.13008 | 0.0965655 | 2.757241 | 0.002806383 | 0.07341956 | 0.000485916 | 0.026628 | 0.0001885867 | 86.10808 | 0 | 0.08458277 | 0.007051301 | 0.08110372 | 0.00628708 | 0.08458277 | 0.007051301 | 0.08110372 | 0.00628708 | 0.1175519 | 0.001691202 | -49.50058 | 0.07918913 | 0.1175519 | 0.001691202 | -49.50058 | 0.07918913 | 1.194455e-15 | 1.028857e-15 | 8.291978e-16 | 7.058172e-16 | -8.465451e-16 | 7.634675e-16 | 0.02138885 | 0.0003346469 | 0.02059818 | 0.0006932903 | 0.04198703 | 0.0006495031 | 2.94 | 0 | 4 | 2492668621700.9
1534701857282.5 | 0.0029397 | 0 | 1.660534 | 0.0008456585 | 0.02216197 | 0.0001499471 | 14.25678 | 0.0964609 | 2.756882 | 0.002811565 | 0.07360129 | 0.0004817822 | 0.0266974 | 0.0001873828 | 85.94779 | 0 | 0.1068983 | 0.004297715 | 0.04244121 | 0.008309875 | 0.1068983 | 0.004297715 | 0.04244121 | 0.008309875 | 0.115384 | 0.001601307 | -49.88703 | 0.08000943 | 0.115384 | 0.001601307 | -49.88703 | 0.08000943 | 5.812522e-16 | 3.696089e-16 | 5.20417e-17 | 3.159102e-16 | -2.341877e-16 | 5.631282e-16 | 0.02138885 | 0.0003346469 | 0.02059818 | 0.0006932903 | 0.04198703 | 0.0006495031 | 2.94 | 0 | 4 | 2492668621700.9
1544477028348.0 | 0.0029397 | 0 | 1.660427 | 0.0008469988 | 0.02222812 | 0.0001489682 | 14.39042 | 0.09644156 | 2.756524 | 0.002815875 | 0.07381621 | 0.0004781284 | 0.02677883 | 0.000186356 | 85.89353 | 0 | 0.1126328 | 0.00161763 | -0.0009596301 | 0.009095921 | 0.1126328 | 0.00161763 | -0.0009596301 | 0.009095921 | 0.1130035 | 0.00161974 | -50.27347 | 0.08062386 | 0.1130035 | 0.00161974 | -50.27347 | 0.08062386 | 1.020324e-15 | 4.477428e-16 | -4.857226e-17 | 1.086109e-16 | -7.454974e-16 | 8.195193e-16 | 0.02138885 | 0.0003346469 | 0.02059818 | 0.0006932903 | 0.04198703 | 0.0006495031 | 2.94 | 0 | 4 | 2492668621700.9
1554252199413.5 | 0.0029397 | 0 | 1.660329 | 0.0008473115 | 0.02230236 | 0.0001479535 | 14.52986 | 0.09639089 | 2.756197 | 0.002816807 | 0.07405839 | 0.0004742547 | 0.02686988 | 0.0001853185 | 85.71969 | 0 | 0.1016584 | 0.003096666 | -0.04253661 | 0.008582934 | 0.1016584 | 0.003096666 | -0.04253661 | 0.008582934 | 0.1105653 | 0.001539164 | -50.66124 | 0.08148335 | 0.1105653 | 0.001539164 | -50.66124 | 0.08148335 | 9.233503e-16 | 4.667764e-16 | 7.979728e-17 | 4.182231e-16 | 1.595946e-16 | 9.293586e-16 | 0.02138885 | 0.0003346469 | 0.02059818 | 0.0006932903 | 0.04198703 | 0.0006495031 | 2.94 | 0 | 4 | 2492668621700.9
1564027370479.0 | 0.0029397 | 0 | 1.660247 | 0.0008465433 | 0.022381 | 0.0001470125 | 14.6728 | 0.09638021 | 2.755918 | 0.002814202 | 0.07431584 | 0.0004704902 | 0.02696601 | 0.0001844122 | 85.63729 | 0 | 0.07606972 | 0.005838833 | -0.07619652 | 0.006769719 | 0.07606972 | 0.005838833 | -0.07619652 | 0.006769719 | 0.1080281 | 0.001537007 | -51.0512 | 0.08167125 | 0.1080281 | 0.001537007 | -51.0512 | 0.08167125 | 3.833698e-16 | 2.936967e-16 | -1.665335e-16 | 3.003828e-16 | -1.734723e-16 | 2.918463e-16 | 0.02138885 | 0.0003346469 | 0.02059818 | 0.0006932903 | 0.04198703 | 0.0006495031 | 2.94 | 0 | 4 | 2492668621700.9
1573802541544.5 | 0.0029397 | 0 | 1.660178 | 0.0008450363 | 0.02246006 | 0.0001460531 | 14.81666 | 0.09634963 | 2.755688 | 0.002809195 | 0.07457529 | 0.0004665128 | 0.02706242 | 0.0001835319 | 85.48239 | 0 | 0.04025698 | 0.007707822 | -0.09716944 | 0.004136192 | 0.04025698 | 0.007707822 | -0.09716944 | 0.004136192 | 0.1055313 | 0.001477415 | -51.44296 | 0.08184669 | 0.1055313 | 0.001477415 | -51.44296 | 0.08184669 | 1.020071e-15 | 7.766615e-16 | -5.17815e-16 | 1.048816e-15 | -2.289835e-16 | 4.724057e-16 | 0.02138885 | 0.0003346469 | 0.02059818 | 0.0006932903 | 0.04198703 | 0.0006495031 | 2.94 | 0 | 4 | 2492668621700.9
1583577712610.0 | 0.0029397 | 0 | 1.660121 | 0.0008438053 | 0.02253512 | 0.0001453277 | 14.95851 | 0.0964666 | 2.755493 | 0.00280515 | 0.07482189 | 0.0004631721 | 0.02715383 | 0.0001829787 | 85.41979 | 0 | 8.785063e-05 | 0.00845299 | -0.1028725 | 0.001500697 | 8.785063e-05 | 0.00845299 | -0.1028725 | 0.001500697 | 0.1032199 | 0.001458102 | -51.83481 | 0.08211961 | 0.1032199 | 0.001458102 | -51.83481 | 0.08211961 | 8.201256e-16 | 6.55293e-16 | 8.1944e-16 | 6.5435e-16 | 2.428613e-17 | 4.206481e-17 | 0.02138885 | 0.0003346469 | 0.02059818 | 0.0006932903 | 0.04198703 | 0.0006495031 | 2.94 | 0 | 4 | 2492668621700.9
1593352883675.5 | 0.0029397 | 0 | 1.660066 | 0.0008431904 | 0.0226023 | 0.0001448677 | 15.09572 | 0.09675482 | 2.755309 | 0.002803176 | 0.07504248 | 0.0004606105 | 0.02723571 | 0.0001827771 | 85.28464 | 0 | -0.03861615 | 0.008039543 | -0.09309046 | 0.002706824 | -0.03861615 | 0.008039543 | -0.09309046 | 0.002706824 | 0.1011286 | 0.001415529 | -52.22884 | 0.08286721 | 0.1011286 | 0.001415529 | -52.22884 | 0.08286721 | 8.464828e-16 | 6.67659e-16 | 1.136244e-16 | 9.627555e-16 | -1.075529e-16 | 4.592662e-16 | 0.02138885 | 0.0003346469 | 0.02059818 | 0.0006932903 | 0.04198703 | 0.0006495031 | 2.94 | 0 | 4 | 2492668621700.9
1603128054741.0 | 0.0029397 | 0 | 1.660006 | 0.000843571 | 0.02266191 | 0.0001448608 | 15.22839 | 0.09734376 | 2.755107 | 0.002804499 | 0.07523767 | 0.0004595923 | 0.02730856 | 0.0001831069 | 85.17423 | 0 | -0.06978142 | 0.006415388 | -0.06968536 | 0.005336739 | -0.06978142 | 0.006415388 | -0.06968536 | 0.005336739 | 0.09896045 | 0.001401033 | -52.62171 | 0.08326935 | 0.09896045 | 0.001401033 | -52.62171 | 0.08326935 | 6.603816e-16 | 2.283231e-16 | -1.162265e-16 | 5.032821e-16 | 1.700029e-16 | 4.387856e-16 | 0.02138885 | 0.0003346469 | 0.02059818 | 0.0006932903 | 0.04198703 | 0.0006495031 | 2.94 | 0 | 4 | 2492668621700.9
1612903225806.5 | 0.0029397 | 0 | 1.659935 | 0.0008449501 | 0.0227169 | 0.000145156 | 15.35842 | 0.09813696 | 2.754869 | 0.002809096 | 0.07541702 | 0.000459737 | 0.02737603 | 0.000183748 | 85.07147 | 0 | -0.08968034 | 0.00405961 | -0.03744528 | 0.007197639 | -0.08968034 | 0.00405961 | -0.03744528 | 0.007197639 | 0.09752506 | 0.001364134 | -53.0108 | 0.08371324 | 0.09752506 | 0.001364134 | -53.0108 | 0.08371324 | 5.229839e-16 | 1.869562e-16 | -4.857226e-17 | 2.432575e-16 | 1.465841e-16 | 4.748099e-16 | 0.02138885 | 0.0003346469 | 0.02059818 | 0.0006932903 | 0.04198703 | 0.0006495031 | 2.94 | 0 | 4 | 2492668621700.9
1622678396871.9 | 0.0029397 | 0 | 1.65985 | 0.0008478607 | 0.02277076 | 0.0001458655 | 15.48814 | 0.09921429 | 2.754585 | 0.002818726 | 0.07559196 | 0.0004614476 | 0.02744236 | 0.000184827 | 85.01516 | 0 | -0.09562149 | 0.001472371 | -0.000547885 | 0.008084518 | -0.09562149 | 0.001472371 | -0.000547885 | 0.008084518 | 0.09596505 | 0.001416199 | -53.40056 | 0.08449501 | 0.09596505 | 0.001416199 | -53.40056 | 0.08449501 | 7.479741e-16 | 6.287932e-16 | 4.510281e-17 | 5.039663e-17 | -1.507041e-16 | 9.630993e-16 | 0.02138885 | 0.0003346469 | 0.02059818 | 0.0006932903 | 0.04198703 | 0.0006495031 | 2.94 | 0 | 4 | 2492668621700.9
1632453567937.4 | 0.0029397 | 0 | 1.659753 | 0.0008520636 | 0.02282823 | 0.0001466713 | 15.62076 | 0.1003633 | 2.754258 | 0.002832589 | 0.07577826 | 0.0004636502 | 0.02751326 | 0.0001859688 | 84.84325 | 0 | -0.08730426 | 0.002405556 | 0.03505431 | 0.007850205 | -0.08730426 | 0.002405556 | 0.03505431 | 0.007850205 | 0.09442711 | 0.001331106 | -53.78809 | 0.08595518 | 0.09442711 | 0.001331106 | -53.78809 | 0.08595518 | 7.997921e-16 | 3.032494e-16 | 1.387779e-17 | 2.759901e-16 | -7.806256e-18 | 8.094465e-16 | 0.02138885 | 0.0003346469 | 0.02059818 | 0.0006932903 | 0.04198703 | 0.0006495031 | 2.94 | 0 | 4 | 2492668621700.9
1642228739002.9 | 0.0029397 | 0 | 1.659643 | 0.0008570618 | 0.02289404 | 0.0001473937 | 15.7596 | 0.1014616 | 2.753891 | 0.002849034 | 0.0759917 | 0.0004657458 | 0.02759444 | 0.0001869579 | 84.71755 | 0 | -0.06649854 | 0.004953489 | 0.06412036 | 0.006425574 | -0.06649854 | 0.004953489 | 0.06412036 | 0.006425574 | 0.09272152 | 0.001421622 | -54.17342 | 0.08632318 | 0.09272152 | 0.001421622 | -54.17342 | 0.08632318 | 1.085561e-15 | 6.452318e-16 | 3.747003e-16 | 8.51083e-16 | 2.428613e-16 | 8.191716e-16 | 0.02138885 | 0.0003346469 | 0.02059818 | 0.0006932903 | 0.04198703 | 0.0006495031 | 2.94 | 0 | 4 | 2492668621700.9
1652003910068.4 | 0.0029397 | 0 | 1.659521 | 0.0008605233 | 0.02296833 | 0.000147841 | 15.90485 | 0.1023753 | 2.753482 | 0.002860348 | 0.07623267 | 0.0004669642 | 0.02768604 | 0.000187602 | 84.55633 | 0 | -0.03677482 | 0.006921592 | 0.0826732 | 0.004208181 | -0.03677482 | 0.006921592 | 0.0826732 | 0.004208181 | 0.09083455 | 0.001395413 | -54.55843 | 0.08803679 | 0.09083455 | 0.001395413 | -54.55843 | 0.08803679 | 7.467659e-16 | 3.071485e-16 | -2.116363e-16 | 6.995992e-16 | -1.040834e-16 | 3.270126e-16 | 0.02138885 | 0.0003346469 | 0.02059818 | 0.0006932903 | 0.04198703 | 0.0006495031 | 2.94 | 0 | 4 | 2492668621700.9
1661779081133.9 | 0.0029397 | 0 | 1.659389 | 0.0008608636 | 0.02304805 | 0.0001480368 | 16.0545 | 0.1031175 | 2.753043 | 0.002861316 | 0.07649123 | 0.0004672198 | 0.02778438 | 0.000187979 | 84.34354 | 0 | -0.00286563 | 0.007816022 | 0.08767567 | 0.001532417 | -0.00286563 | 0.007816022 | 0.08767567 | 0.001532417 | 0.08807305 | 0.001345336 | -54.94443 | 0.08930906 | 0.08807305 | 0.001345336 | -54.94443 | 0.08930906 | 6.854538e-16 | 5.905407e-16 | -6.813126e-16 | 5.892166e-16 | 3.469447e-17 | 7.757919e-17 | 0.02138885 | 0.0003346469 | 0.02059818 | 0.0006932903 | 0.04198703 | 0.0006495031 | 2.94 | 0 | 4 | 2492668621700.9
1671554252199.4 | 0.0029397 | 0 | 1.659261 | 0.0008580515 | 0.02312973 | 0.0001476381 | 16.20616 | 0.1034446 | 2.752613 | 0.002851861 | 0.07675637 | 0.000465298 | 0.02788504 | 0.0001877001 | 84.05569 | 0 | 0.02873754 | 0.007303418 | 0.07979914 | 0.002268077 | 0.02873754 | 0.007303418 | 0.07979914 | 0.002268077 | 0.08515021 | 0.001293923 | -55.32292 | 0.08862409 | 0.08515021 | 0.001293923 | -55.32292 | 0.08862409 | 9.725782e-16 | 6.065036e-16 | -1.353084e-16 | 1.039385e-15 | 1.232595e-32 | 4.638172e-16 | 0.02138885 | 0.0003346469 | 0.02059818 | 0.0006932903 | 0.04198703 | 0.0006495031 | 2.94 | 0 | 4 | 2492668621700.9
1681329423264.9 | 0.0029397 | 0 | 1.659156 | 0.0008559848 | 0.02320808 | 0.0001467978 | 16.35616 | 0.1034574 | 2.75226 | 0.002844938 | 0.07701149 | 0.0004617093 | 0.02798132 | 0.0001869571 | 84.1499 | 0 | 0.05571533 | 0.006097033 | 0.06282182 | 0.004282871 | 0.05571533 | 0.006097033 | 0.06282182 | 0.004282871 | 0.08428827 | 0.001335439 | -55.70248 | 0.08713439 | 0.08428827 | 0.001335439 | -55.70248 | 0.08713439 | 1.103357e-15 | 4.681514e-16 | -3.469447e-18 | 8.55618e-16 | 2.94903e-17 | 8.388083e-16 | 0.02138885 | 0.0003346469 | 0.02059818 | 0.0006932903 | 0.04198703 | 0.0006495031 | 2.94 | 0 | 4 | 2492668621700.9
1691104594330.4 | 0.0029397 | 0 | 1.65908 | 0.0008567054 | 0.02327756 | 0.0001457111 | 16.5005 | 0.1032886 | 2.752006 | 0.002847318 | 0.07723852 | 0.0004571333 | 0.0280664 | 0.0001859776 | 84.02661 | 0 | 0.07392367 | 0.004090344 | 0.03567425 | 0.006191504 | 0.07392367 | 0.004090344 | 0.03567425 | 0.006191504 | 0.08240651 | 0.001262217 | -56.09805 | 0.08892096 | 0.08240651 | 0.001262217 | -56.09805 | 0.08892096 | 7.150262e-16 | 4.382398e-16 | 3.122502e-16 | 2.525796e-16 | -5.403664e-16 | 5.000241e-16 | 0.02138885 | 0.0003346469 | 0.02059818 | 0.0006932903 | 0.04198703 | 0.0006495031 | 2.94 | 0 | 4 | 2492668621700.9
1700879765395.9 | 0.0029397 | 0 | 1.659023 | 0.0008601677 | 0.02333621 | 0.0001445459 | 16.63769 | 0.1030549 | 2.751815 | 0.002858813 | 0.07743045 | 0.0004522581 | 0.0281381 | 0.0001849208 | 83.9284 | 0 | 0.08015988 | 0.001575964 | 0.004329646 | 0.007202831 | 0.08015988 | 0.001575964 | 0.004329646 | 0.007202831 | 0.08060527 | 0.001227637 | -56.49366 | 0.09039581 | 0.08060527 | 0.001227637 | -56.49366 | 0.09039581 | 6.255592e-16 | 3.637908e-16 | -7.632783e-17 | 6.321633e-17 | 2.799546e-16 | 6.599024e-16 | 0.02138885 | 0.0003346469 | 0.02059818 | 0.0006932903 | 0.04198703 | 0.0006495031 | 2.94 | 0 | 4 | 2492668621700.9
1710654936461.4 | 0.0029397 | 0 | 1.658957 | 0.0008619967 | 0.02338324 | 0.0001435685 | 16.76703 | 0.1029463 | 2.751591 | 0.002864871 | 0.07758338 | 0.0004480901 | 0.02819597 | 0.0001840558 | 83.78289 | 0 | 0.0742322 | 0.001758816 | -0.02636263 | 0.007186621 | 0.0742322 | 0.001758816 | -0.02636263 | 0.007186621 | 0.07911183 | 0.001211213 | -56.88884 | 0.0924659 | 0.07911183 | 0.001211213 | -56.88884 | 0.0924659 | 7.059618e-16 | 9.348746e-16 | 2.567391e-16 | 3.773253e-16 | 6.531234e-16 | 8.587858e-16 | 0.02138885 | 0.0003346469 | 0.02059818 | 0.0006932903 | 0.04198703 | 0.0006495031 | 2.94 | 0 | 4 | 2492668621700.9
1720430107526.9 | 0.0029397 | 0 | 1.658868 | 0.0008616938 | 0.02342118 | 0.0001431317 | 16.89021 | 0.1032196 | 2.751294 | 0.00286382 | 0.07770509 | 0.0004458718 | 0.02824325 | 0.0001837832 | 83.42544 | 0 | 0.05744847 | 0.004164325 | -0.05044941 | 0.005669959 | 0.05744847 | 0.004164325 | -0.05044941 | 0.005669959 | 0.07677078 | 0.001098379 | -57.26854 | 0.09059195 | 0.07677078 | 0.001098379 | -57.26854 | 0.09059195 | 7.110169e-16 | 4.06473e-16 | -4.839878e-16 | 2.702775e-16 | -5.134781e-16 | 3.159293e-16 | 0.02138885 | 0.0003346469 | 0.02059818 | 0.0006932903 | 0.04198703 | 0.0006495031 | 2.94 | 0 | 4 | 2492668621700.9
1730205278592.4 | 0.0029397 | 0 | 1.658755 | 0.0008600273 | 0.02345471 | 0.0001432704 | 17.01049 | 0.1039066 | 2.750918 | 0.002858208 | 0.07781103 | 0.0004457047 | 0.02828563 | 0.000184153 | 83.47592 | 0 | 0.03424791 | 0.00589423 | -0.06847648 | 0.003994525 | 0.03424791 | 0.00589423 | -0.06847648 | 0.003994525 | 0.07688537 | 0.001134204 | -57.65464 | 0.09159637 | 0.07688537 | 0.001134204 | -57.65464 | 0.09159637 | 6.168895e-16 | 5.947463e-16 | 5.074066e-16 | 5.552003e-16 | 2.602085e-16 | 3.175823e-16 | 0.02138885 | 0.0003346469 | 0.02059818 | 0.0006932903 | 0.04198703 | 0.0006495031 | 2.94 | 0 | 4 | 2492668621700.9
1739980449657.9 | 0.0029397 | 0 | 1.65863 | 0.0008604939 | 0.02348946 | 0.0001438114 | 17.13194 | 0.1048883 | 2.750502 | 0.00285965 | 0.07792044 | 0.0004468772 | 0.02832969 | 0.0001850114 | 83.35236 | 0 | 0.006056811 | 0.006829417 | -0.07514906 | 0.00164813 | 0.006056811 | 0.006829417 | -0.07514906 | 0.00164813 | 0.07571043 | 0.00116384 | -58.03795 | 0.09169536 | 0.07571043 | 0.00116384 | -58.03795 | 0.09169536 | 3.045478e-16 | 1.288437e-16 | -7.692414e-17 | 3.167066e-16 | 3.469447e-18 | 5.583546e-17 | 0.02138885 | 0.0003346469 | 0.02059818 | 0.0006932903 | 0.04198703 | 0.0006495031 | 2.94 | 0 | 4 | 2492668621700.9
1749755620723.4 | 0.0029397 | 0 | 1.6585 | 0.0008630844 | 0.02352915 | 0.0001446983 | 17.2573 | 0.106128 | 2.750069 | 0.002868138 | 0.078046 | 0.0004491232 | 0.02837981 | 0.0001863159 | 83.20836 | 0 | -0.02195039 | 0.0068624 | -0.07074193 | 0.001374865 | -0.02195039 | 0.0068624 | -0.07074193 | 0.001374865 | 0.07438946 | 0.001195806 | -58.41915 | 0.09291689 | 0.07438946 | 0.001195806 | -58.41915 | 0.09291689 | 7.510662e-16 | 5.002639e-16 | -4.518955e-16 | 7.15158e-16 | 1.873501e-16 | 2.52198e-16 | 0.02138885 | 0.0003346469 | 0.02059818 | 0.0006932903 | 0.04198703 | 0.0006495031 | 2.94 | 0 | 4 | 2492668621700.9
1759530791788.9 | 0.0029397 | 0 | 1.658373 | 0.0008671418 | 0.02357778 | 0.0001453874 | 17.38958 | 0.1072291 | 2.749644 | 0.002881486 | 0.0782013 | 0.000450658 | 0.02844068 | 0.0001874048 | 83.05338 | 0 | -0.04575158 | 0.005894848 | -0.05617036 | 0.003678179 | -0.04575158 | 0.005894848 | -0.05617036 | 0.003678179 | 0.07276864 | 0.001149074 | -58.80183 | 0.09438961 | 0.07276864 | 0.001149074 | -58.80183 | 0.09438961 | 4.646439e-16 | 3.62839e-16 | 1.491862e-16 | 4.040528e-16 | -1.717376e-16 | 3.640564e-16 | 0.02138885 | 0.0003346469 | 0.02059818 | 0.0006932903 | 0.04198703 | 0.0006495031 | 2.94 | 0 | 4 | 2492668621700.9
1769305962854.3 | 0.0029397 | 0 | 1.658256 | 0.0008710691 | 0.0236341 | 0.0001455292 | 17.52795 | 0.10793 | 2.749254 | 0.002894405 | 0.07838256 | 0.0004503428 | 0.02851064 | 0.0001878458 | 82.86796 | 0 | -0.06180872 | 0.004099055 | -0.03427018 | 0.005447139 | -0.06180872 | 0.004099055 | -0.03427018 | 0.005447139 | 0.07099238 | 0.00114814 | -59.18279 | 0.09488648 | 0.07099238 | 0.00114814 | -59.18279 | 0.09488648 | 4.717613e-16 | 3.998986e-16 | 6.938894e-18 | 2.659507e-16 | 7.112366e-17 | 5.537519e-16 | 0.02138885 | 0.0003346469 | 0.02059818 | 0.0006932903 | 0.04198703 | 0.0006495031 | 2.94 | 0 | 4 | 2492668621700.9
1779081133919.8 | 0.0029397 | 0 | 1.658155 | 0.0008742424 | 0.02369474 | 0.0001449061 | 17.67002 | 0.1080617 | 2.748916 | 0.002904829 | 0.07857889 | 0.0004474611 | 0.02858558 | 0.0001873726 | 82.71464 | 0 | -0.06856024 | 0.001827812 | -0.008268661 | 0.006475375 | -0.06856024 | 0.001827812 | -0.008268661 | 0.006475375 | 0.06937526 | 0.0011058 | -59.569 | 0.09591076 | 0.06937526 | 0.0011058 | -59.569 | 0.09591076 | 3.157395e-16 | 2.032291e-16 | 1.387779e-17 | 7.473417e-17 | -9.664307e-17 | 3.547898e-16 | 0.02138885 | 0.0003346469 | 0.02059818 | 0.0006932903 | 0.04198703 | 0.0006495031 | 2.94 | 0 | 4 | 2492668621700.9
1788856304985.3 | 0.0029397 | 0 | 1.658069 | 0.000876429 | 0.02375456 | 0.0001436591 | 17.81195 | 0.1077204 | 2.748628 | 0.002911988 | 0.07877316 | 0.0004425148 | 0.02865926 | 0.0001861425 | 82.57475 | 0 | -0.06508247 | 0.001117495 | 0.01794026 | 0.006547594 | -0.06508247 | 0.001117495 | 0.01794026 | 0.006547594 | 0.06782711 | 0.001087659 | -59.95796 | 0.09687476 | 0.06782711 | 0.001087659 | -59.95796 | 0.09687476 | 1.80973e-16 | 1.039501e-16 | 2.775558e-17 | 5.192593e-17 | -4.336809e-19 | 2.002249e-16 | 0.02138885 | 0.0003346469 | 0.02059818 | 0.0006932903 | 0.04198703 | 0.0006495031 | 2.94 | 0 | 4 | 2492668621700.9
1798631476050.8 | 0.0029397 | 0 | 1.657991 | 0.0008775197 | 0.02380958 | 0.0001417569 | 17.95077 | 0.1068749 | 2.748369 | 0.002915504 | 0.07895194 | 0.000435424 | 0.028727 | 0.0001841093 | 82.40498 | 0 | -0.052105 | 0.003299648 | 0.04021844 | 0.005605318 | -0.052105 | 0.003299648 | 0.04021844 | 0.005605318 | 0.06613436 | 0.001003541 | -60.34639 | 0.09740919 | 0.06613436 | 0.001003541 | -60.34639 | 0.09740919 | 1.021499e-15 | 3.375302e-16 | 1.075529e-16 | 6.738502e-16 | -1.734723e-17 | 8.315317e-16 | 0.02138885 | 0.0003346469 | 0.02059818 | 0.0006932903 | 0.04198703 | 0.0006495031 | 2.94 | 0 | 4 | 2492668621700.9
1808406647116.3 | 0.0029397 | 0 | 1.657917 | 0.0008779587 | 0.02385646 | 0.0001396096 | 18.08387 | 0.105828 | 2.748121 | 0.002916849 | 0.07910388 | 0.000427572 | 0.02878488 | 0.0001817605 | 82.34692 | 0 | -0.03256779 | 0.005038624 | 0.0560493 | 0.004002843 | -0.03256779 | 0.005038624 | 0.0560493 | 0.004002843 | 0.06513456 | 0.001041521 | -60.73333 | 0.09774521 | 0.06513456 | 0.001041521 | -60.73333 | 0.09774521 | 5.20846e-16 | 4.820583e-16 | -1.301043e-16 | 5.539095e-16 | -1.058181e-16 | 4.10756e-16 | 0.02138885 | 0.0003346469 | 0.02059818 | 0.0006932903 | 0.04198703 | 0.0006495031 | 2.94 | 0 | 4 | 2492668621700.9
1818181818181.8 | 0.0029397 | 0 | 1.657841 | 0.0008781453 | 0.02389482 | 0.0001375395 | 18.21085 | 0.1048224 | 2.747866 | 0.002917341 | 0.0792274 | 0.0004200532 | 0.02883251 | 0.0001794777 | 82.24121 | 0 | -0.008687894 | 0.006094231 | 0.06307995 | 0.001794145 | -0.008687894 | 0.006094231 | 0.06307995 | 0.001794145 | 0.06398407 | 0.0009783763 | -61.12286 | 0.09834695 | 0.06398407 | 0.0009783763 | -61.12286 | 0.09834695 | 2.856172e-16 | 2.382047e-16 | 2.470355e-16 | 2.717748e-16 | 3.295975e-17 | 4.841712e-17 | 0.02138885 | 0.0003346469 | 0.02059818 | 0.0006932903 | 0.04198703 | 0.0006495031 | 2.94 | 0 | 4 | 2492668621700.9
1827956989247.3 | 0.0029397 | 0 | 1.657759 | 0.0008786371 | 0.02392599 | 0.0001358566 | 18.33264 | 0.1040964 | 2.747593 | 0.002918833 | 0.07932684 | 0.0004139063 | 0.02887156 | 0.0001776331 | 82.14348 | 0 | 0.01548916 | 0.006209436 | 0.0606423 | 0.0008801556 | 0.01548916 | 0.006209436 | 0.0606423 | 0.0008801556 | 0.06289582 | 0.0009223796 | -61.50982 | 0.09889269 | 0.06289582 | 0.0009223796 | -61.50982 | 0.09889269 | 6.089435e-16 | 5.687674e-16 | -5.548947e-16 | 5.570584e-16 | 1.786765e-16 | 2.101451e-16 | 0.02138885 | 0.0003346469 | 0.02059818 | 0.0006932903 | 0.04198703 | 0.0006495031 | 2.94 | 0 | 4 | 2492668621700.9
1837732160312.8 | 0.0029397 | 0 | 1.657669 | 0.0008795147 | 0.02395357 | 0.0001346065 | 18.45192 | 0.1036901 | 2.747293 | 0.00292159 | 0.07941395 | 0.0004092774 | 0.02890643 | 0.000176285 | 82.0202 | 0 | 0.03659475 | 0.005441845 | 0.04953518 | 0.003019423 | 0.03659475 | 0.005441845 | 0.04953518 | 0.003019423 | 0.06189351 | 0.0009134136 | -61.89601 | 0.09972601 | 0.06189351 | 0.0009134136 | -61.89601 | 0.09972601 | 3.441952e-16 | 2.249227e-16 | -4.163336e-17 | 3.391196e-16 | 8.1532e-17 | 2.137233e-16 | 0.02138885 | 0.0003346469 | 0.02059818 | 0.0006932903 | 0.04198703 | 0.0006495031 | 2.94 | 0 | 4 | 2492668621700.9
1847507331378.3 | 0.0029397 | 0 | 1.657567 | 0.0008805957 | 0.02398106 | 0.0001339316 | 18.57136 | 0.103719 | 2.746954 | 0.002925012 | 0.07950022 | 0.0004066185 | 0.0289414 | 0.0001756112 | 81.89271 | 0 | 0.05165398 | 0.003878062 | 0.03170632 | 0.004756935 | 0.05165398 | 0.003878062 | 0.03170632 | 0.004756935 | 0.0609123 | 0.0008851218 | -62.28002 | 0.09998101 | 0.0609123 | 0.0008851218 | -62.28002 | 0.09998101 | 6.474685e-16 | 3.586172e-16 | -9.194034e-17 | 3.099432e-16 | 1.309716e-16 | 6.528019e-16 | 0.02138885 | 0.0003346469 | 0.02059818 | 0.0006932903 | 0.04198703 | 0.0006495031 | 2.94 | 0 | 4 | 2492668621700.9
1857282502443.8 | 0.0029397 | 0 | 1.657452 | 0.0008816384 | 0.02401135 | 0.000133695 | 18.6932 | 0.1040836 | 2.746571 | 0.002928301 | 0.07959511 | 0.0004054216 | 0.02897998 | 0.0001754631 | 81.734 | 0 | 0.0587802 | 0.001858102 | 0.009873411 | 0.005810169 | 0.0587802 | 0.001858102 | 0.009873411 | 0.005810169 | 0.05990841 | 0.0008883311 | -62.66408 | 0.1010231 | 0.05990841 | 0.0008883311 | -62.66408 | 0.1010231 | 7.599705e-16 | 4.522989e-16 | 1.43982e-16 | 7.527581e-17 | -7.31728e-16 | 4.693679e-16 | 0.02138885 | 0.0003346469 | 0.02059818 | 0.0006932903 | 0.04198703 | 0.0006495031 | 2.94 | 0 | 4 | 2492668621700.9
1867057673509.3 | 0.0029397 | 0 | 1.657325 | 0.0008822385 | 0.02404699 | 0.0001335525 | 18.81948 | 0.1045199 | 2.74615 | 0.002930115 | 0.07970717 | 0.0004045022 | 0.02902524 | 0.0001754387 | 81.57043 | 0 | 0.05707226 | 0.0006701835 | -0.01253257 | 0.006014998 | 0.05707226 | 0.0006701835 | -0.01253257 | 0.006014998 | 0.05873741 | 0.0009245064 | -63.04657 | 0.1021075 | 0.05873741 | 0.0009245064 | -63.04657 | 0.1021075 | 2.017199e-16 | 1.551838e-16 | -3.469447e-17 | 5.16936e-17 | 2.862294e-17 | 2.451076e-16 | 0.02138885 | 0.0003346469 | 0.02059818 | 0.0006932903 | 0.04198703 | 0.0006495031 | 2.94 | 0 | 4 | 2492668621700.9
1876832844574.8 | 0.0029397 | 0 | 1.657198 | 0.0008832258 | 0.02408887 | 0.0001332702 | 18.95096 | 0.104845 | 2.745725 | 0.002933213 | 0.07983982 | 0.0004030372 | 0.02907804 | 0.0001752724 | 81.45508 | 0 | 0.04776183 | 0.002584522 | -0.03195118 | 0.005302402 | 0.04776183 | 0.002584522 | -0.03195118 | 0.005302402 | 0.05775865 | 0.0008970468 | -63.42001 | 0.1012146 | 0.05775865 | 0.0008970468 | -63.42001 | 0.1012146 | 7.859301e-16 | 6.284575e-16 | 9.540979e-17 | 5.935569e-16 | 8.066464e-17 | 8.029479e-16 | 0.02138885 | 0.0003346469 | 0.02059818 | 0.0006932903 | 0.04198703 | 0.0006495031 | 2.94 | 0 | 4 | 2492668621700.9
1886608015640.3 | 0.0029397 | 0 | 1.657081 | 0.0008849404 | 0.02413543 | 0.0001326956 | 19.08648 | 0.1049367 | 2.745336 | 0.002938734 | 0.0799885 | 0.0004005208 | 0.02913631 | 0.0001747808 | 81.30947 | 0 | 0.03163623 | 0.004337776 | -0.04651046 | 0.003970192 | 0.03163623 | 0.004337776 | -0.04651046 | 0.003970192 | 0.05654956 | 0.0008942505 | -63.80383 | 0.1030853 | 0.05654956 | 0.0008942505 | -63.80383 | 0.1030853 | 5.344843e-16 | 4.153738e-16 | 4.423545e-16 | 3.303134e-16 | 2.879641e-16 | 2.655204e-16 | 0.02138885 | 0.0003346469 | 0.02059818 | 0.0006932903 | 0.04198703 | 0.0006495031 | 2.94 | 0 | 4 | 2492668621700.9
1896383186705.8 | 0.0029397 | 0 | 1.656985 | 0.000887946 | 0.02418355 | 0.0001318212 | 19.22363 | 0.1047853 | 2.745017 | 0.002948555 | 0.08014337 | 0.0003969448 | 0.02919613 | 0.0001739507 | 81.16904 | 0 | 0.01158568 | 0.005398403 | -0.05367956 | 0.002029 | 0.01158568 | 0.005398403 | -0.05367956 | 0.002029 | 0.05521107 | 0.0008488593 | -64.18858 | 0.1036342 | 0.05521107 | 0.0008488593 | -64.18858 | 0.1036342 | 3.18605e-16 | 1.160618e-16 | -1.170938e-16 | 3.049773e-16 | 3.469447e-18 | 9.080412e-17 | 0.02138885 | 0.0003346469 | 0.02059818 | 0.0006932903 | 0.04198703 | 0.0006495031 | 2.94 | 0 | 4 | 2492668621700.9
1906158357771.3 | 0.0029397 | 0 | 1.656908 | 0.0008909214 | 0.02422958 | 0.0001307104 | 19.3595 | 0.1044379 | 2.744759 | 0.002958293 | 0.08029217 | 0.0003926088 | 0.02925308 | 0.0001728265 | 81.02282 | 0 | -0.009351293 | 0.005669867 | -0.05283802 | 0.0004201083 | -0.009351293 | 0.005669867 | -0.05283802 | 0.0004201083 | 0.05395346 | 0.0008064678 | -64.57633 | 0.1046103 | 0.05395346 | 0.0008064678 | -64.57633 | 0.1046103 | 1.187987e-16 | 7.193908e-17 | -6.965999e-17 | 1.184339e-16 | -1.387779e-17 | 1.471962e-17 | 0.02138885 | 0.0003346469 | 0.02059818 | 0.0006932903 | 0.04198703 | 0.0006495031 | 2.94 | 0 | 4 | 2492668621700.9
1915933528836.8 | 0.0029397 | 0 | 1.656842 | 0.0008927545 | 0.02426916 | 0.0001298704 | 19.49056 | 0.1042989 | 2.744537 | 0.002964271 | 0.08042012 | 0.0003892677 | 0.02930207 | 0.0001719941 | 80.89385 | 0 | -0.02815353 | 0.005137149 | -0.04429883 | 0.002338608 | -0.02815353 | 0.005137149 | -0.04429883 | 0.002338608 | 0.05278449 | 0.0008150729 | -64.96721 | 0.1061215 | 0.05278449 | 0.0008150729 | -64.96721 | 0.1061215 | 4.352724e-16 | 2.218645e-16 | 1.379105e-16 | 3.876971e-16 | -6.591949e-17 | 2.549748e-16 | 0.02138885 | 0.0003346469 | 0.02059818 | 0.0006932903 | 0.04198703 | 0.0006495031 | 2.94 | 0 | 4 | 2492668621700.9
1925708699902.2 | 0.0029397 | 0 | 1.656778 | 0.0008924139 | 0.02430002 | 0.0001293264 | 19.61491 | 0.1043919 | 2.744325 | 0.00296306 | 0.08051928 | 0.0003870554 | 0.02934046 | 0.0001714654 | 80.70273 | 0 | -0.04183207 | 0.003740466 | -0.02984541 | 0.004052261 | -0.04183207 | 0.003740466 | -0.02984541 | 0.004052261 | 0.05167779 | 0.0006990446 | -65.35234 | 0.1061235 | 0.05167779 | 0.0006990446 | -65.35234 | 0.1061235 | 3.107025e-16 | 1.848388e-16 | 1.249001e-16 | 1.601216e-16 | -1.951564e-16 | 2.266637e-16 | 0.02138885 | 0.0003346469 | 0.02059818 | 0.0006932903 | 0.04198703 | 0.0006495031 | 2.94 | 0 | 4 | 2492668621700.9
1935483870967.7 | 0.0029397 | 0 | 1.656709 | 0.0008905051 | 0.02432243 | 0.0001291981 | 19.73266 | 0.1048178 | 2.744094 | 0.002956653 | 0.08059014 | 0.0003863484 | 0.02936876 | 0.0001713942 | 80.61608 | 0 | -0.04946907 | 0.002028409 | -0.01153192 | 0.005073438 | -0.04946907 | 0.002028409 | -0.01153192 | 0.005073438 | 0.05108185 | 0.0008202291 | -65.74278 | 0.1060491 | 0.05108185 | 0.0008202291 | -65.74278 | 0.1060491 | 3.12219e-16 | 2.504903e-16 | -3.989864e-17 | 1.45417e-16 | 1.027824e-16 | 3.562638e-16 | 0.02138885 | 0.0003346469 | 0.02059818 | 0.0006932903 | 0.04198703 | 0.0006495031 | 2.94 | 0 | 4 | 2492668621700.9
1945259042033.2 | 0.0029397 | 0 | 1.656626 | 0.0008880928 | 0.0243391 | 0.000129407 | 19.84591 | 0.1055175 | 2.743818 | 0.002948564 | 0.08064135 | 0.0003868224 | 0.02939037 | 0.0001717091 | 80.50257 | 0 | -0.0494886 | 0.000323285 | 0.007921654 | 0.005400587 | -0.0494886 | 0.000323285 | 0.007921654 | 0.005400587 | 0.05040399 | 0.0007635965 | -66.13059 | 0.1065776 | 0.05040399 | 0.0007635965 | -66.13059 | 0.1065776 | 3.023711e-16 | 2.6141e-16 | -3.816392e-17 | 3.688073e-17 | 9.676504e-18 | 3.960469e-16 | 0.02138885 | 0.0003346469 | 0.02059818 | 0.0006932903 | 0.04198703 | 0.0006495031 | 2.94 | 0 | 4 | 2492668621700.9
1955034213098.7 | 0.0029397 | 0 | 1.656525 | 0.0008866762 | 0.02435411 | 0.0001300568 | 19.95795 | 0.1065802 | 2.743482511 | 0.002943759 | 0.08068617 | 0.0003887366 | 0.02941031 | 0.0001725663 | 80.42232 | 0 | -0.04237825 | 0.00205186 | 0.02545446 | 0.00491319 | -0.04237825 | 0.00205186 | 0.02545446 | 0.00491319 | 0.04971497 | 0.0007855875 | -66.51269 | 0.1062376 | 0.04971497 | 0.0007855875 | -66.51269 | 0.1062376 | 4.915027e-16 | 6.646396e-17 | 1.734723e-17 | 2.464284e-16 | 2.168404e-17 | 4.29528e-16 | 0.02138885 | 0.0003346469 | 0.02059818 | 0.0006932903 | 0.04198703 | 0.0006495031 | 2.94 | 0 | 4 | 2492668621700.9
1964809384164.2 | 0.0029397 | 0 | 1.65641 | 0.0008866814 | 0.02437232 | 0.0001307149 | 20.07273 | 0.1076551 | 2.7431 | 0.002943636 | 0.08074088 | 0.0003906316 | 0.02943436 | 0.000173453 | 80.30698 | 0 | -0.02954908 | 0.003708664 | 0.03872497 | 0.003787311 | -0.02954908 | 0.003708664 | 0.03872497 | 0.003787311 | 0.04899279 | 0.0007594752 | -66.89079 | 0.107408 | 0.04899279 | 0.0007594752 | -66.89079 | 0.107408 | 6.744307e-16 | 3.875308e-16 | -4.128642e-16 | 4.369231e-16 | -3.57353e-16 | 3.405541e-16 | 0.02138885 | 0.0003346469 | 0.02059818 | 0.0006932903 | 0.04198703 | 0.0006495031 | 2.94 | 0 | 4 | 2492668621700.9
1974584555229.7 | 0.0029397 | 0 | 1.656291 | 0.0008885058 | 0.02439679 | 0.0001314729 | 20.19285 | 0.1088181 | 2.742705 | 0.002949535 | 0.08081612 | 0.0003927979 | 0.02946604 | 0.0001744852 | 80.18077 | 0 | -0.01285317 | 0.004767063 | 0.04607826 | 0.002152487 | -0.01285317 | 0.004767063 | 0.04607826 | 0.002152487 | 0.04811622 | 0.000772697 | -67.27049 | 0.1078526 | 0.04811622 | 0.000772697 | -67.27049 | 0.1078526 | 7.641867e-16 | 3.251808e-16 | -4.846384e-16 | 6.305658e-16 | -1.752071e-16 | 1.629071e-16 | 0.02138885 | 0.0003346469 | 0.02059818 | 0.0006932903 | 0.04198703 | 0.0006495031 | 2.94 | 0 | 4 | 2492668621700.9
1984359726295.2 | 0.0029397 | 0 | 1.656178 | 0.0008915509 | 0.02442856 | 0.0001322406 | 20.31924 | 0.1099954 | 2.742331 | 0.002959485 | 0.08091588 | 0.0003949598 | 0.02950643 | 0.000175545 | 80.01918 | 0 | 0.005141495 | 0.005157227 | 0.04660156 | 0.0003388828 | 0.005141495 | 0.005157227 | 0.04660156 | 0.0003388828 | 0.04716251 | 0.0007411886 | -67.65242 | 0.1088106 | 0.04716251 | 0.0007411886 | -67.65242 | 0.1088106 | 6.365719e-16 | 2.720438e-16 | 6.667843e-18 | 6.888168e-16 | 1.232595e-32 | 6.869155e-17 | 0.02138885 | 0.0003346469 | 0.02059818 | 0.0006932903 | 0.04198703 | 0.0006495031 | 2.94 | 0 | 4 | 2492668621700.9
1994134897360.7 | 0.0029397 | 0 | 1.656079 | 0.0008956053 | 0.02446611 | 0.0001329222 | 20.45072 | 0.111107 | 2.742 | 0.002972793 | 0.08103538 | 0.0003968074 | 0.02955357 | 0.000176513 | 79.86324 | 0 | 0.02165709 | 0.004810415 | 0.04044186 | 0.001747884 | 0.02165709 | 0.004810415 | 0.04044186 | 0.001747884 | 0.04615442 | 0.000734079 | -68.03414 | 0.1100929 | 0.04615442 | 0.000734079 | -68.03414 | 0.1100929 | 6.829045e-16 | 3.747436e-16 | -1.951564e-16 | 6.803141e-16 | 1.075529e-16 | 3.071e-16 | 0.02138885 | 0.0003346469 | 0.02059818 | 0.0006932903 | 0.04198703 | 0.0006495031 | 2.94 | 0 | 4 | 2492668621700.9
2003910068426.2 | 0.0029397 | 0 | 1.655994 | 0.0008997182 | 0.02450637 | 0.0001331133 | 20.58479 | 0.1118121 | 2.741715 | 0.002986289 | 0.08116454 | 0.000397041 | 0.02960376 | 0.000176885 | 79.71766 | 0 | 0.03445877 | 0.003776596 | 0.02864912 | 0.003362202 | 0.03445877 | 0.003776596 | 0.02864912 | 0.003362202 | 0.04509089 | 0.0007468963 | -68.4196 | 0.1113009 | 0.04509089 | 0.0007468963 | -68.4196 | 0.1113009 | 4.044811e-16 | 2.367623e-16 | 1.257675e-16 | 3.110565e-16 | -1.301043e-16 | 3.002676e-16 | 0.02138885 | 0.0003346469 | 0.02059818 | 0.0006932903 | 0.04198703 | 0.0006495031 | 2.94 | 0 | 4 | 2492668621700.9
2013685239491.7 | 0.0029397 | 0 | 1.65592 | 0.0009038021 | 0.02454546 | 0.0001328602 | 20.7182 | 0.1121439 | 2.741468 | 0.002999684 | 0.08129039 | 0.0003958332 | 0.02965233 | 0.000176711 | 79.60182 | 0 | 0.04186382 | 0.002244045 | 0.01326354 | 0.004455256 | 0.04186382 | 0.002244045 | 0.01326354 | 0.004455256 | 0.04419058 | 0.000760724 | -68.80627 | 0.1119855 | 0.04419058 | 0.000760724 | -68.80627 | 0.1119855 | 6.443788e-16 | 8.352734e-17 | 7.112366e-17 | 1.903696e-16 | -3.61473e-16 | 5.002389e-16 | 0.02138885 | 0.0003346469 | 0.02059818 | 0.0006932903 | 0.04198703 | 0.0006495031 | 2.94 | 0 | 4 | 2492668621700.9
2023460410557.2 | 0.0029397 | 0 | 1.655852 | 0.0009070063 | 0.02458006 | 0.0001319965 | 20.84811 | 0.1119557 | 2.741242 | 0.00301014 | 0.08140161 | 0.0003926856 | 0.02969536 | 0.0001757705 | 79.49637 | 0 | 0.04289211 | 0.0004377958 | -0.00346529 | 0.004929643 | 0.04289211 | 0.0004377958 | -0.00346529 | 0.004929643 | 0.04330946 | 0.0007247565 | -69.19374 | 0.1134607 | 0.04330946 | 0.0007247565 | -69.19374 | 0.1134607 | 2.614263e-16 | 1.860213e-16 | -2.775558e-17 | 4.47007e-17 | 1.170667e-16 | 2.940655e-16 | 0.02138885 | 0.0003346469 | 0.02059818 | 0.0006932903 | 0.04198703 | 0.0006495031 | 2.94 | 0 | 4 | 2492668621700.9
2033235581622.7 | 0.0029397 | 0 | 1.655784 | 0.0009090841 | 0.02460762 | 0.0001306253 | 20.97232 | 0.111328 | 2.741016 | 0.003016839 | 0.08148957 | 0.0003879507 | 0.02972989 | 0.0001741841 | 79.38334 | 0 | 0.03772749 | 0.001534476 | -0.01905077 | 0.004627239 | 0.03772749 | 0.001534476 | -0.01905077 | 0.004627239 | 0.04253902 | 0.0007022123 | -69.58074 | 0.1137849 | 0.04253902 | 0.0007022123 | -69.58074 | 0.1137849 | 3.909008e-16 | 1.779391e-16 | 1.82146e-16 | 1.151078e-16 | 3.430416e-16 | 1.426929e-16 | 0.02138885 | 0.0003346469 | 0.02059818 | 0.0006932903 | 0.04198703 | 0.0006495031 | 2.94 | 0 | 4 | 2492668621700.9
2043010752688.2 | 0.0029397 | 0 | 1.65571 | 0.000908687 | 0.02462798 | 0.0001289945 | 21.09058 | 0.1104666 | 2.740771 | 0.003015314 | 0.08155336 | 0.0003825185 | 0.02975582 | 0.0001722264 | 79.24492 | 0 | 0.02719598 | 0.003167637 | -0.03125682 | 0.003662242 | 0.02719598 | 0.003167637 | -0.03125682 | 0.003662242 | 0.04170871 | 0.0006626996 | -69.96794 | 0.1154351 | 0.04170871 | 0.0006626996 | -69.96794 | 0.1154351 | 5.762092e-16 | 2.1271e-16 | 3.729655e-17 | 4.527886e-16 | -2.775558e-17 | 4.12412e-16 | 0.02138885 | 0.0003346469 | 0.02059818 | 0.0006932903 | 0.04198703 | 0.0006495031 | 2.94 | 0 | 4 | 2492668621700.9
2052785923753.7 | 0.0029397 | 0 | 1.655628 | 0.0009067139 | 0.02464257 | 0.0001277178 | 21.20405 | 0.1098966 | 2.740499 | 0.003008568 | 0.08159766 | 0.0003783812 | 0.02977493 | 0.0001706548 | 79.22722 | 0 | 0.01336595 | 0.004218363 | -0.03863443 | 0.002172931 | 0.01336595 | 0.004218363 | -0.03863443 | 0.002172931 | 0.04115054 | 0.0006459839 | -70.35094 | 0.1146292 | 0.04115054 | 0.0006459839 | -70.35094 | 0.1146292 | 4.922796e-16 | 3.736688e-16 | -1.734723e-16 | 5.241119e-16 | -9.020562e-17 | 2.627634e-16 | 0.02138885 | 0.0003346469 | 0.02059818 | 0.0006932903 | 0.04198703 | 0.0006495031 | 2.94 | 0 | 4 | 2492668621700.9
2062561094819.2 | 0.0029397 | 0 | 1.655537 | 0.0009038826 | 0.02465424 | 0.0001270829 | 21.31511 | 0.109871 | 2.740195 | 0.002998989 | 0.08163176 | 0.0003764488 | 0.02979068 | 0.0001698326 | 79.16633 | 0 | -0.002032173 | 0.004648194 | -0.0402807 | 0.0004412075 | -0.002032173 | 0.004648194 | -0.0402807 | 0.0004412075 | 0.0405969 | 0.0005974575 | -70.73454 | 0.1144518 | 0.0405969 | 0.0005974575 | -70.73454 | 0.1144518 | 6.139698e-16 | 6.501372e-16 | 4.17079e-16 | 7.73435e-16 | -9.194034e-17 | 1.379405e-16 | 0.02138885 | 0.0003346469 | 0.02059818 | 0.0006932903 | 0.04198703 | 0.0006495031 | 2.94 | 0 | 4 | 2492668621700.9
2072336265884.7 | 0.0029397 | 0 | 1.655435 | 0.0009023924 | 0.02466659 | 0.0001274701 | 21.42686 | 0.1107281 | 2.739859 | 0.00299388 | 0.08166766 | 0.0003778612 | 0.02980744 | 0.0001702624 | 79.05826 | 0 | -0.01670435 | 0.004410462 | -0.03607774 | 0.001342046 | -0.01670435 | 0.004410462 | -0.03607774 | 0.001342046 | 0.04001853 | 0.0006393724 | -71.11762 | 0.1145373 | 0.04001853 | 0.0006393724 | -71.11762 | 0.1145373 | 4.305924e-16 | 2.144685e-16 | 3.989864e-17 | 4.31235e-16 | -4.683753e-17 | 2.041011e-16 | 0.02138885 | 0.0003346469 | 0.02059818 | 0.0006932903 | 0.04198703 | 0.0006495031 | 2.94 | 0 | 4 | 2492668621700.9
2082111436950.1 | 0.0029397 | 0 | 1.655326 | 0.0009016412 | 0.0246831 | 0.0001288709 | 21.54234 | 0.1124729 | 2.739496 | 0.002991247 | 0.08171695 | 0.0003826197 | 0.02982937 | 0.0001719236 | 78.93175 | 0 | -0.02843953 | 0.003606979 | -0.02693274 | 0.0028936 | -0.02843953 | 0.003606979 | -0.02693274 | 0.0028936 | 0.03943577 | 0.0006183487 | -71.49661 | 0.1166076 | 0.03943577 | 0.0006183487 | -71.49661 | 0.1166076 | 5.664035e-16 | 2.783008e-16 | 1.144917e-16 | 3.842089e-16 | -6.245005e-17 | 4.833626e-16 | 0.02138885 | 0.0003346469 | 0.02059818 | 0.0006932903 | 0.04198703 | 0.0006495031 | 2.94 | 0 | 4 | 2492668621700.9
2091886608015.6 | 0.0029397 | 0 | 1.655215 | 0.0009020991 | 0.02470541 | 0.0001311622 | 21.66304 | 0.1150101 | 2.739129 | 0.002992658 | 0.08178532 | 0.0003902613 | 0.02985834 | 0.0001746856 | 78.80449 | 0 | -0.0357331 | 0.002301922 | -0.01423712 | 0.003882675 | -0.0357331 | 0.002301922 | -0.01423712 | 0.003882675 | 0.03872309 | 0.0006677857 | -71.87546 | 0.1157384 | 0.03872309 | 0.0006677857 | -71.87546 | 0.1157384 | 5.439777e-16 | 3.172646e-16 | -7.112366e-17 | 1.920065e-16 | 1.908196e-16 | 5.6412e-16 | 0.02138885 | 0.0003346469 | 0.02059818 | 0.0006932903 | 0.04198703 | 0.0006495031 | 2.94 | 0 | 4 | 2492668621700.9
2101661779081.1 | 0.0029397 | 0 | 1.655111 | 0.0009030339 | 0.02473313 | 0.0001339519 | 21.78869 | 0.1180051 | 2.738783 | 0.002995684 | 0.08187194 | 0.0003995097 | 0.02989374 | 0.0001780643 | 78.68901 | 0 | -0.03769481 | 0.0007111184 | 3.29661e-05 | 0.004405191 | -0.03769481 | 0.0007111184 | 3.29661e-05 | 0.004405191 | 0.03795249 | 0.0006478346 | -72.25554 | 0.1168054 | 0.03795249 | 0.0006478346 | -72.25554 | 0.1168054 | 2.175491e-16 | 1.092227e-16 | 1.040834e-17 | 1.512297e-17 | 1.849649e-16 | 1.571884e-16 | 0.02138885 | 0.0003346469 | 0.02059818 | 0.0006932903 | 0.04198703 | 0.0006495031 | 2.94 | 0 | 4 | 2492668621700.9
2111436950146.6 | 0.0029397 | 0 | 1.655023 | 0.0009058073 | 0.02476452 | 0.0001366703 | 21.91781 | 0.1209599 | 2.738488 | 0.003004827 | 0.08197145 | 0.0004083988 | 0.02993329 | 0.0001813998 | 78.55348 | 0 | -0.0342137 | 0.001041579 | 0.01375182 | 0.004259274 | -0.0342137 | 0.001041579 | 0.01375182 | 0.004259274 | 0.03712818 | 0.0006435587 | -72.63679 | 0.1173058 | 0.03712818 | 0.0006435587 | -72.63679 | 0.1173058 | 2.714539e-16 | 3.15542e-16 | -1.040834e-16 | 1.934819e-16 | -1.153591e-16 | 3.34182e-16 | 0.02138885 | 0.0003346469 | 0.02059818 | 0.0006932903 | 0.04198703 | 0.0006495031 | 2.94 | 0 | 4 | 2492668621700.9
2121212121212.1 | 0.0029397 | 0 | 1.654952 | 0.0009097988 | 0.02479559 | 0.0001387996 | 22.04691 | 0.1234131 | 2.738253 | 0.003018005 | 0.08207078 | 0.0004152684 | 0.02997215 | 0.0001840472 | 78.41326 | 0 | -0.02589131 | 0.002508904 | 0.02510777 | 0.00357385 | -0.02589131 | 0.002508904 | 0.02510777 | 0.00357385 | 0.03632328 | 0.0006681821 | -73.02447 | 0.1192831 | 0.03632328 | 0.0006681821 | -73.02447 | 0.1192831 | 5.689654e-16 | 3.669546e-16 | 2.471981e-16 | 3.928019e-16 | 2.246467e-16 | 4.387607e-16 | 0.02138885 | 0.0003346469 | 0.02059818 | 0.0006932903 | 0.04198703 | 0.0006495031 | 2.94 | 0 | 4 | 2492668621700.9
2130987292277.6 | 0.0029397 | 0 | 1.654897 | 0.0009149062 | 0.02482278 | 0.0001401342 | 22.17279 | 0.125174 | 2.73807 | 0.003034865 | 0.08215804 | 0.0004194672 | 0.03000602 | 0.0001857486 | 78.29366 | 0 | -0.01417599 | 0.003593016 | 0.03227644 | 0.002341484 | -0.01417599 | 0.003593016 | 0.03227644 | 0.002341484 | 0.03550583 | 0.0006753365 | -73.41133 | 0.1197706 | 0.03550583 | 0.0006753365 | -73.41133 | 0.1197706 | 1.995011e-16 | 1.452249e-16 | -5.811324e-17 | 2.03985e-16 | -2.341877e-17 | 1.239174e-16 | 0.02138885 | 0.0003346469 | 0.02059818 | 0.0006932903 | 0.04198703 | 0.0006495031 | 2.94 | 0 | 4 | 2492668621700.9
2140762463343.1 | 0.0029397 | 0 | 1.654846 | 0.0009191659 | 0.02484438 | 0.0001404279 | 22.29388 | 0.1260118 | 2.7379 | 0.003048868 | 0.082227 | 0.0004203245 | 0.03003307 | 0.0001861568 | 78.17538 | 0 | -0.0007904289 | 0.004200344 | 0.03466601 | 0.0008351003 | -0.0007904289 | 0.004200344 | 0.03466601 | 0.0008351003 | 0.03493178 | 0.0006843981 | -73.80226 | 0.1215504 | 0.03493178 | 0.0006843981 | -73.80226 | 0.1215504 | 4.490667e-16 | 3.106905e-16 | 2.710505e-17 | 5.44201e-16 | -1.734723e-17 | 3.160817e-17 | 0.02138885 | 0.0003346469 | 0.02059818 | 0.0006932903 | 0.04198703 | 0.0006495031 | 2.94 | 0 | 4 | 2492668621700.9
2150537634408.6 | 0.0029397 | 0 | 1.654788 | 0.0009215235 | 0.02486064 | 0.0001395951 | 22.41034 | 0.1258364 | 2.737705 | 0.003056496 | 0.0822779 | 0.0004176271 | 0.03005381 | 0.0001851441 | 78.08268 | 0 | 0.0122092 | 0.004168154 | 0.03193043 | 0.0009087257 | 0.0122092 | 0.004168154 | 0.03193043 | 0.0009087257 | 0.03444409 | 0.0006488339 | -74.19032 | 0.1229525 | 0.03444409 | 0.0006488339 | -74.19032 | 0.1229525 | 2.604234e-16 | 1.622878e-16 | -7.502679e-17 | 2.662373e-16 | 6.591949e-17 | 1.153298e-16 | 0.02138885 | 0.0003346469 | 0.02059818 | 0.0006932903 | 0.04198703 | 0.0006495031 | 2.94 | 0 | 4 | 2492668621700.9
2160312805474.1 | 0.0029397 | 0 | 1.654708 | 0.0009205675 | 0.02487219 | 0.0001385599 | 22.52267 | 0.125471 | 2.737441 | 0.003053096 | 0.08231219 | 0.0004145288 | 0.03006923 | 0.0001837954 | 77.9839 | 0 | 0.02309678 | 0.003491567 | 0.02463162 | 0.002374636 | 0.02309678 | 0.003491567 | 0.02463162 | 0.002374636 | 0.03402322 | 0.0006546142 | -74.57837 | 0.1231154 | 0.03402322 | 0.0006546142 | -74.57837 | 0.1231154 | 3.667645e-16 | 2.785803e-16 | -2.020953e-16 | 2.191029e-16 | 1.986258e-16 | 2.895209e-16 | 0.02138885 | 0.0003346469 | 0.02059818 | 0.0006932903 | 0.04198703 | 0.0006495031 | 2.94 | 0 | 4 | 2492668621700.9
2170087976539.6 | 0.0029397 | 0 | 1.65461 | 0.0009181122 | 0.02488351 | 0.0001375901 | 22.63488 | 0.1251566 | 2.737116 | 0.003044695 | 0.08234478 | 0.0004117968 | 0.0300847 | 0.0001824762 | 77.77697 | 0 | 0.02982947 | 0.002218938 | 0.01421727 | 0.003439588 | 0.02982947 | 0.002218938 | 0.01421727 | 0.003439588 | 0.03329306 | 0.0005044652 | -74.95161 | 0.1223915 | 0.03329306 | 0.0005044652 | -74.95161 | 0.1223915 | 4.43021e-16 | 2.455546e-16 | 1.327063e-16 | 2.172546e-16 | -1.513546e-16 | 4.109087e-16 | 0.02138885 | 0.0003346469 | 0.02059818 | 0.0006932903 | 0.04198703 | 0.0006495031 | 2.94 | 0 | 4 | 2492668621700.9
2179863147605.1 | 0.0029397 | 0 | 1.654501 | 0.0009155115 | 0.02489792 | 0.0001367987 | 22.75001 | 0.1249972 | 2.736753 | 0.003035797 | 0.08238702 | 0.0004096878 | 0.03010412 | 0.000181363 | 77.79319 | 0 | 0.03278539 | 0.0009155291 | 0.002146989 | 0.003995211 | 0.03278539 | 0.0009155291 | 0.002146989 | 0.003995211 | 0.03310459 | 0.0006144342 | -75.33068 | 0.1229451 | 0.03310459 | 0.0006144342 | -75.33068 | 0.1229451 | 3.565658e-16 | 9.528588e-17 | -3.469447e-18 | 5.561947e-17 | 2.39358e-16 | 2.753557e-16 | 0.02138885 | 0.0003346469 | 0.02059818 | 0.0006932903 | 0.04198703 | 0.0006495031 | 2.94 | 0 | 4 | 2492668621700.9
2189638318670.6 | 0.0029397 | 0 | 1.654394 | 0.0009160639 | 0.02491637 | 0.0001366053 | 22.86896 | 0.1253803 | 2.736399 | 0.003037368 | 0.08244275 | 0.0004093791 | 0.03012838 | 0.0001810375 | 77.6855 | 0 | 0.03064981 | 0.0006918977 | -0.00997197 | 0.00392572 | 0.03064981 | 0.0006918977 | -0.00997197 | 0.00392572 | 0.0324703 | 0.0006485359 | -75.71049 | 0.1216797 | 0.0324703 | 0.0006485359 | -75.71049 | 0.1216797 | 3.849999e-16 | 2.652589e-16 | -1.908196e-17 | 9.857443e-17 | -2.218278e-16 | 3.991223e-16 | 0.02138885 | 0.0003346469 | 0.02059818 | 0.0006932903 | 0.04198703 | 0.0006495031 | 2.94 | 0 | 4 | 2492668621700.9
2199413489736.1 | 0.0029397 | 0 | 1.654294 | 0.0009182093 | 0.02493858 | 0.0001371764 | 22.99153 | 0.1264665 | 2.736066 | 0.003044266 | 0.08251125 | 0.0004114273 | 0.03015708 | 0.0001816935 | 77.44475 | 0 | 0.02407792 | 0.002153392 | -0.02011954 | 0.003388644 | 0.02407792 | 0.002153392 | -0.02011954 | 0.003388644 | 0.0316289 | 0.0005241394 | -76.09228 | 0.1263254 | 0.0316289 | 0.0005241394 | -76.09228 | 0.1263254 | 4.500871e-16 | 2.532698e-16 | -1.734723e-16 | 2.511098e-16 | -2.450297e-16 | 3.369505e-16 | 0.02138885 | 0.0003346469 | 0.02059818 | 0.0006932903 | 0.04198703 | 0.0006495031 | 2.94 | 0 | 4 | 2492668621700.9
2209188660801.6 | 0.0029397 | 0 | 1.654204 | 0.0009223892 | 0.02496504 | 0.0001371913 | 23.11821 | 0.1270424 | 2.73577 | 0.003057898 | 0.08259432 | 0.0004114641 | 0.03019071 | 0.0001817363 | 77.45727 | 0 | 0.01469505 | 0.00311768 | -0.02713751 | 0.002325753 | 0.01469505 | 0.00311768 | -0.02713751 | 0.002325753 | 0.03109915 | 0.0006008041 | -76.47062 | 0.1240745 | 0.03109915 | 0.0006008041 | -76.47062 | 0.1240745 | 4.59444e-16 | 2.856886e-16 | 7.806256e-17 | 4.768171e-16 | -1.214306e-17 | 2.431275e-16 | 0.02138885 | 0.0003346469 | 0.02059818 | 0.0006932903 | 0.04198703 | 0.0006495031 | 2.94 | 0 | 4 | 2492668621700.9
2218963831867.1 | 0.0029397 | 0 | 1.654124 | 0.0009249273 | 0.02499116 | 0.0001367877 | 23.2448 | 0.127229 | 2.735504 | 0.003066106 | 0.08267675 | 0.0004101351 | 0.03022378 | 0.0001812617 | 77.31978 | 0 | 0.003275108 | 0.003773584 | -0.03010339 | 0.00108319 | 0.003275108 | 0.003773584 | -0.03010339 | 0.00108319 | 0.03052803 | 0.0006269457 | -76.85807 | 0.1275361 | 0.03052803 | 0.0006269457 | -76.85807 | 0.1275361 | 2.1534e-16 | 1.150175e-16 | 6.760001e-17 | 2.27269e-16 | 3.556183e-17 | 4.598653e-17 | 0.02138885 | 0.0003346469 | 0.02059818 | 0.0006932903 | 0.04198703 | 0.0006495031 | 2.94 | 0 | 4 | 2492668621700.9
2228739002932.5 | 0.0029397 | 0 | 1.654056 | 0.0009269052 | 0.02501412 | 0.0001360172 | 23.36865 | 0.1270697 | 2.735277 | 0.003072469 | 0.0827493 | 0.0004076039 | 0.03025281 | 0.0001803379 | 77.1248 | 0 | -0.007891659 | 0.00376847 | -0.02836632 | 0.0005764308 | -0.007891659 | 0.00376847 | -0.02836632 | 0.0005764308 | 0.02968467 | 0.0005293937 | -77.23826 | 0.1276631 | 0.02968467 | 0.0005293937 | -77.23826 | 0.1276631 | 1.27844e-16 | 1.113701e-16 | 1.24358e-16 | 1.117902e-16 | -2.341877e-17 | 1.539414e-17 | 0.02138885 | 0.0003346469 | 0.02059818 | 0.0006932903 | 0.04198703 | 0.0006495031 | 2.94 | 0 | 4 | 2492668621700.9
2238514173998.0 | 0.0029397 | 0 | 1.653994 | 0.0009271699 | 0.02503286 | 0.0001348679 | 23.48873 | 0.1265487 | 2.735071 | 0.003073161 | 0.08280818 | 0.0004039215 | 0.03027662 | 0.000178919 | 77.03638 | 0 | -0.01790213 | 0.003299081 | -0.02303304 | 0.001869249 | -0.01790213 | 0.003299081 | -0.02303304 | 0.001869249 | 0.02941188 | 0.0005717929 | -77.62738 | 0.1280325 | 0.02941188 | 0.0005717929 | -77.62738 | 0.1280325 | 3.361777e-16 | 1.138219e-16 | 8.239937e-17 | 2.514855e-16 | -2.428613e-17 | 2.352582e-16 | 0.02138885 | 0.0003346469 | 0.02059818 | 0.0006932903 | 0.04198703 | 0.0006495031 | 2.94 | 0 | 4 | 2492668621700.9
2248289345063.5 | 0.0029397 | 0 | 1.653933 | 0.0009280127 | 0.02504698 | 0.0001334422 | 23.6046 | 0.1257577 | 2.734867 | 0.003075733 | 0.08285182 | 0.0003994535 | 0.03029482 | 0.0001771285 | 76.90745 | 0 | -0.02486763 | 0.002279391 | -0.01434421 | 0.002912171 | -0.02486763 | 0.002279391 | -0.01434421 | 0.002912171 | 0.0289407 | 0.0005172642 | -78.01447 | 0.1271374 | 0.0289407 | 0.0005172642 | -78.01447 | 0.1271374 | 2.229405e-16 | 1.793639e-16 | -7.892992e-17 | 9.371923e-17 | 1.608956e-16 | 2.024184e-16 | 0.02138885 | 0.0003346469 | 0.02059818 | 0.0006932903 | 0.04198703 | 0.0006495031 | 2.94 | 0 | 4 | 2492668621700.9
2258064516129.0 | 0.0029397 | 0 | 1.653863 | 0.000928192 | 0.0250544 | 0.0001333652 | 23.71426 | 0.1262315 | 2.734635 | 0.003076147 | 0.08287286 | 0.0003995619 | 0.03030509 | 0.0001769299 | 76.79857 | 0 | -0.02798441 | 0.001085659 | -0.003893846 | 0.003579316 | -0.02798441 | 0.001085659 | -0.003893846 | 0.003579316 | 0.02849509 | 0.0005563158 | -78.39918 | 0.1304036 | 0.02849509 | 0.0005563158 | -78.39918 | 0.1304036 | 4.193777e-16 | 1.876734e-16 | 4.510281e-17 | 9.947093e-17 | -2.441352e-16 | 3.735883e-16 | 0.02138885 | 0.0003346469 | 0.02059818 | 0.0006932903 | 0.04198703 | 0.0006495031 | 2.94 | 0 | 4 | 2492668621700.9
2267839687194.5 | 0.0029397 | 0 | 1.65378 | 0.0009279444 | 0.02505816 | 0.000134396 | 23.82049 | 0.1277579 | 2.734362 | 0.003075165 | 0.08288117 | 0.0004033931 | 0.03031115 | 0.0001780499 | 76.49167 | 0 | -0.02669961 | 0.0005660124 | 0.00663735 | 0.003590814 | -0.02669961 | 0.0005660124 | 0.00663735 | 0.003590814 | 0.02774863 | 0.0003895815 | -78.78187 | 0.1305827 | 0.02774863 | 0.0003895815 | -78.78187 | 0.1305827 | 2.546248e-16 | 1.359065e-16 | 9.540979e-18 | 8.723348e-17 | 6.765422e-17 | 2.665081e-16 | 0.02138885 | 0.0003346469 | 0.02059818 | 0.0006932903 | 0.04198703 | 0.0006495031 | 2.94 | 0 | 4 | 2492668621700.9
2277614858260.0 | 0.0029397 | 0 | 1.653688 | 0.0009271323 | 0.02506042 | 0.0001364624 | 23.92533 | 0.1302814 | 2.734058 | 0.003072353 | 0.08288404 | 0.0004105568 | 0.03031557 | 0.0001804462 | 76.54367 | 0 | -0.02232072 | 0.001672134 | 0.01595523 | 0.003182716 | -0.02232072 | 0.001672134 | 0.01595523 | 0.003182716 | 0.02766614 | 0.0005421876 | -79.15816 | 0.1290009 | 0.02766614 | 0.0005421876 | -79.15816 | 0.1290009 | 2.248203e-16 | 7.596859e-17 | 9.280771e-17 | 1.250055e-16 | 9.801188e-17 | 1.498981e-16 | 0.02138885 | 0.0003346469 | 0.02059818 | 0.0006932903 | 0.04198703 | 0.0006495031 | 2.94 | 0 | 4 | 2492668621700.9
2287390029325.5 | 0.0029397 | 0 | 1.653593 | 0.0009279296 | 0.02506376 | 0.0001389499 | 24.03121 | 0.1332256 | 2.733741 | 0.00307486 | 0.08289028 | 0.0004190815 | 0.03032137 | 0.0001833663 | 76.4374 | 0 | -0.01454815 | 0.002715218 | 0.02277686 | 0.002303902 | -0.01454815 | 0.002715218 | 0.02277686 | 0.002303902 | 0.02725499 | 0.0005290019 | -79.54008 | 0.1298105 | 0.02725499 | 0.0005290019 | -79.54008 | 0.1298105 | 2.160296e-16 | 1.367452e-16 | -3.512815e-17 | 2.008326e-16 | -2.515349e-17 | 1.52209e-16 | 0.02138885 | 0.0003346469 | 0.02059818 | 0.0006932903 | 0.04198703 | 0.0006495031 | 2.94 | 0 | 4 | 2492668621700.9
2297165200391.0 | 0.0029397 | 0 | 1.653498 | 0.0009307325 | 0.02507023 | 0.0001414005 | 24.14013 | 0.1361546 | 2.733428 | 0.003083994 | 0.08290692 | 0.0004274294 | 0.03033093 | 0.0001862651 | 76.3638 | 0 | -0.00499417 | 0.00336486 | 0.02616799 | 0.001271206 | -0.00499417 | 0.00336486 | 0.02616799 | 0.001271206 | 0.02687541 | 0.0005968029 | -79.91922 | 0.1325668 | 0.02687541 | 0.0005968029 | -79.91922 | 0.1325668 | 2.899369e-16 | 8.782833e-17 | 1.299145e-16 | 2.630186e-16 | 2.602085e-18 | 7.558997e-17 | 0.02138885 | 0.0003346469 | 0.02059818 | 0.0006932903 | 0.04198703 | 0.0006495031 | 2.94 | 0 | 4 | 2492668621700.9
2306940371456.5 | 0.0029397 | 0 | 1.653405 | 0.0009349481 | 0.02508357 | 0.0001423003 | 24.25576 | 0.1376041 | 2.733121 | 0.003097718 | 0.0829464 | 0.0004307344 | 0.03034879 | 0.0001872696 | 76.23858 | 0 | 0.005034436 | 0.003510124 | 0.02564128 | 0.0003600353 | 0.005034436 | 0.003510124 | 0.02564128 | 0.0003600353 | 0.02636145 | 0.0005874006 | -80.30184 | 0.1327256 | 0.02636145 | 0.0005874006 | -80.30184 | 0.1327256 | 3.191036e-16 | 2.432542e-16 | 1.182051e-16 | 3.698428e-16 | -5.20417e-17 | 8.680554e-17 | 0.02138885 | 0.0003346469 | 0.02059818 | 0.0006932903 | 0.04198703 | 0.0006495031 | 2.94 | 0 | 4 | 2492668621700.9
2316715542522.0 | 0.0029397 | 0 | 1.653318 | 0.0009397063 | 0.02510375 | 0.0001418543 | 24.37813 | 0.1377541 | 2.732832 | 0.003113191 | 0.08300874 | 0.0004296027 | 0.03037481 | 0.0001866472 | 76.06529 | 0 | 0.01393473 | 0.00319818 | 0.02162519 | 0.00144359 | 0.01393473 | 0.00319818 | 0.02162519 | 0.00144359 | 0.02595786 | 0.0005720602 | -80.68039 | 0.1339459 | 0.02595786 | 0.0005720602 | -80.68039 | 0.1339459 | 2.327664e-16 | 1.859135e-16 | 2.905662e-17 | 2.506942e-16 | -2.341877e-17 | 1.565366e-16 | 0.02138885 | 0.0003346469 | 0.02059818 | 0.0006932903 | 0.04198703 | 0.0006495031 | 2.94 | 0 | 4 | 2492668621700.9
2326490713587.5 | 0.0029397 | 0 | 1.653241 | 0.0009452796 | 0.02512958 | 0.0001405335 | 24.50619 | 0.1370473 | 2.732575 | 0.003131321 | 0.08309028 | 0.0004257106 | 0.03040751 | 0.0001849315 | 75.83263 | 0 | 0.02051246 | 0.002369981 | 0.01464861 | 0.00253323 | 0.02051246 | 0.002369981 | 0.01464861 | 0.00253323 | 0.0254386 | 0.0005045959 | -81.059 | 0.135397 | 0.0254386 | 0.0005045959 | -81.059 | 0.135397 | 2.243757e-16 | 3.123413e-17 | 7.112366e-17 | 1.1664e-16 | -9.540979e-17 | 1.534716e-16 | 0.02138885 | 0.0003346469 | 0.02059818 | 0.0006932903 | 0.04198703 | 0.0006495031 | 2.94 | 0 | 4 | 2492668621700.9
2336265884653.0 | 0.0029397 | 0 | 1.653177 | 0.0009515405 | 0.02515787 | 0.0001386889 | 24.63685 | 0.1358166 | 2.732363 | 0.003151731 | 0.08318062 | 0.0004200413 | 0.03044291 | 0.0001826007 | 75.60363 | 0 | 0.02399795 | 0.001196775 | 0.005664077 | 0.003185369 | 0.02399795 | 0.001196775 | 0.005664077 | 0.003185369 | 0.02488705 | 0.0004439677 | -81.4476 | 0.1362116 | 0.02488705 | 0.0004439677 | -81.4476 | 0.1362116 | 3.386105e-16 | 1.792496e-16 | 7.199102e-17 | 4.322038e-17 | -3.279712e-16 | 1.793648e-16 | 0.02138885 | 0.0003346469 | 0.02059818 | 0.0006932903 | 0.04198703 | 0.0006495031 | 2.94 | 0 | 4 | 2492668621700.9
2346041055718.5 | 0.0029397 | 0 | 1.653125 | 0.0009567256 | 0.02518494 | 0.0001371319 | 24.76656 | 0.1348538 | 2.73219 | 0.003168636 | 0.08326751 | 0.0004152118 | 0.03047664 | 0.0001806483 | 75.38173 | 0 | 0.02367706 | 0.0003800903 | -0.003707921 | 0.003378995 | 0.02367706 | 0.0003800903 | -0.003707921 | 0.003378995 | 0.02420099 | 0.0004754767 | -81.83461 | 0.1398673 | 0.02420099 | 0.0004754767 | -81.83461 | 0.1398673 | 2.868192e-16 | 1.879349e-16 | 2.94903e-17 | 4.921848e-17 | -7.060867e-17 | 3.306162e-16 | 0.02138885 | 0.0003346469 | 0.02059818 | 0.0006932903 | 0.04198703 | 0.0006495031 | 2.94 | 0 | 4 | 2492668621700.9
2355816226784.0 | 0.0029397 | 0 | 1.65308 | 0.0009586127 | 0.02520661 | 0.0001369508 | 24.89115 | 0.1352369 | 2.732039 | 0.003174739 | 0.08333686 | 0.0004147669 | 0.03050371 | 0.0001803939 | 75.26218 | 0 | 0.02018451 | 0.00141259 | -0.01204006 | 0.003029646 | 0.02018451 | 0.00141259 | -0.01204006 | 0.003029646 | 0.02373467 | 0.0004660697 | -82.21725 | 0.1400855 | 0.02373467 | 0.0004660697 | -82.21725 | 0.1400855 | 2.383644e-16 | 8.358008e-17 | -8.239937e-17 | 1.096964e-16 | -8.977194e-17 | 1.92149e-16 | 0.02138885 | 0.0003346469 | 0.02059818 | 0.0006932903 | 0.04198703 | 0.0006495031 | 2.94 | 0 | 4 | 2492668621700.9
2365591397849.5 | 0.0029397 | 0 | 1.65303 | 0.0009562253 | 0.02522077 | 0.0001379656 | 25.00848 | 0.1368043 | 2.731872 | 0.003166773 | 0.08338115 | 0.0004182493 | 0.03052179 | 0.0001815739 | 75.11829 | 0 | 0.0137557 | 0.002354649 | -0.01860467 | 0.002256584 | 0.0137557 | 0.002354649 | -0.01860467 | 0.002256584 | 0.0233624 | 0.0004333505 | -82.61329 | 0.1389635 | 0.0233624 | 0.0004333505 | -82.61329 | 0.1389635 | 1.552251e-16 | 7.303625e-17 | 6.505213e-17 | 1.211236e-16 | 2.602085e-17 | 9.924377e-17 | 0.02138885 | 0.0003346469 | 0.02059818 | 0.0006932903 | 0.04198703 | 0.0006495031 | 2.94 | 0 | 4 | 2492668621700.9
2375366568915.0 | 0.0029397 | 0 | 1.652965 | 0.0009503166 | 0.02522775 | 0.0001397702 | 25.11877 | 0.1391664 | 2.731656 | 0.003147201 | 0.08340095 | 0.0004242648 | 0.03053145 | 0.0001837177 | 75.06836 | 0 | 0.005798972 | 0.002998667 | -0.02210866 | 0.001298581 | 0.005798972 | 0.002998667 | -0.02210866 | 0.001298581 | 0.02308383 | 0.0004858124 | -82.99307 | 0.1407336 | 0.02308383 | 0.0004858124 | -82.99307 | 0.1407336 | 3.091007e-16 | 1.941158e-16 | -1.40621e-16 | 3.291415e-16 | -5.20417e-18 | 7.13349e-17 | 0.02138885 | 0.0003346469 | 0.02059818 | 0.0006932903 | 0.04198703 | 0.0006495031 | 2.94 | 0 | 4 | 2492668621700.9
2385141739980.4 | 0.0029397 | 0 | 1.652872 | 0.0009429813 | 0.02522946 | 0.0001431563 | 25.22385 | 0.1431245 | 2.73135 | 0.003122922 | 0.08340192 | 0.0004356343 | 0.03053524 | 0.0001877273 | 74.97712 | 0 | -0.002834142 | 0.003159623 | -0.02246743 | 0.0003358321 | -0.002834142 | 0.003159623 | -0.02246743 | 0.0003358321 | 0.02286139 | 0.0005204064 | -83.37508 | 0.1378053 | 0.02286139 | 0.0005204064 | -83.37508 | 0.1378053 | 3.327626e-16 | 9.405574e-17 | 9.199455e-17 | 3.247091e-16 | 1.474515e-17 | 7.389902e-17 | 0.02138885 | 0.0003346469 | 0.02059818 | 0.0006932903 | 0.04198703 | 0.0006495031 | 2.94 | 0 | 4 | 2492668621700.9
2394916911045.9 | 0.0029397 | 0 | 1.65275 | 0.0009374931 | 0.02522942 | 0.00014699 | 25.32719 | 0.1475596 | 2.730947 | 0.003104677 | 0.08339564 | 0.0004487007 | 0.03053745 | 0.0001922173 | 74.74484 | 0 | -0.01069872 | 0.00283724 | -0.01941444 | 0.001188535 | -0.01069872 | 0.00283724 | -0.01941444 | 0.001188535 | 0.02237669 | 0.0003599887 | -83.75399 | 0.1369674 | 0.02237669 | 0.0003599887 | -83.75399 | 0.1369674 | 2.878704e-16 | 2.35071e-16 | -2.190088e-17 | 2.931294e-16 | -1.908196e-17 | 2.266255e-16 | 0.02138885 | 0.0003346469 | 0.02059818 | 0.0006932903 | 0.04198703 | 0.0006495031 | 2.94 | 0 | 4 | 2492668621700.9
2404692082111.4 | 0.0029397 | 0 | 1.652608 | 0.000936111 | 0.02523104 | 0.0001502821 | 25.4322 | 0.1514802 | 2.730479 | 0.003099887 | 0.08339385 | 0.0004601832 | 0.03054203 | 0.0001960029 | 74.86951 | 0 | -0.0167862 | 0.002418258 | -0.01424459 | 0.001997672 | -0.0167862 | 0.002418258 | -0.01424459 | 0.001997672 | 0.02222996 | 0.0005934564 | -84.11607 | 0.139207 | 0.02222996 | 0.0005934564 | -84.11607 | 0.139207 | 2.000587e-16 | 1.430007e-16 | -5.464379e-17 | 1.583571e-16 | 2.255141e-17 | 1.786091e-16 | 0.02138885 | 0.0003346469 | 0.02059818 | 0.0006932903 | 0.04198703 | 0.0006495031 | 2.94 | 0 | 4 | 2492668621700.9
2414467253176.9 | 0.0029397 | 0 | 1.652469 | 0.0009401772 | 0.02523674 | 0.0001532269 | 25.54135 | 0.1550763 | 2.730018 | 0.003113054 | 0.08340564 | 0.0004705396 | 0.03055151 | 0.0001993793 | 74.83467 | 0 | -0.02040234 | 0.001444132 | -0.007178315 | 0.002649388 | -0.02040234 | 0.001444132 | -0.007178315 | 0.002649388 | 0.02183149 | 0.0005237956 | -84.48207 | 0.1368187 | 0.02183149 | 0.0005237956 | -84.48207 | 0.1368187 | 1.486641e-16 | 1.447305e-16 | 1.734723e-17 | 4.96143e-17 | -6.418477e-17 | 1.901729e-16 | 0.02138885 | 0.0003346469 | 0.02059818 | 0.0006932903 | 0.04198703 | 0.0006495031 | 2.94 | 0 | 4 | 2492668621700.9
2424242424242.4 | 0.0029397 | 0 | 1.652352 | 0.0009476272 | 0.02524596 | 0.0001554537 | 25.65412 | 0.1579669 | 2.72963 | 0.003137357 | 0.08343019 | 0.0004787572 | 0.03056483 | 0.0002018234 | 74.77996 | 0 | -0.02124123 | 0.0004005426 | 0.0008594707 | 0.003067364 | -0.02124123 | 0.0004005426 | 0.0008594707 | 0.003067364 | 0.02147795 | 0.0004422161 | -84.86103 | 0.1432779 | 0.02147795 | 0.0004422161 | -84.86103 | 0.1432779 | 1.121652e-16 | 8.512747e-17 | 1.734723e-18 | 7.949502e-18 | -5.006304e-17 | 1.313591e-16 | 0.02138885 | 0.0003346469 | 0.02059818 | 0.0006932903 | 0.04198703 | 0.0006495031 | 2.94 | 0 | 4 | 2492668621700.9
2434017595307.9 | 0.0029397 | 0 | 1.652266 | 0.0009555667 | 0.02525691 | 0.000155433 | 25.76873 | 0.1585828 | 2.729347 | 0.003163211 | 0.08346206 | 0.0004798161 | 0.03057967 | 0.0002014683 | 74.67358 | 0 | -0.01896706 | 0.0008871627 | 0.008511986 | 0.002941843 | -0.01896706 | 0.0008871627 | 0.008511986 | 0.002941843 | 0.02100768 | 0.0005675392 | -85.24193 | 0.1444271 | 0.02100768 | 0.0005675392 | -85.24193 | 0.1444271 | 1.628518e-16 | 5.62596e-17 | -5.724587e-17 | 6.70286e-17 | -1.008308e-16 | 1.083931e-16 | 0.02138885 | 0.0003346469 | 0.02059818 | 0.0006932903 | 0.04198703 | 0.0006495031 | 2.94 | 0 | 4 | 2492668621700.9
2443792766373.4 | 0.0029397 | 0 | 1.652205 | 0.000961084 | 0.02526657 | 0.0001536233 | 25.88212 | 0.1573659 | 2.729144 | 0.003181035 | 0.08349092 | 0.000475115 | 0.03059252 | 0.0001988964 | 74.56823 | 0 | -0.01410115 | 0.001824704 | 0.0146499 | 0.002335066 | -0.01410115 | 0.001824704 | 0.0146499 | 0.002335066 | 0.02054172 | 0.0005308441 | -85.62474 | 0.142731 | 0.02054172 | 0.0005308441 | -85.62474 | 0.142731 | 7.97597e-17 | 2.673346e-17 | -4.553649e-17 | 4.460593e-17 | -3.252607e-17 | 4.421631e-17 | 0.02138885 | 0.0003346469 | 0.02059818 | 0.0006932903 | 0.04198703 | 0.0006495031 | 2.94 | 0 | 4 | 2492668621700.9
2453567937438.9 | 0.0029397 | 0 | 1.652153 | 0.0009618422 | 0.02527128 | 0.0001506654 | 25.99049 | 0.1549533 | 2.728971 | 0.003183143 | 0.08350383 | 0.0004665875 | 0.03059918 | 0.0001949337 | 74.46566 | 0 | -0.007367305 | 0.002680629 | 0.01867361 | 0.001482578 | -0.007367305 | 0.002680629 | 0.01867361 | 0.001482578 | 0.0203001 | 0.0005204381 | -86.01585 | 0.1497147 | 0.0203001 | 0.0005204381 | -86.01585 | 0.1497147 | 1.954177e-16 | 7.540488e-17 | -1.83447e-16 | 7.584457e-17 | -5.984796e-17 | 2.978223e-17 | 0.02138885 | 0.0003346469 | 0.02059818 | 0.0006932903 | 0.04198703 | 0.0006495031 | 2.94 | 0 | 4 | 2492668621700.9
2463343108504.4 | 0.0029397 | 0 | 1.652093 | 0.0009589517 | 0.02526765 | 0.0001469116 | 26.09029 | 0.1516946 | 2.728773 | 0.003173193 | 0.0834888 | 0.0004553377 | 0.03059589 | 0.0001900291 | 74.2468 | 0 | 0.0003183645 | 0.002874459 | 0.01968013 | 0.0003869919 | 0.0003183645 | 0.002874459 | 0.01968013 | 0.0003869919 | 0.01989117 | 0.0004029831 | -86.40825 | 0.1448673 | 0.01989117 | 0.0004029831 | -86.40825 | 0.1448673 | 1.104852e-16 | 6.087731e-17 | 1.818749e-17 | 1.23508e-16 | -9.540979e-18 | 1.539414e-17 | 0.02138885 | 0.0003346469 | 0.02059818 | 0.0006932903 | 0.04198703 | 0.0006495031 | 2.94 | 0 | 4 | 2492668621700.9
2473118279569.9 | 0.0029397 | 0 | 1.652023 | 0.0009544875 | 0.02525564 | 0.0001434272 | 26.18138 | 0.1486844 | 2.728544 | 0.003158056 | 0.08344564 | 0.000444886 | 0.03058263 | 0.0001854734 | 74.20344 | 0 | 0.007238577 | 0.002718643 | 0.01799841 | 0.0008100002 | 0.007238577 | 0.002718643 | 0.01799841 | 0.0008100002 | 0.01960159 | 0.0004055691 | -86.77412 | 0.1436698 | 0.01960159 | 0.0004055691 | -86.77412 | 0.1436698 | 1.879634e-16 | 7.585097e-17 | 7.112366e-17 | 1.706687e-16 | -1.214306e-17 | 8.215706e-17 | 0.02138885 | 0.0003346469 | 0.02059818 | 0.0006932903 | 0.04198703 | 0.0006495031 | 2.94 | 0 | 4 | 2492668621700.9
2482893450635.4 | 0.0029397 | 0 | 1.651948 | 0.0009512961 | 0.02523712 | 0.000141468 | 26.26558 | 0.1472331 | 2.728296 | 0.003147156 | 0.08338065 | 0.0004395256 | 0.03056158 | 0.0001827423 | 74.13188 | 0 | 0.01337984 | 0.002280068 | 0.01390903 | 0.00176229 | 0.01337984 | 0.002280068 | 0.01390903 | 0.00176229 | 0.01950938 | 0.0004120027 | -87.15778 | 0.1467466 | 0.01950938 | 0.0004120027 | -87.15778 | 0.1467466 | 1.625873e-16 | 8.199831e-17 | 5.247539e-17 | 1.165779e-16 | -2.428613e-17 | 1.273753e-16 | 0.02138885 | 0.0003346469 | 0.02059818 | 0.0006932903 | 0.04198703 | 0.0006495031 | 2.94 | 0 | 4 | 2492668621700.9
2492668621700.9 | 0.0029397 | 0 | 1.65187 | 0.0009510199 | 0.02521471 | 0.0001409647 | 26.34557 | 0.1472869 | 2.728041 | 0.00314588 | 0.08330271 | 0.0004392053 | 0.03053586 | 0.0001816988 | 73.99173 | 0 | 0.01751834 | 0.001437357 | 0.007729278 | 0.002416967 | 0.01751834 | 0.001437357 | 0.007729278 | 0.002416967 | 0.01934953 | 0.0003707882 | -87.54687 | 0.1445744 | 0.01934953 | 0.0003707882 | -87.54687 | 0.1445744 | 1.080413e-16 | 3.459969e-17 | -4.77049e-18 | 3.662229e-17 | 1.322727e-17 | 1.064479e-16 | 0.02138885 | 0.0003346469 | 0.02059818 | 0.0006932903 | 0.04198703 | 0.0006495031 | 2.94 | 0 | 4 | 2492668621700.9