## Sheet1
freq_Hz | thickness_m | n_final | k_final | alpha_final | eps_r_final | eps_i_final | loss_tan_final | alpha_max | H_meas_real | H_meas_imag | H_model_real | H_model_imag | H_meas_mag | H_meas_phi | H_model_mag | H_model_phi | error_abs | error_real | error_imag | TV_n | TV_k | TV_total
303030303030.3 | 0.0029397 | 1.673351 | 0.008306983 | 1.055161 | 2.800034 | 0.02780099 | 0.009928806 | 83.31099 | 0.8388632 | 0.009681481 | 0.8388632 | 0.009681481 | 0.8389191 | 0.01154068 | 0.8389191 | 0.01154068 | 1.549492e-12 | 1.537104e-12 | -1.955467e-13 | 0.02132738 | 0.01988452 | 0.04121191
312805474095.8 | 0.0029397 | 1.673334 | 0.008356536 | 1.095695 | 2.799977 | 0.02796656 | 0.009988137 | 82.95551 | 0.7176522 | -0.3506386 | 0.7176522 | -0.3506386 | 0.7987316 | -0.4544791 | 0.7987316 | -0.4544791 | 1.54337e-15 | 1.221245e-15 | 9.436896e-16 | 0.02132738 | 0.01988452 | 0.04121191
322580645161.3 | 0.0029397 | 1.673269 | 0.008419813 | 1.138492 | 2.799758 | 0.02817722 | 0.01006416 | 83.77189 | 0.5346666 | -0.545979 | 0.5346666 | -0.545979 | 0.7641737 | -0.795866 | 0.7641737 | -0.795866 | 6.936895e-15 | -4.440892e-15 | 5.329071e-15 | 0.02132738 | 0.01988452 | 0.04121191
332355816226.8 | 0.0029397 | 1.673169 | 0.00854784 | 1.190827 | 2.799422 | 0.02860396 | 0.01021781 | 83.771 | 0.3049218 | -0.7578477 | 0.3049218 | -0.7578477 | 0.8168907 | -1.188264 | 0.8168907 | -1.188264 | 3.400724e-12 | 9.75775e-13 | -3.257727e-12 | 0.02132738 | 0.01988452 | 0.04121191
342130987292.3 | 0.0029397 | 1.673035 | 0.008718256 | 1.250291 | 2.798969 | 0.02917189 | 0.01042237 | 83.81701 | -0.0731258 | -0.7838569 | -0.0731258 | -0.7838569 | 0.7872605 | -1.663817 | 0.7872605 | -1.663817 | 4.718448e-16 | 4.718448e-16 | 0 | 0.02132738 | 0.01988452 | 0.04121191
351906158357.8 | 0.0029397 | 1.672911 | 0.008924893 | 1.316495 | 2.798553 | 0.02986111 | 0.0106702 | 84.4194 | -0.3160956 | -0.6719766 | -0.3160956 | -0.6719766 | 0.7426096 | -2.010482 | 0.7426096 | -2.010482 | 1.669031e-15 | 1.110223e-16 | 1.665335e-15 | 0.02132738 | 0.01988452 | 0.04121191
361681329423.3 | 0.0029397 | 1.67281 | 0.009154112 | 1.387815 | 2.798209 | 0.03062618 | 0.01094492 | 84.37518 | -0.5754396 | -0.5367459 | -0.5754396 | -0.5367459 | 0.7869097 | -2.390971 | 0.7869097 | -2.390971 | 2.81378e-12 | -2.238654e-12 | -1.704636e-12 | 0.02132738 | 0.01988452 | 0.04121191
371456500488.8 | 0.0029397 | 1.672752 | 0.009395186 | 1.462859 | 2.79801 | 0.03143162 | 0.01123356 | 84.75147 | -0.7375899 | -0.2087811 | -0.7375899 | -0.2087811 | 0.7665693 | -2.86575 | 0.7665693 | -2.86575 | 3.510833e-16 | 3.330669e-16 | 1.110223e-16 | 0.02132738 | 0.01988452 | 0.04121191
381231671554.3 | 0.0029397 | 1.67274 | 0.009626634 | 1.538341 | 2.797966 | 0.03220571 | 0.0115104 | 85.20422 | -0.7139552 | 0.06399425 | -0.7139552 | 0.06399425 | 0.7168175 | -3.230987 | 0.7168175 | -3.230987 | 4.236705e-16 | 2.220446e-16 | 3.608225e-16 | 0.02132738 | 0.01988452 | 0.04121191
391006842619.7 | 0.0029397 | 1.672764 | 0.009836838 | 1.612238 | 2.798043 | 0.03290942 | 0.01176159 | 85.45468 | -0.6699337 | 0.3342509 | -0.6699337 | 0.3342509 | 0.7486887 | -3.604385 | 0.7486887 | -3.604385 | 8.793368e-13 | -6.595835e-13 | 5.815348e-13 | 0.02132738 | 0.01988452 | 0.04121191
400782013685.2 | 0.0029397 | 1.672801 | 0.01002199 | 1.683649 | 2.798162 | 0.03352959 | 0.01198272 | 85.79391 | -0.4429656 | 0.5996728 | -0.4429656 | 0.5996728 | 0.7455374 | -4.076173 | 0.7455374 | -4.076173 | 8.400361e-16 | 8.326673e-16 | 1.110223e-16 | 0.02132738 | 0.01988452 | 0.04121191
410557184750.7 | 0.0029397 | 1.672811 | 0.01017925 | 1.751777 | 2.798194 | 0.03405594 | 0.01217068 | 85.92392 | -0.1734668 | 0.6750608 | -0.1734668 | 0.6750608 | 0.696992 | -4.460866 | 0.696992 | -4.460866 | 1.265849e-15 | -1.221245e-15 | -3.330669e-16 | 0.02132738 | 0.01988452 | 0.04121191
420332355816.2 | 0.0029397 | 1.672776 | 0.01031735 | 1.817816 | 2.798073 | 0.03451722 | 0.01233607 | 86.13652 | 0.07812453 | 0.7172505 | 0.07812453 | 0.7172505 | 0.7214927 | -4.820883 | 0.7214927 | -4.820883 | 1.985424e-13 | 1.492834e-13 | 1.308953e-13 | 0.02132738 | 0.01988452 | 0.04121191
430107526881.7 | 0.0029397 | 1.672687 | 0.01045465 | 1.884845 | 2.797773 | 0.03497471 | 0.01250091 | 86.30998 | 0.3945551 | 0.6170876 | 0.3945551 | 0.6170876 | 0.7324416 | -5.281264 | 0.7324416 | -5.281264 | 1.418524e-15 | 7.21645e-16 | -1.221245e-15 | 0.02132738 | 0.01988452 | 0.04121191
439882697947.2 | 0.0029397 | 1.67256 | 0.0105998 | 1.954447 | 2.797343 | 0.03545761 | 0.01267546 | 86.4629 | 0.5624813 | 0.3905115 | 0.5624813 | 0.3905115 | 0.6847513 | -5.676318 | 0.6847513 | -5.676318 | 1.000742e-15 | -3.330669e-16 | 9.436896e-16 | 0.02132738 | 0.01988452 | 0.04121191
449657869012.7 | 0.0029397 | 1.672413 | 0.01076058 | 2.028183 | 2.796851 | 0.03599229 | 0.01286886 | 86.669 | 0.672918 | 0.176658 | 0.672918 | 0.176658 | 0.6957203 | -6.026453 | 0.6957203 | -6.026453 | 6.575942e-14 | 1.665335e-14 | -6.361578e-14 | 0.02132738 | 0.01988452 | 0.04121191
459433040078.2 | 0.0029397 | 1.672276 | 0.01094312 | 2.107427 | 2.796388 | 0.03659984 | 0.01308826 | 86.85749 | 0.6975917 | -0.1337535 | 0.6975917 | -0.1337535 | 0.7102987 | -6.472622 | 0.7102987 | -6.472622 | 3.57907e-15 | -1.44329e-15 | 3.275158e-15 | 0.02132738 | 0.01988452 | 0.04121191
469208211143.7 | 0.0029397 | 1.672171 | 0.01113776 | 2.190548 | 2.796031 | 0.03724849 | 0.01332191 | 87.01689 | 0.5469839 | -0.3748712 | 0.5469839 | -0.3748712 | 0.6631137 | -6.884006 | 0.6631137 | -6.884006 | 3.554448e-16 | -2.220446e-16 | -2.775558e-16 | 0.02132738 | 0.01988452 | 0.04121191
478983382209.2 | 0.0029397 | 1.672111 | 0.01133062 | 2.274905 | 2.795827 | 0.03789211 | 0.0135531 | 87.12896 | 0.3841166 | -0.5394553 | 0.3841166 | -0.5394553 | 0.6622368 | -7.235217 | 0.6622368 | -7.235217 | 2.601336e-14 | -1.998401e-14 | -1.665335e-14 | 0.02132738 | 0.01988452 | 0.04121191
488758553274.7 | 0.0029397 | 1.672088 | 0.01151555 | 2.35922 | 2.795744 | 0.03851003 | 0.01377452 | 87.40844 | 0.1223047 | -0.6696293 | 0.1223047 | -0.6696293 | 0.6807069 | -7.673328 | 0.6807069 | -7.673328 | 6.069847e-16 | -5.967449e-16 | -1.110223e-16 | 0.02132738 | 0.01988452 | 0.04121191
498533724340.2 | 0.0029397 | 1.672079 | 0.01168254 | 2.441299 | 2.795712 | 0.03906826 | 0.01397435 | 87.39849 | -0.1569443 | -0.6222507 | -0.1569443 | -0.6222507 | 0.6417378 | -8.101049 | 0.6417378 | -8.101049 | 9.777687e-16 | -8.049117e-16 | 5.551115e-16 | 0.02132738 | 0.01988452 | 0.04121191
508308895405.7 | 0.0029397 | 1.672057 | 0.01182509 | 2.51954 | 2.795636 | 0.03954445 | 0.01414506 | 87.64643 | -0.3597032 | -0.5224931 | -0.3597032 | -0.5224931 | 0.6343385 | -8.456905 | 0.6343385 | -8.456905 | 9.977811e-15 | -6.77236e-15 | 7.327472e-15 | 0.02132738 | 0.01988452 | 0.04121191
518084066471.2 | 0.0029397 | 1.672007 | 0.01195228 | 2.595614 | 2.795465 | 0.0399686 | 0.01429766 | 87.64636 | -0.5615665 | -0.3416806 | -0.5615665 | -0.3416806 | 0.6573451 | -8.878174 | 0.6573451 | -8.878174 | 1.617852e-14 | -1.609823e-14 | -1.609823e-15 | 0.02132738 | 0.01988452 | 0.04121191
527859237536.7 | 0.0029397 | 1.67192 | 0.01207087 | 2.670827 | 2.79517 | 0.04036304 | 0.01444028 | 87.84572 | -0.6245377 | -0.0703151 | -0.6245377 | -0.0703151 | 0.6284835 | -9.312663 | 0.6284835 | -9.312663 | 1.483561e-15 | -4.440892e-16 | -1.415534e-15 | 0.02132738 | 0.01988452 | 0.04121191
537634408602.2 | 0.0029397 | 1.671798 | 0.01218568 | 2.746162 | 2.794759 | 0.04074399 | 0.01457871 | 87.8526 | -0.5958333 | 0.1480506 | -0.5958333 | 0.1480506 | 0.6139514 | -9.668322 | 0.6139514 | -9.668322 | 8.469454e-15 | 3.552714e-15 | 7.688294e-15 | 0.02132738 | 0.01988452 | 0.04121191
547409579667.6 | 0.0029397 | 1.671648 | 0.01230787 | 2.824129 | 2.794256 | 0.04114887 | 0.01472623 | 87.97659 | -0.506412 | 0.3839271 | -0.506412 | 0.3839271 | 0.6354944 | -10.07346 | 0.6354944 | -10.07346 | 4.59874e-14 | -2.264855e-14 | 4.002354e-14 | 0.02132738 | 0.01988452 | 0.04121191
557184750733.1 | 0.0029397 | 1.67149 | 0.0124426 | 2.906027 | 2.793725 | 0.04159538 | 0.01488886 | 87.90572 | -0.2859252 | 0.5401726 | -0.2859252 | 0.5401726 | 0.6111789 | -10.50875 | 0.6111789 | -10.50875 | 2.38375e-15 | -2.109424e-15 | -1.110223e-15 | 0.02132738 | 0.01988452 | 0.04121191
566959921798.6 | 0.0029397 | 1.671345 | 0.01258323 | 2.990429 | 2.793237 | 0.04206183 | 0.01505846 | 88.14432 | -0.07360107 | 0.5866757 | -0.07360107 | 0.5866757 | 0.5912745 | -10.87077 | 0.5912745 | -10.87077 | 4.841339e-16 | 4.302114e-16 | 2.220446e-16 | 0.02132738 | 0.01988452 | 0.04121191
576735092864.1 | 0.0029397 | 1.67123 | 0.01272942 | 3.077331 | 2.792847 | 0.04254758 | 0.01523448 | 88.19478 | 0.1617395 | 0.5850849 | 0.1617395 | 0.5850849 | 0.6070289 | -11.26528 | 0.6070289 | -11.26528 | 5.293718e-14 | 3.458345e-14 | 4.007905e-14 | 0.02132738 | 0.01988452 | 0.04121191
586510263929.6 | 0.0029397 | 1.67115 | 0.01287578 | 3.16547 | 2.792575 | 0.0430347 | 0.0154104 | 88.40375 | 0.3857163 | 0.4484432 | 0.3857163 | 0.4484432 | 0.5915052 | -11.70592 | 0.5915052 | -11.70592 | 7.889617e-16 | 6.106227e-16 | -4.996004e-16 | 0.02132738 | 0.01988452 | 0.04121191
596285434995.1 | 0.0029397 | 1.671099 | 0.01301118 | 3.252071 | 2.792403 | 0.04348594 | 0.01557294 | 88.52658 | 0.5009917 | 0.2632667 | 0.5009917 | 0.2632667 | 0.5659524 | -12.08254 | 0.5659524 | -12.08254 | 4.320251e-15 | 1.998401e-15 | -3.830269e-15 | 0.02132738 | 0.01988452 | 0.04121191
606060606060.6 | 0.0029397 | 1.671069 | 0.01313266 | 3.336244 | 2.7923 | 0.04389115 | 0.01571864 | 88.64367 | 0.5766166 | 0.05556179 | 0.5766166 | 0.05556179 | 0.5792873 | -12.47031 | 0.5792873 | -12.47031 | 3.572358e-14 | 2.897682e-14 | -2.089301e-14 | 0.02132738 | 0.01988452 | 0.04121191
615835777126.1 | 0.0029397 | 1.671044 | 0.0132432 | 3.41859 | 2.792212 | 0.04425993 | 0.01585121 | 88.74338 | 0.5382106 | -0.1936607 | 0.5382106 | -0.1936607 | 0.5719922 | -12.91177 | 0.5719922 | -12.91177 | 1.716588e-15 | -6.661338e-16 | -1.582068e-15 | 0.02132738 | 0.01988452 | 0.04121191
625610948191.6 | 0.0029397 | 1.671004 | 0.01333984 | 3.498196 | 2.792078 | 0.04458187 | 0.01596727 | 88.85492 | 0.4074377 | -0.3668868 | 0.4074377 | -0.3668868 | 0.5482804 | -13.29945 | 0.5482804 | -13.29945 | 6.473657e-16 | 3.330669e-16 | -5.551115e-16 | 0.02132738 | 0.01988452 | 0.04121191
635386119257.1 | 0.0029397 | 1.670936 | 0.01343005 | 3.576881 | 2.791845 | 0.04488149 | 0.01607592 | 88.87203 | 0.2463372 | -0.4998924 | 0.2463372 | -0.4998924 | 0.5572921 | -13.67931 | 0.5572921 | -13.67931 | 2.244712e-14 | -1.529332e-14 | -1.64313e-14 | 0.02132738 | 0.01988452 | 0.04121191
645161290322.6 | 0.0029397 | 1.670834 | 0.01352598 | 3.657853 | 2.791504 | 0.04519934 | 0.01619175 | 88.90105 | 0.0142934 | -0.5561883 | 0.0142934 | -0.5561883 | 0.5563719 | -14.11147 | 0.5563719 | -14.11147 | 5.448616e-15 | 5.309989e-15 | 1.221245e-15 | 0.02132738 | 0.01988452 | 0.04121191
654936461388.1 | 0.0029397 | 1.67071 | 0.01363047 | 3.741961 | 2.791085 | 0.04554513 | 0.01631807 | 88.87612 | -0.1907333 | -0.4976555 | -0.1907333 | -0.4976555 | 0.5329542 | -14.50316 | 0.5329542 | -14.50316 | 7.816041e-16 | -8.326673e-17 | -7.771561e-16 | 0.02132738 | 0.01988452 | 0.04121191
664711632453.6 | 0.0029397 | 1.670577 | 0.0137466 | 3.830167 | 2.79064 | 0.04592952 | 0.01645842 | 88.94734 | -0.3604273 | -0.3961738 | -0.3604273 | -0.3961738 | 0.5355945 | -14.87535 | 0.5355945 | -14.87535 | 9.296751e-15 | -7.105427e-15 | 5.995204e-15 | 0.02132738 | 0.01988452 | 0.04121191
674486803519.1 | 0.0029397 | 1.670454 | 0.0138804 | 3.924323 | 2.790224 | 0.04637316 | 0.01661987 | 88.94682 | -0.4923111 | -0.2126243 | -0.4923111 | -0.2126243 | 0.5362642 | -15.30027 | 0.5362642 | -15.30027 | 2.793816e-15 | 9.992007e-16 | 2.609024e-15 | 0.02132738 | 0.01988452 | 0.04121191
684261974584.6 | 0.0029397 | 1.670353 | 0.01402503 | 4.02268 | 2.789884 | 0.04685352 | 0.01679408 | 89.08797 | -0.5122609 | -0.003139627 | -0.5122609 | -0.003139627 | 0.5122705 | -15.70183 | 0.5122705 | -15.70183 | 9.4359e-16 | -6.661338e-16 | -6.683022e-16 | 0.02132738 | 0.01988452 | 0.04121191
694037145650.0 | 0.0029397 | 1.670283 | 0.01417107 | 4.12263 | 2.789646 | 0.04733939 | 0.01696968 | 89.1144 | -0.474478 | 0.1825168 | -0.474478 | 0.1825168 | 0.5083717 | -16.07518 | 0.5083717 | -16.07518 | 9.550379e-15 | 2.609024e-15 | 9.187096e-15 | 0.02132738 | 0.01988452 | 0.04121191
703812316715.5 | 0.0029397 | 1.670243 | 0.01431601 | 4.223457 | 2.789507 | 0.04782245 | 0.01714369 | 89.17726 | -0.3595927 | 0.362389 | -0.3595927 | 0.362389 | 0.510522 | -16.49723 | 0.510522 | -16.49723 | 2.33477e-15 | 1.110223e-15 | -2.053913e-15 | 0.02132738 | 0.01988452 | 0.04121191
713587487781.0 | 0.0029397 | 1.670221 | 0.01445205 | 4.322808 | 2.78943 | 0.04827625 | 0.01730685 | 89.25112 | -0.176386 | 0.4574729 | -0.176386 | 0.4574729 | 0.4902994 | -16.91076 | 0.4902994 | -16.91076 | 1.198642e-15 | 8.049117e-16 | 8.881784e-16 | 0.02132738 | 0.01988452 | 0.04121191
723362658846.5 | 0.0029397 | 1.670199 | 0.01457204 | 4.418406 | 2.789352 | 0.04867641 | 0.01745079 | 89.29664 | 0.004563393 | 0.4841955 | 0.004563393 | 0.4841955 | 0.484217 | -17.28818 | 0.484217 | -17.28818 | 1.244778e-15 | 5.629178e-16 | 1.110223e-15 | 0.02132738 | 0.01988452 | 0.04121191
733137829912.0 | 0.0029397 | 1.670157 | 0.01468098 | 4.511592 | 2.78921 | 0.0490391 | 0.01758171 | 89.24656 | 0.2012617 | 0.4458322 | 0.2012617 | 0.4458322 | 0.489155 | -17.7028 | 0.489155 | -17.7028 | 2.626827e-15 | -3.053113e-16 | -2.609024e-15 | 0.02132738 | 0.01988452 | 0.04121191
742913000977.5 | 0.0029397 | 1.670082 | 0.01478296 | 4.603503 | 2.788955 | 0.04937749 | 0.01770466 | 89.22331 | 0.3527441 | 0.3163513 | 0.3527441 | 0.3163513 | 0.4738213 | -18.1185 | 0.4738213 | -18.1185 | 2.159234e-15 | 1.498801e-15 | -1.554312e-15 | 0.02132738 | 0.01988452 | 0.04121191
752688172043.0 | 0.0029397 | 1.669969 | 0.01488014 | 4.694736 | 2.788576 | 0.04969874 | 0.01782227 | 89.10841 | 0.4363128 | 0.1627925 | 0.4363128 | 0.1627925 | 0.4656933 | -18.49244 | 0.4656933 | -18.49244 | 1.825338e-15 | 1.276756e-15 | -1.304512e-15 | 0.02132738 | 0.01988452 | 0.04121191
762463343108.5 | 0.0029397 | 1.669829 | 0.01498241 | 4.788392 | 2.788103 | 0.0500361 | 0.01794629 | 89.07129 | 0.4702363 | -0.02054704 | 0.4702363 | -0.02054704 | 0.470685 | -18.89322 | 0.470685 | -18.89322 | 4.237074e-15 | -2.88658e-15 | -3.101686e-15 | 0.02132738 | 0.01988452 | 0.04121191
772238514174.0 | 0.0029397 | 1.669679 | 0.01509609 | 4.886582 | 2.7876 | 0.05041126 | 0.01808411 | 89.1269 | 0.4111519 | -0.2018871 | 0.4111519 | -0.2018871 | 0.458044 | -19.306 | 0.458044 | -19.306 | 1.743086e-15 | 1.054712e-15 | 1.387779e-15 | 0.02132738 | 0.01988452 | 0.04121191
782013685239.5 | 0.0029397 | 1.669539 | 0.01521836 | 4.988517 | 2.78713 | 0.05081531 | 0.01823213 | 89.04234 | 0.3001033 | -0.3306895 | 0.3001033 | -0.3306895 | 0.4465619 | -19.6834 | 0.4465619 | -19.6834 | 1.968886e-15 | -7.21645e-16 | -1.831868e-15 | 0.02132738 | 0.01988452 | 0.04121191
791788856305.0 | 0.0029397 | 1.669423 | 0.01534924 | 5.094311 | 2.786738 | 0.05124875 | 0.01839023 | 89.08418 | 0.1499343 | -0.4221415 | 0.1499343 | -0.4221415 | 0.4479774 | -20.07907 | 0.4479774 | -20.07907 | 3.892614e-15 | -3.802514e-15 | 8.326673e-16 | 0.02132738 | 0.01988452 | 0.04121191
801564027370.5 | 0.0029397 | 1.669338 | 0.01548554 | 5.202999 | 2.786449 | 0.0517012 | 0.01855451 | 89.03416 | -0.0331349 | -0.4356087 | -0.0331349 | -0.4356087 | 0.4368671 | -20.49627 | 0.4368671 | -20.49627 | 2.074486e-15 | -2.06779e-15 | 1.665335e-16 | 0.02132738 | 0.01988452 | 0.04121191
811339198436.0 | 0.0029397 | 1.669284 | 0.015617 | 5.311157 | 2.786267 | 0.05213842 | 0.01871264 | 89.11626 | -0.1891128 | -0.3787363 | -0.1891128 | -0.3787363 | 0.4233259 | -20.88346 | 0.4233259 | -20.88346 | 9.091805e-16 | 1.94289e-16 | -8.881784e-16 | 0.02132738 | 0.01988452 | 0.04121191
821114369501.5 | 0.0029397 | 1.669254 | 0.01573828 | 5.416892 | 2.786162 | 0.05254239 | 0.01885834 | 89.19394 | -0.3212712 | -0.2768778 | -0.3212712 | -0.2768778 | 0.4241185 | -21.27983 | 0.4241185 | -21.27983 | 6.032609e-15 | -2.720046e-15 | 5.384582e-15 | 0.02132738 | 0.01988452 | 0.04121191
830889540567.0 | 0.0029397 | 1.669231 | 0.01584917 | 5.52 | 2.786079 | 0.05291185 | 0.01899151 | 89.17628 | -0.399475 | -0.1192895 | -0.399475 | -0.1192895 | 0.4169056 | -21.70096 | 0.4169056 | -21.70096 | 3.42174e-15 | -9.436896e-16 | 3.289036e-15 | 0.02132738 | 0.01988452 | 0.04121191
840664711632.5 | 0.0029397 | 1.669195 | 0.01594697 | 5.619402 | 2.785959 | 0.05323721 | 0.01910912 | 89.2276 | -0.4030295 | 0.04165002 | -0.4030295 | 0.04165002 | 0.4051759 | -22.09413 | 0.4051759 | -22.09413 | 2.67755e-15 | -9.992007e-16 | -2.484124e-15 | 0.02132738 | 0.01988452 | 0.04121191
850439882697.9 | 0.0029397 | 1.669134 | 0.01603604 | 5.716495 | 2.785752 | 0.0535326 | 0.01921657 | 89.16932 | -0.3571554 | 0.1921433 | -0.3571554 | 0.1921433 | 0.4055602 | -22.48472 | 0.4055602 | -22.48472 | 6.16255e-15 | 3.996803e-15 | 4.690692e-15 | 0.02132738 | 0.01988452 | 0.04121191
860215053763.4 | 0.0029397 | 1.669044 | 0.01612588 | 5.814595 | 2.785447 | 0.05382958 | 0.01932529 | 89.17016 | -0.247867 | 0.3169436 | -0.247867 | 0.3169436 | 0.4023571 | -22.89824 | 0.4023571 | -22.89824 | 1.019049e-15 | 8.881784e-16 | -4.996004e-16 | 0.02132738 | 0.01988452 | 0.04121191
869990224828.9 | 0.0029397 | 1.668926 | 0.01622111 | 5.9154 | 2.785052 | 0.05414368 | 0.01944081 | 89.11692 | -0.1045957 | 0.3766283 | -0.1045957 | 0.3766283 | 0.3908825 | -23.29106 | 0.3908825 | -23.29106 | 1.521818e-15 | -1.512679e-15 | 1.665335e-16 | 0.02132738 | 0.01988452 | 0.04121191
879765395894.4 | 0.0029397 | 1.668793 | 0.01632548 | 6.020353 | 2.784605 | 0.0544877 | 0.01956748 | 89.07241 | 0.04317305 | 0.3861559 | 0.04317305 | 0.3861559 | 0.3885618 | -23.67328 | 0.3885618 | -23.67328 | 1.075887e-15 | 7.979728e-16 | -7.21645e-16 | 0.02132738 | 0.01988452 | 0.04121191
889540566959.9 | 0.0029397 | 1.668658 | 0.01644362 | 6.131297 | 2.784151 | 0.05487757 | 0.0197107 | 88.97989 | 0.1908011 | 0.3339545 | 0.1908011 | 0.3339545 | 0.3846176 | -24.08102 | 0.3846176 | -24.08102 | 3.715932e-15 | -3.608225e-15 | 8.881784e-16 | 0.02132738 | 0.01988452 | 0.04121191
899315738025.4 | 0.0029397 | 1.668539 | 0.01657146 | 6.246866 | 2.783748 | 0.05530027 | 0.0198654 | 88.98346 | 0.2949165 | 0.2269838 | 0.2949165 | 0.2269838 | 0.3721524 | -24.47678 | 0.3721524 | -24.47678 | 1.110223e-15 | 0 | 1.110223e-15 | 0.02132738 | 0.01988452 | 0.04121191
909090909090.9 | 0.0029397 | 1.668447 | 0.01670176 | 6.364418 | 2.783437 | 0.055732 | 0.02002273 | 88.92172 | 0.3533192 | 0.09843898 | 0.3533192 | 0.09843898 | 0.3667761 | -24.86102 | 0.3667761 | -24.86102 | 1.072098e-15 | 3.885781e-16 | -9.992007e-16 | 0.02132738 | 0.01988452 | 0.04121191
918866080156.4 | 0.0029397 | 1.668386 | 0.01683044 | 6.482415 | 2.783229 | 0.05615934 | 0.02017776 | 89.00099 | 0.3598279 | -0.04975297 | 0.3598279 | -0.04975297 | 0.3632513 | -25.27014 | 0.3632513 | -25.27014 | 3.152061e-15 | -6.661338e-16 | 3.080869e-15 | 0.02132738 | 0.01988452 | 0.04121191
928641251221.9 | 0.0029397 | 1.66835 | 0.01695098 | 6.598297 | 2.783104 | 0.05656031 | 0.02032275 | 88.99305 | 0.3016879 | -0.1822554 | 0.3016879 | -0.1822554 | 0.3524665 | -25.67618 | 0.3524665 | -25.67618 | 9.188731e-16 | 8.326673e-16 | 3.885781e-16 | 0.02132738 | 0.01988452 | 0.04121191
938416422287.4 | 0.0029397 | 1.668325 | 0.01705783 | 6.709782 | 2.783017 | 0.05691599 | 0.02045118 | 88.99893 | 0.2065097 | -0.2786894 | 0.2065097 | -0.2786894 | 0.3468632 | -26.06582 | 0.3468632 | -26.06582 | 5.117875e-16 | -1.110223e-16 | -4.996004e-16 | 0.02132738 | 0.01988452 | 0.04121191
948191593352.9 | 0.0029397 | 1.668296 | 0.01715357 | 6.817731 | 2.782918 | 0.05723449 | 0.02056635 | 89.00051 | 0.07893576 | -0.3364218 | 0.07893576 | -0.3364218 | 0.3455582 | -26.47307 | 0.3455582 | -26.47307 | 2.023874e-15 | 1.360023e-15 | 1.498801e-15 | 0.02132738 | 0.01988452 | 0.04121191
957966764418.4 | 0.0029397 | 1.668251 | 0.01724232 | 6.923654 | 2.782764 | 0.05752904 | 0.02067335 | 89.03507 | -0.05955721 | -0.3325654 | -0.05955721 | -0.3325654 | 0.3378561 | -26.88074 | 0.3378561 | -26.88074 | 2.216029e-15 | 2.13024e-15 | -6.106227e-16 | 0.02132738 | 0.01988452 | 0.04121191
967741935483.9 | 0.0029397 | 1.66818 | 0.01732812 | 7.029106 | 2.782525 | 0.05781285 | 0.02077711 | 88.96794 | -0.1779735 | -0.2810838 | -0.1779735 | -0.2810838 | 0.3326901 | -27.26799 | 0.3326901 | -27.26799 | 9.918493e-16 | 3.053113e-16 | -9.436896e-16 | 0.02132738 | 0.01988452 | 0.04121191
977517106549.4 | 0.0029397 | 1.668084 | 0.01741921 | 7.137432 | 2.7822 | 0.0581134 | 0.02088758 | 89.00618 | -0.2720453 | -0.1892983 | -0.2720453 | -0.1892983 | 0.3314249 | -27.66641 | 0.3314249 | -27.66641 | 3.406255e-15 | -8.326673e-16 | 3.302913e-15 | 0.02132738 | 0.01988452 | 0.04121191
987292277614.9 | 0.0029397 | 1.667969 | 0.01752181 | 7.251266 | 2.781814 | 0.05845167 | 0.02101207 | 88.87776 | -0.3170967 | -0.06600469 | -0.3170967 | -0.06600469 | 0.3238934 | -28.06911 | 0.3238934 | -28.06911 | 3.409109e-15 | 4.996004e-16 | -3.372302e-15 | 0.02132738 | 0.01988452 | 0.04121191
997067448680.4 | 0.0029397 | 1.667852 | 0.01763611 | 7.370831 | 2.781421 | 0.05882885 | 0.02115065 | 88.9128 | -0.3117334 | 0.05659822 | -0.3117334 | 0.05659822 | 0.3168297 | -28.45394 | 0.3168297 | -28.45394 | 1.583908e-15 | -1.665335e-16 | 1.575129e-15 | 0.02132738 | 0.01988452 | 0.04121191
1006842619745.8 | 0.0029397 | 1.66775 | 0.01776197 | 7.496214 | 2.781074 | 0.05924506 | 0.02130294 | 88.86214 | -0.263446 | 0.1701329 | -0.263446 | 0.1701329 | 0.3136064 | -28.84775 | 0.3136064 | -28.84775 | 1.784146e-15 | 1.665335e-16 | -1.776357e-15 | 0.02132738 | 0.01988452 | 0.04121191
1016617790811.3 | 0.0029397 | 1.667674 | 0.01789646 | 7.626303 | 2.780816 | 0.05969093 | 0.02146526 | 88.86216 | -0.1706598 | 0.2541858 | -0.1706598 | 0.2541858 | 0.306162 | -29.25386 | 0.306162 | -29.25386 | 4.589668e-15 | -3.885781e-15 | -2.442491e-15 | 0.02132738 | 0.01988452 | 0.04121191
1026392961876.8 | 0.0029397 | 1.667628 | 0.0180326 | 7.758204 | 2.780658 | 0.06014334 | 0.02162918 | 88.79189 | -0.058319 | 0.2917035 | -0.058319 | 0.2917035 | 0.2974761 | -29.64781 | 0.2974761 | -29.64781 | 2.494916e-15 | 2.331468e-15 | 8.881784e-16 | 0.02132738 | 0.01988452 | 0.04121191
1036168132942.3 | 0.0029397 | 1.667608 | 0.01816584 | 7.88996 | 2.780587 | 0.060587 | 0.02178928 | 88.84221 | 0.05844854 | 0.2879524 | 0.05844854 | 0.2879524 | 0.2938245 | -30.04539 | 0.2938245 | -30.04539 | 1.240724e-15 | 7.355228e-16 | -9.992007e-16 | 0.02132738 | 0.01988452 | 0.04121191
1045943304007.8 | 0.0029397 | 1.667605 | 0.01829495 | 8.021 | 2.780571 | 0.06101749 | 0.02194423 | 88.73916 | 0.1654948 | 0.2358846 | 0.1654948 | 0.2358846 | 0.2881494 | -30.45692 | 0.2881494 | -30.45692 | 7.889617e-16 | 6.106227e-16 | -4.996004e-16 | 0.02132738 | 0.01988452 | 0.04121191
1055718475073.3 | 0.0029397 | 1.667606 | 0.01841958 | 8.151114 | 2.78057 | 0.06143319 | 0.02209374 | 88.81996 | 0.238271 | 0.1495665 | 0.238271 | 0.1495665 | 0.281324 | -30.85538 | 0.281324 | -30.85538 | 3.936402e-15 | 2.303713e-15 | -3.191891e-15 | 0.02132738 | 0.01988452 | 0.04121191
1065493646138.8 | 0.0029397 | 1.667598 | 0.01854337 | 8.281876 | 2.780541 | 0.0618458 | 0.02224236 | 88.74153 | 0.2747851 | 0.04482096 | 0.2747851 | 0.04482096 | 0.2784165 | -31.25424 | 0.2784165 | -31.25424 | 4.022602e-15 | -1.332268e-15 | 3.795575e-15 | 0.02132738 | 0.01988452 | 0.04121191
1075268817204.3 | 0.0029397 | 1.667571 | 0.0186731 | 8.416328 | 2.780444 | 0.06227743 | 0.02239838 | 88.75464 | 0.2655316 | -0.06676505 | 0.2655316 | -0.06676505 | 0.2737967 | -31.66226 | 0.2737967 | -31.66226 | 2.321576e-15 | -9.992007e-16 | -2.095546e-15 | 0.02132738 | 0.01988452 | 0.04121191
1085043988269.8 | 0.0029397 | 1.667519 | 0.01881534 | 8.557534 | 2.780266 | 0.06274989 | 0.02256974 | 88.69926 | 0.2134765 | -0.159523 | 0.2134765 | -0.159523 | 0.2664954 | -32.05767 | 0.2664954 | -32.05767 | 2.631076e-15 | 1.915135e-15 | 1.804112e-15 | 0.02132738 | 0.01988452 | 0.04121191
1094819159335.3 | 0.0029397 | 1.667446 | 0.01897774 | 8.709154 | 2.780016 | 0.06328871 | 0.02276559 | 88.63918 | 0.1339451 | -0.2253183 | 0.1339451 | -0.2253183 | 0.2621252 | -32.45038 | 0.2621252 | -32.45038 | 6.497414e-16 | 2.220446e-16 | 6.106227e-16 | 0.02132738 | 0.01988452 | 0.04121191
1104594330400.8 | 0.0029397 | 1.66737 | 0.01916589 | 8.874031 | 2.779754 | 0.06391324 | 0.02299241 | 88.61749 | 0.03538425 | -0.2548261 | 0.03538425 | -0.2548261 | 0.257271 | -32.84875 | 0.257271 | -32.84875 | 2.787743e-15 | 2.720046e-15 | 6.106227e-16 | 0.02132738 | 0.01988452 | 0.04121191
1114369501466.3 | 0.0029397 | 1.667309 | 0.01938406 | 9.054471 | 2.779542 | 0.06463841 | 0.02325506 | 88.59111 | -0.06386645 | -0.2396713 | -0.06386645 | -0.2396713 | 0.2480347 | -33.24715 | 0.2480347 | -33.24715 | 2.602409e-15 | -2.595146e-15 | 1.94289e-16 | 0.02132738 | 0.01988452 | 0.04121191
1124144672531.8 | 0.0029397 | 1.667279 | 0.0196409 | 9.25492 | 2.779432 | 0.06549369 | 0.02356369 | 88.51449 | -0.147094 | -0.1931541 | -0.147094 | -0.1931541 | 0.2427863 | -33.63757 | 0.2427863 | -33.63757 | 9.883479e-16 | -7.771561e-16 | 6.106227e-16 | 0.02132738 | 0.01988452 | 0.04121191
1133919843597.3 | 0.0029397 | 1.667273 | 0.01994513 | 9.480002 | 2.7794 | 0.06650794 | 0.02392888 | 88.54927 | -0.2068359 | -0.1151858 | -0.2068359 | -0.1151858 | 0.2367464 | -34.0494 | 0.2367464 | -34.0494 | 9.020562e-16 | 0 | 9.020562e-16 | 0.02132738 | 0.01988452 | 0.04121191
1143695014662.8 | 0.0029397 | 1.667279 | 0.02029818 | 9.730976 | 2.779408 | 0.06768546 | 0.02435247 | 88.46507 | -0.2245171 | -0.02243631 | -0.2245171 | -0.02243631 | 0.2256354 | -34.45792 | 0.2256354 | -34.45792 | 3.237609e-15 | -4.996004e-16 | 3.19883e-15 | 0.02132738 | 0.01988452 | 0.04121191
1153470185728.2 | 0.0029397 | 1.667287 | 0.0206967 | 10.00683 | 2.779416 | 0.06901465 | 0.02483063 | 88.45003 | -0.2078369 | 0.06156699 | -0.2078369 | 0.06156699 | 0.2167641 | -34.84551 | 0.2167641 | -34.84551 | 4.594365e-16 | 1.94289e-16 | 4.163336e-16 | 0.02132738 | 0.01988452 | 0.04121191
1163245356793.7 | 0.0029397 | 1.667254 | 0.02112533 | 10.30064 | 2.77929 | 0.07044259 | 0.02534554 | 88.34097 | -0.1622499 | 0.1349768 | -0.1622499 | 0.1349768 | 0.211054 | -35.25141 | 0.211054 | -35.25141 | 3.248707e-16 | 1.110223e-16 | -3.053113e-16 | 0.02132738 | 0.01988452 | 0.04121191
1173020527859.2 | 0.0029397 | 1.667078 | 0.02154242 | 10.59227 | 2.778687 | 0.0718258 | 0.02584883 | 88.43707 | -0.08892844 | 0.1802437 | -0.08892844 | 0.1802437 | 0.2009877 | -35.66998 | 0.2009877 | -35.66998 | 3.118645e-16 | -2.914335e-16 | 1.110223e-16 | 0.02132738 | 0.01988452 | 0.04121191
1182795698924.7 | 0.0029397 | 1.666627 | 0.0218921 | 10.85391 | 2.777167 | 0.07297192 | 0.02627567 | 88.40594 | -0.01401788 | 0.1830958 | -0.01401788 | 0.1830958 | 0.1836316 | -36.0519 | 0.1836316 | -36.0519 | 9.863867e-16 | 9.801188e-16 | 1.110223e-16 | 0.02132738 | 0.01988452 | 0.04121191
1192570869990.2 | 0.0029397 | 1.665865 | 0.02212487 | 11.05997 | 2.774617 | 0.0737141 | 0.0265673 | 88.38916 | 0.04173176 | 0.1660541 | 0.04173176 | 0.1660541 | 0.1712177 | -36.37453 | 0.1712177 | -36.37453 | 2.347972e-16 | 7.632783e-17 | -2.220446e-16 | 0.02132738 | 0.01988452 | 0.04121191
1202346041055.7 | 0.0029397 | 1.664922 | 0.02220658 | 11.19181 | 2.771473 | 0.07394447 | 0.02668057 | 88.31529 | 0.08739299 | 0.1430142 | 0.08739299 | 0.1430142 | 0.1676025 | -36.67684 | 0.1676025 | -36.67684 | 1.180836e-15 | -1.026956e-15 | 5.828671e-16 | 0.02132738 | 0.01988452 | 0.04121191
1212121212121.2 | 0.0029397 | 1.664041 | 0.02212975 | 11.24376 | 2.768544 | 0.07364963 | 0.0266023 | 88.24431 | 0.1298598 | 0.1114741 | 0.1298598 | 0.1114741 | 0.1711433 | -36.98975 | 0.1711433 | -36.98975 | 3.695246e-16 | 3.053113e-16 | -2.081668e-16 | 0.02132738 | 0.01988452 | 0.04121191
1221896383186.7 | 0.0029397 | 1.663419 | 0.02192639 | 11.23028 | 2.766481 | 0.07294553 | 0.02636763 | 88.17408 | 0.1679237 | 0.06270651 | 0.1679237 | 0.06270651 | 0.1792498 | -37.34172 | 0.1792498 | -37.34172 | 1.986997e-16 | -8.326673e-17 | -1.804112e-16 | 0.02132738 | 0.01988452 | 0.04121191
1231671554252.2 | 0.0029397 | 1.663117 | 0.02165446 | 11.17973 | 2.765489 | 0.07202779 | 0.02604522 | 88.07613 | 0.1856075 | -0.006014499 | 0.1856075 | -0.006014499 | 0.1857049 | -37.7315 | 0.1857049 | -37.7315 | 1.401723e-15 | -1.110223e-16 | 1.39732e-15 | 0.02132738 | 0.01988452 | 0.04121191
1241446725317.7 | 0.0029397 | 1.663069 | 0.02137364 | 11.12233 | 2.765343 | 0.07109169 | 0.02570809 | 88.04565 | 0.1706131 | -0.08039263 | 0.1706131 | -0.08039263 | 0.1886049 | -38.13945 | 0.1886049 | -38.13945 | 1.773753e-15 | -6.106227e-16 | -1.665335e-15 | 0.02132738 | 0.01988452 | 0.04121191
1251221896383.2 | 0.0029397 | 1.66316 | 0.02113149 | 11.0829 | 2.765655 | 0.07029009 | 0.02541535 | 88.01384 | 0.1243204 | -0.1423164 | 0.1243204 | -0.1423164 | 0.1889697 | -38.5519 | 0.1889697 | -38.5519 | 9.347697e-16 | -7.077672e-16 | -6.106227e-16 | 0.02132738 | 0.01988452 | 0.04121191
1260997067448.7 | 0.0029397 | 1.663287 | 0.02095477 | 11.07608 | 2.766085 | 0.06970758 | 0.02520081 | 87.96053 | 0.05575824 | -0.1788292 | 0.05575824 | -0.1788292 | 0.1873202 | -38.96766 | 0.1873202 | -38.96766 | 1.577206e-15 | -1.547373e-15 | -3.053113e-16 | 0.02132738 | 0.01988452 | 0.04121191
1270772238514.2 | 0.0029397 | 1.663391 | 0.0208465 | 11.10427 | 2.766437 | 0.06935179 | 0.025069 | 87.93518 | -0.01941767 | -0.1834117 | -0.01941767 | -0.1834117 | 0.1844367 | -39.37538 | 0.1844367 | -39.37538 | 3.872282e-16 | -3.781697e-16 | -8.326673e-17 | 0.02132738 | 0.01988452 | 0.04121191
1280547409579.7 | 0.0029397 | 1.663452 | 0.02079518 | 11.16214 | 2.766639 | 0.06918356 | 0.02500636 | 87.9257 | -0.08847433 | -0.1596119 | -0.08847433 | -0.1596119 | 0.1824929 | -39.77605 | 0.1824929 | -39.77605 | 1.321017e-15 | -1.124101e-15 | 6.938894e-16 | 0.02132738 | 0.01988452 | 0.04121191
1290322580645.2 | 0.0029397 | 1.663466 | 0.02078593 | 11.24235 | 2.766686 | 0.06915336 | 0.02499502 | 87.8433 | -0.1427713 | -0.1111873 | -0.1427713 | -0.1111873 | 0.1809593 | -40.17904 | 0.1809593 | -40.17904 | 1.483366e-15 | 9.992007e-16 | -1.096345e-15 | 0.02132738 | 0.01988452 | 0.04121191
1300097751710.7 | 0.0029397 | 1.663438 | 0.02080545 | 11.33815 | 2.766592 | 0.06921713 | 0.02501892 | 87.85367 | -0.1718826 | -0.04629986 | -0.1718826 | -0.04629986 | 0.1780093 | -40.57758 | 0.1780093 | -40.57758 | 1.570092e-16 | -1.110223e-16 | -1.110223e-16 | 0.02132738 | 0.01988452 | 0.04121191
1309872922776.1 | 0.0029397 | 1.663375 | 0.0208456 | 11.44545 | 2.766382 | 0.06934811 | 0.02506816 | 87.73111 | -0.1737203 | 0.02213346 | -0.1737203 | 0.02213346 | 0.1751246 | -40.96743 | 0.1751246 | -40.96743 | 1.711095e-15 | -1.94289e-16 | -1.700029e-15 | 0.02132738 | 0.01988452 | 0.04121191
1319648093841.6 | 0.0029397 | 1.663288 | 0.02090234 | 11.56225 | 2.76609 | 0.06953322 | 0.02513773 | 87.6828 | -0.1498226 | 0.08559702 | -0.1498226 | 0.08559702 | 0.1725504 | -41.35977 | 0.1725504 | -41.35977 | 3.279536e-15 | -1.582068e-15 | -2.872702e-15 | 0.02132738 | 0.01988452 | 0.04121191
1329423264907.1 | 0.0029397 | 1.663188 | 0.02097029 | 11.68575 | 2.765756 | 0.06975507 | 0.02522098 | 87.63807 | -0.1032828 | 0.1334614 | -0.1032828 | 0.1334614 | 0.168758 | -41.75289 | 0.168758 | -41.75289 | 1.566716e-15 | -1.290634e-15 | -8.881784e-16 | 0.02132738 | 0.01988452 | 0.04121191
1339198435972.6 | 0.0029397 | 1.663087 | 0.02104337 | 11.81271 | 2.765416 | 0.06999393 | 0.02531045 | 87.51839 | -0.0440677 | 0.158715 | -0.0440677 | 0.158715 | 0.1647191 | -42.14067 | 0.1647191 | -42.14067 | 3.618884e-16 | 3.053113e-16 | 1.94289e-16 | 0.02132738 | 0.01988452 | 0.04121191
1348973607038.1 | 0.0029397 | 1.662994 | 0.02111695 | 11.94054 | 2.765104 | 0.07023473 | 0.0254004 | 87.45968 | 0.01911553 | 0.160753 | 0.01911553 | 0.160753 | 0.1618856 | -42.52986 | 0.1618856 | -42.52986 | 7.806256e-16 | -7.806256e-16 | 0 | 0.02132738 | 0.01988452 | 0.04121191
1358748778103.6 | 0.0029397 | 1.662915 | 0.02118532 | 12.066 | 2.764837 | 0.07045876 | 0.02548387 | 87.33171 | 0.07821659 | 0.1382392 | 0.07821659 | 0.1382392 | 0.158833 | -42.9264 | 0.158833 | -42.9264 | 2.339591e-15 | -2.012279e-15 | 1.19349e-15 | 0.02132738 | 0.01988452 | 0.04121191
1368523949169.1 | 0.0029397 | 1.662849 | 0.02124301 | 12.1859 | 2.764617 | 0.07064785 | 0.0255543 | 87.25735 | 0.1226009 | 0.09567155 | 0.1226009 | 0.09567155 | 0.1555121 | -43.31965 | 0.1555121 | -43.31965 | 2.388431e-15 | 1.498801e-15 | -1.859624e-15 | 0.02132738 | 0.01988452 | 0.04121191
1378299120234.6 | 0.0029397 | 1.662793 | 0.02128997 | 12.30008 | 2.764428 | 0.07080165 | 0.02561168 | 87.18528 | 0.1475968 | 0.04086524 | 0.1475968 | 0.04086524 | 0.1531495 | -43.71219 | 0.1531495 | -43.71219 | 1.58018e-15 | 1.94289e-16 | -1.56819e-15 | 0.02132738 | 0.01988452 | 0.04121191
1388074291300.1 | 0.0029397 | 1.662737 | 0.02132809 | 12.40949 | 2.764239 | 0.070926 | 0.02565842 | 87.12608 | 0.1501506 | -0.01922956 | 0.1501506 | -0.01922956 | 0.151377 | -44.10967 | 0.151377 | -44.10967 | 3.184463e-15 | -3.885781e-16 | -3.160666e-15 | 0.02132738 | 0.01988452 | 0.04121191
1397849462365.6 | 0.0029397 | 1.662669 | 0.02135907 | 12.51503 | 2.764014 | 0.07102614 | 0.02569674 | 87.03887 | 0.1290052 | -0.07439782 | 0.1290052 | -0.07439782 | 0.1489207 | -44.50541 | 0.1489207 | -44.50541 | 2.63678e-16 | 0 | -2.63678e-16 | 0.02132738 | 0.01988452 | 0.04121191
1407624633431.1 | 0.0029397 | 1.662582 | 0.02138793 | 12.61958 | 2.76372 | 0.07111837 | 0.02573284 | 86.97171 | 0.08946995 | -0.1162471 | 0.08946995 | -0.1162471 | 0.146691 | -44.89713 | 0.146691 | -44.89713 | 1.393872e-15 | -1.137979e-15 | -8.049117e-16 | 0.02132738 | 0.01988452 | 0.04121191
1417399804496.6 | 0.0029397 | 1.662478 | 0.02142136 | 12.72708 | 2.763373 | 0.07122508 | 0.02577469 | 86.88675 | 0.03897745 | -0.1395972 | 0.03897745 | -0.1395972 | 0.1449366 | -45.28081 | 0.1449366 | -45.28081 | 1.218482e-15 | -1.179612e-15 | -3.053113e-16 | 0.02132738 | 0.01988452 | 0.04121191
1427174975562.1 | 0.0029397 | 1.662366 | 0.02146205 | 12.83919 | 2.763001 | 0.07135556 | 0.02582539 | 86.84281 | -0.01713936 | -0.1419071 | -0.01713936 | -0.1419071 | 0.1429384 | -45.67329 | 0.1429384 | -45.67329 | 1.020017e-15 | -1.020017e-15 | 0 | 0.02132738 | 0.01988452 | 0.04121191
1436950146627.6 | 0.0029397 | 1.66226 | 0.02151147 | 12.95689 | 2.762644 | 0.07151529 | 0.02588653 | 86.76064 | -0.06829604 | -0.1225542 | -0.06829604 | -0.1225542 | 0.1402993 | -46.0615 | 0.1402993 | -46.0615 | 1.713499e-15 | -1.512679e-15 | 8.049117e-16 | 0.02132738 | 0.01988452 | 0.04121191
1446725317693.1 | 0.0029397 | 1.662163 | 0.02157024 | 13.08068 | 2.762321 | 0.07170653 | 0.02595879 | 86.6623 | -0.1075948 | -0.08589918 | -0.1075948 | -0.08589918 | 0.1376783 | -46.45015 | 0.1376783 | -46.45015 | 2.786258e-15 | -1.804112e-15 | 2.123302e-15 | 0.02132738 | 0.01988452 | 0.04121191
1456500488758.6 | 0.0029397 | 1.662083 | 0.02163476 | 13.20845 | 2.762052 | 0.07191752 | 0.02603772 | 86.59537 | -0.1293393 | -0.03741282 | -0.1293393 | -0.03741282 | 0.1346417 | -46.84231 | 0.1346417 | -46.84231 | 5.750497e-16 | -1.94289e-16 | 5.412337e-16 | 0.02132738 | 0.01988452 | 0.04121191
1466275659824.0 | 0.0029397 | 1.662021 | 0.02169917 | 13.33669 | 2.761844 | 0.07212897 | 0.02611624 | 86.52512 | -0.1308343 | 0.01457783 | -0.1308343 | 0.01457783 | 0.1316439 | -47.23485 | 0.1316439 | -47.23485 | 1.276022e-15 | -1.94289e-16 | -1.261144e-15 | 0.02132738 | 0.01988452 | 0.04121191
1476050830889.5 | 0.0029397 | 1.661975 | 0.02176004 | 13.46326 | 2.761688 | 0.07232928 | 0.02619025 | 86.43815 | -0.1128707 | 0.06265584 | -0.1128707 | 0.06265584 | 0.1290951 | -47.63065 | 0.1290951 | -47.63065 | 1.024421e-15 | 5.967449e-16 | 8.326673e-16 | 0.02132738 | 0.01988452 | 0.04121191
1485826001955.0 | 0.0029397 | 1.661936 | 0.02181457 | 13.58638 | 2.761557 | 0.07250887 | 0.02625652 | 86.37639 | -0.07852737 | 0.09962324 | -0.07852737 | 0.09962324 | 0.1268516 | -48.02716 | 0.1268516 | -48.02716 | 4.121493e-16 | 2.914335e-16 | 2.914335e-16 | 0.02132738 | 0.01988452 | 0.04121191
1495601173020.5 | 0.0029397 | 1.661892 | 0.02186189 | 13.70543 | 2.761408 | 0.07266422 | 0.02631419 | 86.30073 | -0.03339748 | 0.1202176 | -0.03339748 | 0.1202176 | 0.1247704 | -48.42371 | 0.1247704 | -48.42371 | 9.810379e-16 | 9.367507e-16 | 2.914335e-16 | 0.02132738 | 0.01988452 | 0.04121191
1505376344086.0 | 0.0029397 | 1.661834 | 0.02190522 | 13.82235 | 2.761211 | 0.07280566 | 0.02636729 | 86.2718 | 0.01491558 | 0.1221583 | 0.01491558 | 0.1221583 | 0.1230655 | -48.81619 | 0.1230655 | -48.81619 | 1.28631e-15 | 1.271552e-15 | -1.94289e-16 | 0.02132738 | 0.01988452 | 0.04121191
1515151515151.5 | 0.0029397 | 1.661755 | 0.02194952 | 13.94024 | 2.760949 | 0.07294948 | 0.02642188 | 86.16434 | 0.05954313 | 0.1056367 | 0.05954313 | 0.1056367 | 0.1212621 | -49.20796 | 0.1212621 | -49.20796 | 9.06449e-16 | -7.563394e-16 | 4.996004e-16 | 0.02132738 | 0.01988452 | 0.04121191
1524926686217.0 | 0.0029397 | 1.661661 | 0.02199859 | 14.06154 | 2.760632 | 0.07310837 | 0.02648248 | 86.10808 | 0.09361079 | 0.07400564 | 0.09361079 | 0.07400564 | 0.1193307 | -49.59652 | 0.1193307 | -49.59652 | 7.62142e-16 | -4.163336e-16 | 6.383782e-16 | 0.02132738 | 0.01988452 | 0.04121191
1534701857282.5 | 0.0029397 | 1.661556 | 0.02205596 | 14.18858 | 2.760281 | 0.0732944 | 0.02655324 | 85.94779 | 0.1124918 | 0.03253963 | 0.1124918 | 0.03253963 | 0.1171035 | -49.98391 | 0.1171035 | -49.98391 | 5.661049e-16 | -1.110223e-16 | 5.551115e-16 | 0.02132738 | 0.01988452 | 0.04121191
1544477028348.0 | 0.0029397 | 1.661451 | 0.02212321 | 14.3225 | 2.75993 | 0.07351325 | 0.02663591 | 85.89353 | 0.1140652 | -0.01210032 | 0.1140652 | -0.01210032 | 0.1147052 | -50.37117 | 0.1147052 | -50.37117 | 2.583515e-16 | 9.714451e-17 | 2.393918e-16 | 0.02132738 | 0.01988452 | 0.04121191
1554252199413.5 | 0.0029397 | 1.661355 | 0.02219805 | 14.46191 | 2.759606 | 0.07375767 | 0.02672761 | 85.71969 | 0.09874884 | -0.05324582 | 0.09874884 | -0.05324582 | 0.1121894 | -50.76 | 0.1121894 | -50.76 | 6.367168e-16 | -1.804112e-16 | -6.106227e-16 | 0.02132738 | 0.01988452 | 0.04121191
1564027370479.0 | 0.0029397 | 1.661272 | 0.02227654 | 14.60432 | 2.759327 | 0.07401477 | 0.02682348 | 85.63729 | 0.06942066 | -0.08480606 | 0.06942066 | -0.08480606 | 0.1095961 | -51.15031 | 0.1095961 | -51.15031 | 1.514397e-15 | -1.137979e-15 | -9.992007e-16 | 0.02132738 | 0.01988452 | 0.04121191
1573802541544.5 | 0.0029397 | 1.661203 | 0.02235459 | 14.74708 | 2.759095 | 0.07427102 | 0.02691862 | 85.48239 | 0.03102923 | -0.1025087 | 0.03102923 | -0.1025087 | 0.1071021 | -51.54235 | 0.1071021 | -51.54235 | 5.016321e-16 | -4.89192e-16 | -1.110223e-16 | 0.02132738 | 0.01988452 | 0.04121191
1583577712610.0 | 0.0029397 | 1.661144 | 0.02242759 | 14.88713 | 2.758898 | 0.07451092 | 0.0270075 | 85.41979 | -0.0103097 | -0.1043017 | -0.0103097 | -0.1043017 | 0.10481 | -51.9348 | 0.10481 | -51.9348 | 1.443094e-15 | 1.43982e-15 | -9.714451e-17 | 0.02132738 | 0.01988452 | 0.04121191
1593352883675.5 | 0.0029397 | 1.66109 | 0.02249203 | 15.02207 | 2.758713 | 0.07472255 | 0.02708601 | 85.28464 | -0.04865662 | -0.09046893 | -0.04865662 | -0.09046893 | 0.1027234 | -52.32973 | 0.1027234 | -52.32973 | 1.185719e-16 | -1.110223e-16 | 4.163336e-17 | 0.02132738 | 0.01988452 | 0.04121191
1603128054741.0 | 0.0029397 | 1.661031 | 0.02254857 | 15.15222 | 2.758517 | 0.07490777 | 0.02715509 | 85.17423 | -0.07798509 | -0.0636115 | -0.07798509 | -0.0636115 | 0.1006384 | -52.72284 | 0.1006384 | -52.72284 | 5.405216e-16 | -3.608225e-16 | 4.024558e-16 | 0.02132738 | 0.01988452 | 0.04121191
1612903225806.5 | 0.0029397 | 1.660963 | 0.02260053 | 15.27974 | 2.758288 | 0.07507729 | 0.0272188 | 85.07147 | -0.09494761 | -0.02874925 | -0.09494761 | -0.02874925 | 0.09920468 | -53.11306 | 0.09920468 | -53.11306 | 5.323651e-16 | -1.526557e-16 | 5.100087e-16 | 0.02132738 | 0.01988452 | 0.04121191
1622678396871.9 | 0.0029397 | 1.660883 | 0.02265159 | 15.40708 | 2.758018 | 0.07524326 | 0.02728164 | 85.01516 | -0.09724006 | 0.009463333 | -0.09724006 | 0.009463333 | 0.09769946 | -53.50409 | 0.09769946 | -53.50409 | 4.182986e-16 | 5.551115e-17 | 4.145989e-16 | 0.02132738 | 0.01988452 | 0.04121191
1632453567937.4 | 0.0029397 | 1.660789 | 0.02270683 | 15.53769 | 2.757706 | 0.07542251 | 0.02734973 | 84.84325 | -0.08496213 | 0.04485896 | -0.08496213 | 0.04485896 | 0.09607752 | -53.89286 | 0.09607752 | -53.89286 | 2.737128e-16 | -1.387779e-16 | -2.359224e-16 | 0.02132738 | 0.01988452 | 0.04121191
1642228739002.9 | 0.0029397 | 1.660684 | 0.02277089 | 15.67483 | 2.757352 | 0.0756305 | 0.02742867 | 84.71755 | -0.06075193 | 0.07226091 | -0.06075193 | 0.07226091 | 0.0944057 | -54.27878 | 0.0944057 | -54.27878 | 3.486751e-16 | 2.567391e-16 | 2.359224e-16 | 0.02132738 | 0.01988452 | 0.04121191
1652003910068.4 | 0.0029397 | 1.660566 | 0.02284385 | 15.81865 | 2.756957 | 0.07586741 | 0.02751854 | 84.55633 | -0.02845386 | 0.08802089 | -0.02845386 | 0.08802089 | 0.09250568 | -54.66521 | 0.09250568 | -54.66521 | 3.309147e-15 | -3.150258e-15 | -1.013079e-15 | 0.02132738 | 0.01988452 | 0.04121191
1661779081133.9 | 0.0029397 | 1.660439 | 0.02292262 | 15.96712 | 2.756531 | 0.07612321 | 0.02761558 | 84.34354 | 0.006645143 | 0.08949274 | 0.006645143 | 0.08949274 | 0.08973911 | -55.05199 | 0.08973911 | -55.05199 | 1.43786e-16 | -1.431147e-16 | -1.387779e-17 | 0.02132738 | 0.01988452 | 0.04121191
1671554252199.4 | 0.0029397 | 1.660315 | 0.02300363 | 16.11781 | 2.756117 | 0.07638656 | 0.02771528 | 84.05569 | 0.03804726 | 0.07801018 | 0.03804726 | 0.07801018 | 0.08679391 | -55.43165 | 0.08679391 | -55.43165 | 1.212719e-15 | -1.117162e-15 | 4.718448e-16 | 0.02132738 | 0.01988452 | 0.04121191
1681329423264.9 | 0.0029397 | 1.660214 | 0.02308149 | 16.26694 | 2.755779 | 0.07664044 | 0.0278108 | 84.1499 | 0.06362541 | 0.05764716 | 0.06362541 | 0.05764716 | 0.08585679 | -55.81253 | 0.08585679 | -55.81253 | 4.955847e-16 | -3.469447e-16 | 3.538836e-16 | 0.02132738 | 0.01988452 | 0.04121191
1691104594330.4 | 0.0029397 | 1.660143 | 0.02315066 | 16.41055 | 2.75554 | 0.07686683 | 0.02789538 | 84.02661 | 0.07918807 | 0.02796027 | 0.07918807 | 0.02796027 | 0.08397933 | -56.20925 | 0.08397933 | -56.20925 | 1.214306e-16 | 0 | -1.214306e-16 | 0.02132738 | 0.01988452 | 0.04121191
1700879765395.9 | 0.0029397 | 1.66009 | 0.02320923 | 16.54716 | 2.755362 | 0.07705886 | 0.02796688 | 83.9284 | 0.08202284 | -0.004681302 | 0.08202284 | -0.004681302 | 0.08215632 | -56.60568 | 0.08215632 | -56.60568 | 4.512416e-16 | -1.387779e-17 | 4.510281e-16 | 0.02132738 | 0.01988452 | 0.04121191
1710654936461.4 | 0.0029397 | 1.660027 | 0.02325635 | 16.67605 | 2.75515 | 0.07721234 | 0.02802473 | 83.78289 | 0.0725515 | -0.03535677 | 0.0725515 | -0.03535677 | 0.08070825 | -57.00213 | 0.08070825 | -57.00213 | 2.501854e-17 | 1.387779e-17 | -2.081668e-17 | 0.02132738 | 0.01988452 | 0.04121191
1720430107526.9 | 0.0029397 | 1.659941 | 0.02329456 | 16.7989 | 2.754861 | 0.0773352 | 0.02807226 | 83.42544 | 0.05261819 | -0.05798479 | 0.05261819 | -0.05798479 | 0.07830013 | -57.38255 | 0.07830013 | -57.38255 | 2.754662e-16 | -2.081668e-16 | -1.804112e-16 | 0.02132738 | 0.01988452 | 0.04121191
1730205278592.4 | 0.0029397 | 1.65983 | 0.02332852 | 16.91897 | 2.75449 | 0.07744273 | 0.02811508 | 83.47592 | 0.02682734 | -0.07364611 | 0.02682734 | -0.07364611 | 0.0783802 | -57.77013 | 0.0783802 | -57.77013 | 9.994958e-16 | -9.47159e-16 | -3.191891e-16 | 0.02132738 | 0.01988452 | 0.04121191
1739980449657.9 | 0.0029397 | 1.659706 | 0.02336383 | 17.04032 | 2.75408 | 0.07755421 | 0.02815976 | 83.35236 | -0.002603332 | -0.07714484 | -0.002603332 | -0.07714484 | 0.07718876 | -58.1532 | 0.07718876 | -58.1532 | 4.323798e-16 | 4.323798e-16 | 0 | 0.02132738 | 0.01988452 | 0.04121191
1749755620723.4 | 0.0029397 | 1.659579 | 0.02340411 | 17.16559 | 2.753654 | 0.07768192 | 0.02821049 | 83.20836 | -0.03066102 | -0.06940615 | -0.03066102 | -0.06940615 | 0.07587696 | -58.53545 | 0.07587696 | -58.53545 | 5.967852e-16 | -5.481726e-16 | 2.359224e-16 | 0.02132738 | 0.01988452 | 0.04121191
1759530791788.9 | 0.0029397 | 1.659455 | 0.02345338 | 17.29782 | 2.753241 | 0.07783965 | 0.02827201 | 83.05338 | -0.05324402 | -0.05171847 | -0.05324402 | -0.05171847 | 0.07422753 | -58.9194 | 0.07422753 | -58.9194 | 3.486751e-16 | -1.804112e-16 | 2.983724e-16 | 0.02132738 | 0.01988452 | 0.04121191
1769305962854.3 | 0.0029397 | 1.659343 | 0.02351048 | 17.43627 | 2.752865 | 0.07802387 | 0.02834279 | 82.86796 | -0.06703981 | -0.02742227 | -0.06703981 | -0.02742227 | 0.07243146 | -59.30198 | 0.07243146 | -59.30198 | 4.516282e-16 | 1.665335e-16 | -4.198031e-16 | 0.02132738 | 0.01988452 | 0.04121191
1779081133919.8 | 0.0029397 | 1.659245 | 0.02357218 | 17.57861 | 2.75254 | 0.07822406 | 0.02841887 | 82.71464 | -0.07077152 | -0.0001078967 | -0.07077152 | -0.0001078967 | 0.0707716 | -59.68874 | 0.0707716 | -59.68874 | 2.393584e-17 | -1.387779e-17 | -1.950209e-17 | 0.02132738 | 0.01988452 | 0.04121191
1788856304985.3 | 0.0029397 | 1.659163 | 0.0236334 | 17.72111 | 2.752264 | 0.07842333 | 0.02849412 | 82.57475 | -0.06402537 | 0.02621996 | -0.06402537 | 0.02621996 | 0.06918623 | -60.07895 | 0.06918623 | -60.07895 | 1.056901e-15 | 4.163336e-16 | 9.714451e-16 | 0.02132738 | 0.01988452 | 0.04121191
1798631476050.8 | 0.0029397 | 1.659089 | 0.0236904 | 17.86091 | 2.752016 | 0.07860896 | 0.02856414 | 82.40498 | -0.0480413 | 0.04735234 | -0.0480413 | 0.04735234 | 0.06745524 | -60.46844 | 0.06745524 | -60.46844 | 3.682847e-16 | -2.498002e-16 | -2.706169e-16 | 0.02132738 | 0.01988452 | 0.04121191
1808406647116.3 | 0.0029397 | 1.659018 | 0.02373969 | 17.99535 | 2.751777 | 0.07876913 | 0.02862483 | 82.34692 | -0.02618753 | 0.06112324 | -0.02618753 | 0.06112324 | 0.0664969 | -60.85628 | 0.0664969 | -60.85628 | 2.151337e-16 | -1.700029e-16 | -1.31839e-16 | 0.02132738 | 0.01988452 | 0.04121191
1818181818181.8 | 0.0029397 | 1.658943 | 0.02378055 | 18.12376 | 2.751526 | 0.07890114 | 0.02867541 | 82.24121 | -0.0009053812 | 0.06526001 | -0.0009053812 | 0.06526001 | 0.06526629 | -61.24718 | 0.06526629 | -61.24718 | 1.89353e-15 | -1.892258e-15 | -6.938894e-17 | 0.02132738 | 0.01988452 | 0.04121191
1827956989247.3 | 0.0029397 | 1.658862 | 0.02381405 | 18.24687 | 2.751255 | 0.07900844 | 0.02871724 | 82.14348 | 0.02336215 | 0.0596596 | 0.02336215 | 0.0596596 | 0.06407073 | -61.63429 | 0.06407073 | -61.63429 | 6.597425e-16 | 6.106227e-16 | -2.498002e-16 | 0.02132738 | 0.01988452 | 0.04121191
1837732160312.8 | 0.0029397 | 1.65877 | 0.02384352 | 18.36715 | 2.750951 | 0.07910185 | 0.02875437 | 82.0202 | 0.0434575 | 0.04572046 | 0.0434575 | 0.04572046 | 0.06307864 | -62.02108 | 0.06307864 | -62.02108 | 5.397193e-16 | -3.816392e-16 | 3.816392e-16 | 0.02132738 | 0.01988452 | 0.04121191
1847507331378.3 | 0.0029397 | 1.658668 | 0.02387212 | 18.48699 | 2.750609 | 0.07919183 | 0.02879065 | 81.89271 | 0.05648671 | 0.02565271 | 0.05648671 | 0.02565271 | 0.06203878 | -62.40556 | 0.06203878 | -62.40556 | 2.420918e-16 | -1.040834e-16 | 2.185752e-16 | 0.02132738 | 0.01988452 | 0.04121191
1857282502443.8 | 0.0029397 | 1.658553 | 0.02390292 | 18.60879 | 2.750227 | 0.07928852 | 0.02882981 | 81.734 | 0.06099477 | 0.002529867 | 0.06099477 | 0.002529867 | 0.06104722 | -62.7904 | 0.06104722 | -62.7904 | 6.436293e-16 | -4.163336e-17 | 6.422814e-16 | 0.02132738 | 0.01988452 | 0.04121191
1867057673509.3 | 0.0029397 | 1.658428 | 0.02393891 | 18.7349 | 2.749811 | 0.07940194 | 0.02887541 | 81.57043 | 0.05652482 | -0.02007965 | 0.05652482 | -0.02007965 | 0.0599854 | -63.17318 | 0.0599854 | -63.17318 | 4.443737e-16 | 1.457168e-16 | 4.198031e-16 | 0.02132738 | 0.01988452 | 0.04121191
1876832844574.8 | 0.0029397 | 1.658304 | 0.02398112 | 18.86619 | 2.749398 | 0.07953598 | 0.02892851 | 81.45508 | 0.04444596 | -0.0386868 | 0.04444596 | -0.0386868 | 0.05892463 | -63.54809 | 0.05892463 | -63.54809 | 1.055533e-15 | 6.661338e-16 | 8.187895e-16 | 0.02132738 | 0.01988452 | 0.04121191
1886608015640.3 | 0.0029397 | 1.658192 | 0.02402824 | 19.00171 | 2.749023 | 0.07968685 | 0.02898734 | 81.30947 | 0.02606712 | -0.05146806 | 0.02606712 | -0.05146806 | 0.05769277 | -63.93384 | 0.05769277 | -63.93384 | 1.800105e-16 | 1.595946e-16 | 8.326673e-17 | 0.02132738 | 0.01988452 | 0.04121191
1896383186705.8 | 0.0029397 | 1.6581 | 0.02407728 | 19.13915 | 2.748716 | 0.07984508 | 0.02904814 | 81.16904 | 0.00467406 | -0.05608777 | 0.00467406 | -0.05608777 | 0.05628219 | -64.31951 | 0.05628219 | -64.31951 | 1.064151e-15 | -1.059049e-15 | -1.040834e-16 | 0.02132738 | 0.01988452 | 0.04121191
1906158357771.3 | 0.0029397 | 1.658026 | 0.02412454 | 19.27557 | 2.748467 | 0.07999822 | 0.02910649 | 81.02282 | -0.01650601 | -0.05248319 | -0.01650601 | -0.05248319 | 0.05501757 | -64.70736 | 0.05501757 | -64.70736 | 5.38603e-17 | 5.20417e-17 | -1.387779e-17 | 0.02132738 | 0.01988452 | 0.04121191
1915933528836.8 | 0.0029397 | 1.657962 | 0.02416519 | 19.40706 | 2.748253 | 0.08012992 | 0.02915668 | 80.89385 | -0.03458587 | -0.04131348 | -0.03458587 | -0.04131348 | 0.05387936 | -65.09964 | 0.05387936 | -65.09964 | 6.483319e-16 | -4.787837e-16 | 4.371503e-16 | 0.02132738 | 0.01988452 | 0.04121191
1925708699902.2 | 0.0029397 | 1.657899 | 0.02419721 | 19.53192 | 2.748042 | 0.08023303 | 0.02919643 | 80.70273 | -0.04652061 | -0.02459596 | -0.04652061 | -0.02459596 | 0.05262251 | -65.48709 | 0.05262251 | -65.48709 | 1.734723e-17 | 0 | -1.734723e-17 | 0.02132738 | 0.01988452 | 0.04121191
1935483870967.7 | 0.0029397 | 1.657828 | 0.02422074 | 19.65016 | 2.747807 | 0.08030765 | 0.02922609 | 80.61608 | -0.05193906 | -0.005087574 | -0.05193906 | -0.005087574 | 0.05218764 | -65.8758 | 0.05218764 | -65.8758 | 5.039252e-16 | 4.163336e-17 | -5.022024e-16 | 0.02132738 | 0.01988452 | 0.04121191
1945259042033.2 | 0.0029397 | 1.657743 | 0.02423872 | 19.76406 | 2.747524 | 0.08036312 | 0.02924929 | 80.50257 | -0.04919722 | 0.01479066 | -0.04919722 | 0.01479066 | 0.05137246 | -66.26549 | 0.05137246 | -66.26549 | 7.27261e-16 | 1.94289e-16 | 7.008283e-16 | 0.02132738 | 0.01988452 | 0.04121191
1955034213098.7 | 0.0029397 | 1.657641 | 0.02425503 | 19.87675 | 2.747185 | 0.08041224 | 0.02927078 | 80.42232 | -0.03969126 | 0.03162203 | -0.03969126 | 0.03162203 | 0.05074789 | -66.64617 | 0.05074789 | -66.64617 | 5.483483e-16 | -3.400058e-16 | -4.302114e-16 | 0.02132738 | 0.01988452 | 0.04121191
1964809384164.2 | 0.0029397 | 1.657526 | 0.02427494 | 19.99253 | 2.746805 | 0.08047272 | 0.02929685 | 80.30698 | -0.02472447 | 0.04340494 | -0.02472447 | 0.04340494 | 0.04995286 | -67.02646 | 0.04995286 | -67.02646 | 6.373309e-16 | 5.516421e-16 | 3.191891e-16 | 0.02132738 | 0.01988452 | 0.04121191
1974584555229.7 | 0.0029397 | 1.657411 | 0.02430105 | 20.1136 | 2.74642 | 0.08055365 | 0.02933041 | 80.18077 | -0.006705817 | 0.04861794 | -0.006705817 | 0.04861794 | 0.04907822 | -67.40718 | 0.04907822 | -67.40718 | 4.596731e-16 | 4.570996e-16 | 4.857226e-17 | 0.02132738 | 0.01988452 | 0.04121191
1984359726295.2 | 0.0029397 | 1.657303 | 0.0243346 | 20.24108 | 2.74606 | 0.08065958 | 0.02937285 | 80.01918 | 0.01169597 | 0.04661475 | 0.01169597 | 0.04661475 | 0.04805966 | -67.79007 | 0.04805966 | -67.79007 | 2.847537e-16 | -2.792905e-16 | 5.551115e-17 | 0.02132738 | 0.01988452 | 0.04121191
1994134897360.7 | 0.0029397 | 1.657208 | 0.0243738 | 20.37356 | 2.745743 | 0.08078489 | 0.02942187 | 79.86324 | 0.02769456 | 0.0380701 | 0.02769456 | 0.0380701 | 0.04707782 | -68.17316 | 0.04707782 | -68.17316 | 6.66459e-16 | -5.20417e-16 | 4.163336e-16 | 0.02132738 | 0.01988452 | 0.04121191
2003910068426.2 | 0.0029397 | 1.657125 | 0.02441601 | 20.50889 | 2.745466 | 0.08092075 | 0.02947433 | 79.71766 | 0.03907575 | 0.02418461 | 0.03907575 | 0.02418461 | 0.04595443 | -68.56083 | 0.04595443 | -68.56083 | 1.1011e-15 | -5.89806e-16 | 9.298118e-16 | 0.02132738 | 0.01988452 | 0.04121191
2013685239491.7 | 0.0029397 | 1.657053 | 0.02445724 | 20.64373 | 2.745226 | 0.08105388 | 0.02952539 | 79.60182 | 0.04443882 | 0.007590868 | 0.04443882 | 0.007590868 | 0.04508248 | -68.94586 | 0.04508248 | -68.94586 | 1.918125e-16 | -6.938894e-18 | 1.916869e-16 | 0.02132738 | 0.01988452 | 0.04121191
2023460410557.2 | 0.0029397 | 1.656986 | 0.02449461 | 20.77564 | 2.745003 | 0.08117445 | 0.02957171 | 79.49637 | 0.04306008 | -0.009710946 | 0.04306008 | -0.009710946 | 0.04414151 | -69.33685 | 0.04414151 | -69.33685 | 9.934984e-17 | 4.163336e-17 | 9.020562e-17 | 0.02132738 | 0.01988452 | 0.04121191
2033235581622.7 | 0.0029397 | 1.65692 | 0.0245253 | 20.90216 | 2.744781 | 0.08127289 | 0.02960997 | 79.38334 | 0.03562029 | -0.02477023 | 0.03562029 | -0.02477023 | 0.04338628 | -69.72267 | 0.04338628 | -69.72267 | 4.388542e-16 | -2.498002e-16 | -3.608225e-16 | 0.02132738 | 0.01988452 | 0.04121191
2043010752688.2 | 0.0029397 | 1.656845 | 0.02454932 | 21.02322 | 2.744534 | 0.08134884 | 0.02964031 | 79.24492 | 0.02306222 | -0.03566538 | 0.02306222 | -0.03566538 | 0.04247217 | -70.11183 | 0.04247217 | -70.11183 | 6.343303e-16 | -5.481726e-16 | -3.191891e-16 | 0.02132738 | 0.01988452 | 0.04121191
2052785923753.7 | 0.0029397 | 1.656762 | 0.02456758 | 21.13952 | 2.744255 | 0.08140524 | 0.02966387 | 79.22722 | 0.007923715 | -0.04116732 | 0.007923715 | -0.04116732 | 0.04192295 | -70.49568 | 0.04192295 | -70.49568 | 5.729106e-16 | 5.620504e-16 | 1.110223e-16 | 0.02132738 | 0.01988452 | 0.04121191
2062561094819.2 | 0.0029397 | 1.656667 | 0.02458259 | 21.25316 | 2.74394 | 0.08145031 | 0.0296837 | 79.16633 | -0.007861632 | -0.04051031 | -0.007861632 | -0.04051031 | 0.04126609 | -70.87752 | 0.04126609 | -70.87752 | 6.912824e-17 | 6.591949e-17 | -2.081668e-17 | 0.02132738 | 0.01988452 | 0.04121191
2072336265884.7 | 0.0029397 | 1.656563 | 0.02459741 | 21.36677 | 2.743596 | 0.08149433 | 0.02970347 | 79.05826 | -0.02215541 | -0.03415126 | -0.02215541 | -0.03415126 | 0.04070836 | -71.26133 | 0.04070836 | -71.26133 | 3.736709e-16 | -3.191891e-16 | 1.94289e-16 | 0.02132738 | 0.01988452 | 0.04121191
2082111436950.1 | 0.0029397 | 1.656452 | 0.02461565 | 21.48347 | 2.743227 | 0.08154929 | 0.0297275 | 78.93175 | -0.03279286 | -0.02309263 | -0.03279286 | -0.02309263 | 0.04010787 | -71.64309 | 0.04010787 | -71.64309 | 4.244227e-16 | 2.289835e-16 | -3.57353e-16 | 0.02132738 | 0.01988452 | 0.04121191
2091886608015.6 | 0.0029397 | 1.65634 | 0.02463851 | 21.60438 | 2.742855 | 0.0816195 | 0.02975713 | 78.80449 | -0.03835235 | -0.009273715 | -0.03835235 | -0.009273715 | 0.03945763 | -72.01938 | 0.03945763 | -72.01938 | 4.158165e-16 | -1.110223e-16 | 4.007211e-16 | 0.02132738 | 0.01988452 | 0.04121191
2101661779081.1 | 0.0029397 | 1.656234 | 0.02466579 | 21.72936 | 2.742504 | 0.08170466 | 0.02979199 | 78.68901 | -0.0381683 | 0.005593552 | -0.0381683 | 0.005593552 | 0.03857599 | -72.40214 | 0.03857599 | -72.40214 | 2.872788e-17 | -1.387779e-17 | 2.515349e-17 | 0.02132738 | 0.01988452 | 0.04121191
2111436950146.6 | 0.0029397 | 1.656146 | 0.02469621 | 21.85735 | 2.74221 | 0.08180106 | 0.02983034 | 78.55348 | -0.03264443 | 0.01895745 | -0.03264443 | 0.01895745 | 0.03774975 | -72.78276 | 0.03774975 | -72.78276 | 2.982312e-16 | -1.457168e-16 | -2.602085e-16 | 0.02132738 | 0.01988452 | 0.04121191
2121212121212.1 | 0.0029397 | 1.656077 | 0.0247265 | 21.98547 | 2.741978 | 0.08189794 | 0.0298682 | 78.41326 | -0.02257696 | 0.02935155 | -0.02257696 | 0.02935155 | 0.03703016 | -73.17176 | 0.03703016 | -73.17176 | 1.859637e-16 | 1.491862e-16 | 1.110223e-16 | 0.02132738 | 0.01988452 | 0.04121191
2130987292277.6 | 0.0029397 | 1.656025 | 0.02475336 | 22.11078 | 2.741807 | 0.08198437 | 0.02990158 | 78.29366 | -0.009594176 | 0.03489859 | -0.009594176 | 0.03489859 | 0.03619336 | -73.55914 | 0.03619336 | -73.55914 | 2.436098e-16 | 2.411266e-16 | 3.469447e-17 | 0.02132738 | 0.01988452 | 0.04121191
2140762463343.1 | 0.0029397 | 1.655979 | 0.02477577 | 22.23232 | 2.741651 | 0.0820563 | 0.02992952 | 78.17538 | 0.004435828 | 0.03534252 | 0.004435828 | 0.03534252 | 0.0356198 | -73.95228 | 0.0356198 | -73.95228 | 3.162922e-16 | 3.113829e-16 | -5.551115e-17 | 0.02132738 | 0.01988452 | 0.04121191
2150537634408.6 | 0.0029397 | 1.655923 | 0.02479449 | 22.35071 | 2.741467 | 0.08211554 | 0.02995314 | 78.08268 | 0.01729734 | 0.03055924 | 0.01729734 | 0.03055924 | 0.03511502 | -74.34249 | 0.03511502 | -74.34249 | 5.230127e-16 | 4.475587e-16 | -2.706169e-16 | 0.02132738 | 0.01988452 | 0.04121191
2160312805474.1 | 0.0029397 | 1.655845 | 0.02480967 | 22.46605 | 2.741207 | 0.08216192 | 0.0299729 | 77.9839 | 0.02719355 | 0.02147543 | 0.02719355 | 0.02147543 | 0.03465087 | -74.72978 | 0.03465087 | -74.72978 | 1.471962e-17 | 1.040834e-17 | 1.040834e-17 | 0.02132738 | 0.01988452 | 0.04121191
2170087976539.6 | 0.0029397 | 1.655747 | 0.02482515 | 22.58179 | 2.74088 | 0.0822083 | 0.02999339 | 77.77697 | 0.03243336 | 0.009829709 | 0.03243336 | 0.009829709 | 0.03389021 | -75.10395 | 0.03389021 | -75.10395 | 2.284638e-16 | -9.020562e-17 | 2.099015e-16 | 0.02132738 | 0.01988452 | 0.04121191
2179863147605.1 | 0.0029397 | 1.655636 | 0.0248438 | 22.70055 | 2.740513 | 0.08226456 | 0.03001794 | 77.79319 | 0.03349205 | -0.002905262 | 0.03349205 | -0.002905262 | 0.03361782 | -75.48475 | 0.03361782 | -75.48475 | 3.670775e-16 | -2.775558e-17 | -3.660267e-16 | 0.02132738 | 0.01988452 | 0.04121191
2189638318670.6 | 0.0029397 | 1.655529 | 0.02486615 | 22.82286 | 2.740158 | 0.08233327 | 0.03004691 | 77.6855 | 0.02951343 | -0.01474566 | 0.02951343 | -0.01474566 | 0.03299208 | -75.86157 | 0.03299208 | -75.86157 | 4.43835e-16 | 1.908196e-16 | 4.007211e-16 | 0.02132738 | 0.01988452 | 0.04121191
2199413489736.1 | 0.0029397 | 1.655428 | 0.02489105 | 22.94771 | 2.739823 | 0.08241071 | 0.03007884 | 77.44475 | 0.0211966 | -0.02416211 | 0.0211966 | -0.02416211 | 0.03214193 | -76.24891 | 0.03214193 | -76.24891 | 2.023018e-17 | 1.040834e-17 | -1.734723e-17 | 0.02132738 | 0.01988452 | 0.04121191
2209188660801.6 | 0.0029397 | 1.65534 | 0.02491972 | 23.07624 | 2.73953 | 0.08250121 | 0.0301151 | 77.45727 | 0.01063411 | -0.02966363 | 0.01063411 | -0.02966363 | 0.03151214 | -76.6248 | 0.03151214 | -76.6248 | 4.352912e-16 | 4.007211e-16 | 1.700029e-16 | 0.02132738 | 0.01988452 | 0.04121191
2218963831867.1 | 0.0029397 | 1.65526 | 0.02494788 | 23.20455 | 2.739265 | 0.08259049 | 0.03015061 | 77.31978 | -0.001366791 | -0.03112071 | -0.001366791 | -0.03112071 | 0.03115071 | -77.01291 | 0.03115071 | -77.01291 | 3.080893e-16 | -3.079134e-16 | 1.040834e-17 | 0.02132738 | 0.01988452 | 0.04121191
2228739002932.5 | 0.0029397 | 1.655193 | 0.02497322 | 23.33044 | 2.739039 | 0.08267099 | 0.03018248 | 77.1248 | -0.0124943 | -0.02744739 | -0.0124943 | -0.02744739 | 0.03015736 | -77.3962 | 0.03015736 | -77.3962 | 5.701833e-16 | -5.308254e-16 | 2.081668e-16 | 0.02132738 | 0.01988452 | 0.04121191
2238514173998.0 | 0.0029397 | 1.655132 | 0.0249941 | 23.45235 | 2.738837 | 0.08273705 | 0.03020883 | 77.03638 | -0.02176247 | -0.02046455 | -0.02176247 | -0.02046455 | 0.02987311 | -77.78515 | 0.02987311 | -77.78515 | 5.37406e-16 | 3.712308e-16 | -3.885781e-16 | 0.02132738 | 0.01988452 | 0.04121191
2248289345063.5 | 0.0029397 | 1.655074 | 0.02501088 | 23.57058 | 2.738645 | 0.08278973 | 0.03023018 | 76.90745 | -0.02735314 | -0.01059749 | -0.02735314 | -0.01059749 | 0.02933429 | -78.17019 | 0.02933429 | -78.17019 | 1.916771e-16 | 6.938894e-17 | -1.786765e-16 | 0.02132738 | 0.01988452 | 0.04121191
2258064516129.0 | 0.0029397 | 1.655009 | 0.02502043 | 23.6821 | 2.738428 | 0.08281806 | 0.03024292 | 76.79857 | -0.02895492 | 0.0005605241 | -0.02895492 | 0.0005605241 | 0.02896035 | -78.55917 | 0.02896035 | -78.55917 | 2.787484e-16 | 0 | -2.787484e-16 | 0.02132738 | 0.01988452 | 0.04121191
2267839687194.5 | 0.0029397 | 1.654928 | 0.02502571 | 23.78964 | 2.73816 | 0.08283147 | 0.03025078 | 76.49167 | -0.0258388 | 0.01115019 | -0.0258388 | 0.01115019 | 0.02814197 | -78.9472 | 0.02814197 | -78.9472 | 1.040834e-17 | 0 | -1.040834e-17 | 0.02132738 | 0.01988452 | 0.04121191
2277614858260.0 | 0.0029397 | 1.654832 | 0.02502826 | 23.89462 | 2.737842 | 0.08283512 | 0.03025562 | 76.54367 | -0.01998378 | 0.01974448 | -0.01998378 | 0.01974448 | 0.02809264 | -79.31919 | 0.02809264 | -79.31919 | 3.559355e-16 | -2.428613e-16 | -2.602085e-16 | 0.02132738 | 0.01988452 | 0.04121191
2287390029325.5 | 0.0029397 | 1.65473 | 0.02503255 | 24.00128 | 2.737503 | 0.0828442 | 0.03026269 | 76.4374 | -0.0110313 | 0.02521821 | -0.0110313 | 0.02521821 | 0.0275254 | -79.69826 | 0.0275254 | -79.69826 | 4.024895e-16 | 3.694961e-16 | 1.595946e-16 | 0.02132738 | 0.01988452 | 0.04121191
2297165200391.0 | 0.0029397 | 1.654631 | 0.02504056 | 24.11157 | 2.737177 | 0.08286579 | 0.03027418 | 76.3638 | -0.000842546 | 0.02744699 | -0.000842546 | 0.02744699 | 0.02745991 | -80.07993 | 0.02745991 | -80.07993 | 3.429331e-16 | -3.429331e-16 | 0 | 0.02132738 | 0.01988452 | 0.04121191
2306940371456.5 | 0.0029397 | 1.654541 | 0.02505704 | 24.2301 | 2.736877 | 0.08291577 | 0.03029576 | 76.23858 | 0.009218908 | 0.02509828 | 0.009218908 | 0.02509828 | 0.02673783 | -80.46263 | 0.02673783 | -80.46263 | 1.799854e-16 | 1.613293e-16 | -7.979728e-17 | 0.02132738 | 0.01988452 | 0.04121191
2316715542522.0 | 0.0029397 | 1.654459 | 0.02508197 | 24.35698 | 2.736606 | 0.08299418 | 0.03032741 | 76.06529 | 0.01769641 | 0.01961499 | 0.01769641 | 0.01961499 | 0.026418 | -80.84464 | 0.026418 | -80.84464 | 9.106885e-17 | 6.938894e-17 | -5.89806e-17 | 0.02132738 | 0.01988452 | 0.04121191
2326490713587.5 | 0.0029397 | 1.65439 | 0.02511433 | 24.49132 | 2.736374 | 0.08309779 | 0.03036784 | 75.83263 | 0.02316427 | 0.01141823 | 0.02316427 | 0.01141823 | 0.02582556 | -81.22344 | 0.02582556 | -81.22344 | 2.467031e-16 | -1.110223e-16 | 2.203099e-16 | 0.02132738 | 0.01988452 | 0.04121191
2336265884653.0 | 0.0029397 | 1.654334 | 0.02514843 | 24.62761 | 2.736187 | 0.08320777 | 0.03041012 | 75.60363 | 0.02506976 | 0.001680874 | 0.02506976 | 0.001680874 | 0.02512604 | -81.61446 | 0.02512604 | -81.61446 | 2.659369e-16 | -6.938894e-18 | 2.658464e-16 | 0.02132738 | 0.01988452 | 0.04121191
2346041055718.5 | 0.0029397 | 1.654287 | 0.02517932 | 24.76104 | 2.73603 | 0.08330763 | 0.03044836 | 75.38173 | 0.02311494 | -0.007725625 | 0.02311494 | -0.007725625 | 0.02437182 | -82.00396 | 0.02437182 | -82.00396 | 6.410226e-16 | -1.977585e-16 | -6.097553e-16 | 0.02132738 | 0.01988452 | 0.04121191
2355816226784.0 | 0.0029397 | 1.654239 | 0.0252023 | 24.88689 | 2.73587 | 0.08338122 | 0.03047704 | 75.26218 | 0.01817338 | -0.01556646 | 0.01817338 | -0.01556646 | 0.02392878 | -82.38969 | 0.02392878 | -82.38969 | 2.836737e-16 | -1.908196e-16 | -2.099015e-16 | 0.02132738 | 0.01988452 | 0.04121191
2365591397849.5 | 0.0029397 | 1.65418 | 0.02521544 | 25.00319 | 2.735675 | 0.08342172 | 0.03049402 | 75.11829 | 0.01077515 | -0.02109251 | 0.01077515 | -0.02109251 | 0.02368539 | -82.77991 | 0.02368539 | -82.77991 | 1.29455e-16 | -1.092876e-16 | -6.938894e-17 | 0.02132738 | 0.01988452 | 0.04121191
2375366568915.0 | 0.0029397 | 1.654102 | 0.02521931 | 25.11036 | 2.735418 | 0.08343063 | 0.03050014 | 75.06836 | 0.002145552 | -0.02332279 | 0.002145552 | -0.02332279 | 0.02342127 | -83.16047 | 0.02342127 | -83.16047 | 1.562172e-16 | -1.548241e-16 | -2.081668e-17 | 0.02132738 | 0.01988452 | 0.04121191
2385141739980.4 | 0.0029397 | 1.653999 | 0.02521776 | 25.21215 | 2.735078 | 0.08342033 | 0.03050016 | 74.97712 | -0.006567184 | -0.02218506 | -0.006567184 | -0.02218506 | 0.02313666 | -83.54001 | 0.02313666 | -83.54001 | 6.002143e-16 | -5.724587e-16 | 1.804112e-16 | 0.02132738 | 0.01988452 | 0.04121191
2394916911045.9 | 0.0029397 | 1.653872 | 0.02521733 | 25.31504 | 2.734655 | 0.08341243 | 0.03050199 | 74.74484 | -0.01403714 | -0.01784644 | -0.01403714 | -0.01784644 | 0.02270544 | -83.91869 | 0.02270544 | -83.91869 | 2.443683e-16 | -1.908196e-16 | 1.526557e-16 | 0.02132738 | 0.01988452 | 0.04121191
2404692082111.4 | 0.0029397 | 1.653728 | 0.02522178 | 25.42285 | 2.734181 | 0.08341994 | 0.03051002 | 74.86951 | -0.01948299 | -0.01164956 | -0.01948299 | -0.01164956 | 0.0227002 | -84.2841 | 0.0227002 | -84.2841 | 5.192042e-16 | 2.602085e-16 | -4.492934e-16 | 0.02132738 | 0.01988452 | 0.04121191
2414467253176.9 | 0.0029397 | 1.653592 | 0.02523295 | 25.53751 | 2.733729 | 0.08345 | 0.03052607 | 74.83467 | -0.02174913 | -0.003861075 | -0.02174913 | -0.003861075 | 0.02208919 | -84.6473 | 0.02208919 | -84.6473 | 1.38442e-16 | 3.122502e-17 | -1.348748e-16 | 0.02132738 | 0.01988452 | 0.04121191
2424242424242.4 | 0.0029397 | 1.653482 | 0.02525057 | 25.6588 | 2.733364 | 0.08350271 | 0.03054943 | 74.77996 | -0.02122635 | 0.004459097 | -0.02122635 | 0.004459097 | 0.02168966 | -85.03006 | 0.02168966 | -85.03006 | 2.761223e-16 | -5.89806e-17 | -2.697495e-16 | 0.02132738 | 0.01988452 | 0.04121191
2434017595307.9 | 0.0029397 | 1.653405 | 0.02527156 | 25.78368 | 2.733109 | 0.08356825 | 0.03057626 | 74.67358 | -0.01768291 | 0.01184115 | -0.01768291 | 0.01184115 | 0.02128141 | -85.41306 | 0.02128141 | -85.41306 | 1.734723e-17 | 1.734723e-17 | 0 | 0.02132738 | 0.01988452 | 0.04121191
2443792766373.4 | 0.0029397 | 1.653349 | 0.02528926 | 25.90536 | 2.732925 | 0.08362397 | 0.03059871 | 74.56823 | -0.01161033 | 0.01716552 | -0.01161033 | 0.01716552 | 0.02072329 | -85.7991 | 0.02072329 | -85.7991 | 2.081668e-17 | 2.081668e-17 | 0 | 0.02132738 | 0.01988452 | 0.04121191
2453567937438.9 | 0.0029397 | 1.653294 | 0.02529968 | 26.0197 | 2.73274 | 0.08365559 | 0.03061235 | 74.46566 | -0.003991207 | 0.01984467 | -0.003991207 | 0.01984467 | 0.02024205 | -86.19532 | 0.02024205 | -86.19532 | 4.923712e-16 | -4.874573e-16 | -6.938894e-17 | 0.02132738 | 0.01988452 | 0.04121191
2463343108504.4 | 0.0029397 | 1.653225 | 0.02529992 | 26.12361 | 2.732514 | 0.08365294 | 0.03061391 | 74.2468 | 0.003578973 | 0.01967172 | 0.003578973 | 0.01967172 | 0.01999464 | -86.57376 | 0.01999464 | -86.57376 | 6.673614e-17 | -6.591949e-17 | 1.040834e-17 | 0.02132738 | 0.01988452 | 0.04121191
2473118279569.9 | 0.0029397 | 1.653144 | 0.02528979 | 26.21677 | 2.732247 | 0.08361534 | 0.03060314 | 74.20344 | 0.01046264 | 0.01685084 | 0.01046264 | 0.01685084 | 0.01983476 | -86.94944 | 0.01983476 | -86.94944 | 3.291406e-17 | -3.122502e-17 | 1.040834e-17 | 0.02132738 | 0.01988452 | 0.04121191
2482893450635.4 | 0.0029397 | 1.653065 | 0.02527267 | 26.30258 | 2.731986 | 0.08355473 | 0.03058388 | 74.13188 | 0.01577915 | 0.01171495 | 0.01577915 | 0.01171495 | 0.01965252 | -87.32595 | 0.01965252 | -87.32595 | 5.065868e-16 | 2.983724e-16 | -4.093947e-16 | 0.02132738 | 0.01988452 | 0.04121191
2492668621700.9 | 0.0029397 | 1.652989 | 0.02525361 | 26.38622 | 2.731735 | 0.08348789 | 0.03056221 | 73.99173 | 0.01902896 | 0.004800621 | 0.01902896 | 0.004800621 | 0.01962517 | -87.71747 | 0.01962517 | -87.71747 | 4.224328e-16 | -1.387779e-16 | 3.989864e-16 | 0.02132738 | 0.01988452 | 0.04121191