## Sheet1
freq_Hz | thickness_m | n_final | k_final | alpha_final | eps_r_final | eps_i_final | loss_tan_final | alpha_max | H_meas_real | H_meas_imag | H_model_real | H_model_imag | H_meas_mag | H_meas_phi | H_model_mag | H_model_phi | error_abs | error_real | error_imag | TV_n | TV_k | TV_total
303030303030.3 | 0.0029397 | 1.673148 | 0.007950455 | 1.009874 | 2.799361 | 0.02660457 | 0.009503803 | 83.31099 | 0.8463682 | 0.01251958 | 0.8463682 | 0.01251958 | 0.8464607 | 0.01479105 | 0.8464607 | 0.01479105 | 2.300301e-12 | 2.290501e-12 | -2.121098e-13 | 0.02162755 | 0.02007614 | 0.04170369
312805474095.8 | 0.0029397 | 1.673129 | 0.008002427 | 1.049265 | 2.799295 | 0.02677818 | 0.009566043 | 82.95551 | 0.7231454 | -0.3496668 | 0.7231454 | -0.3496668 | 0.8032473 | -0.4503899 | 0.8032473 | -0.4503899 | 1.072098e-15 | -9.992007e-16 | -3.885781e-16 | 0.02162755 | 0.02007614 | 0.04170369
322580645161.3 | 0.0029397 | 1.67306 | 0.008068388 | 1.090974 | 2.799066 | 0.0269978 | 0.00964529 | 83.77189 | 0.5409861 | -0.5472355 | 0.5409861 | -0.5472355 | 0.7695015 | -0.7911408 | 0.7695015 | -0.7911408 | 7.950313e-15 | -4.662937e-15 | 6.439294e-15 | 0.02162755 | 0.02007614 | 0.04170369
332355816226.8 | 0.0029397 | 1.672956 | 0.00820119 | 1.142535 | 2.798713 | 0.02744045 | 0.009804668 | 83.771 | 0.3095831 | -0.7626779 | 0.3095831 | -0.7626779 | 0.8231155 | -1.1852 | 0.8231155 | -1.1852 | 4.867211e-12 | 1.557088e-12 | -4.611422e-12 | 0.02162755 | 0.02007614 | 0.04170369
342130987292.3 | 0.0029397 | 1.67282 | 0.008376779 | 1.20132 | 2.798257 | 0.02802569 | 0.01001541 | 83.81701 | -0.06922663 | -0.7897365 | -0.06922663 | -0.7897365 | 0.7927648 | -1.658231 | 0.7927648 | -1.658231 | 2.326341e-16 | -6.938894e-17 | 2.220446e-16 | 0.02162755 | 0.02007614 | 0.04170369
351906158357.8 | 0.0029397 | 1.6727 | 0.008589075 | 1.266959 | 2.797853 | 0.0287339 | 0.01026998 | 84.4194 | -0.3155038 | -0.678863 | -0.3155038 | -0.678863 | 0.7485971 | -2.005851 | 0.7485971 | -2.005851 | 2.384396e-15 | -4.996004e-16 | 2.331468e-15 | 0.02162755 | 0.02007614 | 0.04170369
361681329423.3 | 0.0029397 | 1.672607 | 0.00882395 | 1.33776 | 2.797537 | 0.029518 | 0.01055143 | 84.37518 | -0.5768196 | -0.5422252 | -0.5768196 | -0.5422252 | 0.7916622 | -2.387099 | 0.7916622 | -2.387099 | 3.871537e-12 | -2.996048e-12 | -2.452039e-12 | 0.02162755 | 0.02007614 | 0.04170369
371456500488.8 | 0.0029397 | 1.672559 | 0.009071098 | 1.412398 | 2.797371 | 0.03034389 | 0.01084729 | 84.75147 | -0.7431744 | -0.214296 | -0.7431744 | -0.214296 | 0.7734539 | -2.860856 | 0.7734539 | -2.860856 | 2.427939e-15 | 4.440892e-16 | 2.38698e-15 | 0.02162755 | 0.02007614 | 0.04170369
381231671554.3 | 0.0029397 | 1.672552 | 0.009309269 | 1.487626 | 2.797345 | 0.03114048 | 0.01113216 | 85.20422 | -0.7193575 | 0.06213198 | -0.7193575 | 0.06213198 | 0.7220358 | -3.22775 | 0.7220358 | -3.22775 | 3.713968e-15 | -1.110223e-16 | -3.712308e-15 | 0.02162755 | 0.02007614 | 0.04170369
391006842619.7 | 0.0029397 | 1.672581 | 0.009525838 | 1.561265 | 2.797436 | 0.03186547 | 0.01139095 | 85.45468 | -0.6763086 | 0.3328016 | -0.6763086 | 0.3328016 | 0.7537574 | -3.598889 | 0.7537574 | -3.598889 | 1.19308e-12 | -9.535706e-13 | 7.170375e-13 | 0.02162755 | 0.02007614 | 0.04170369
400782013685.2 | 0.0029397 | 1.672617 | 0.009717434 | 1.632484 | 2.797554 | 0.03250709 | 0.01161983 | 85.79391 | -0.4489263 | 0.6030458 | -0.4489263 | 0.6030458 | 0.7517973 | -4.072461 | 0.7517973 | -4.072461 | 3.220125e-15 | 2.609024e-15 | 1.887379e-15 | 0.02162755 | 0.02007614 | 0.04170369
410557184750.7 | 0.0029397 | 1.672629 | 0.009880771 | 1.70041 | 2.79759 | 0.03305373 | 0.01181507 | 85.92392 | -0.1777524 | 0.6789125 | -0.1777524 | 0.6789125 | 0.7017963 | -4.456318 | 0.7017963 | -4.456318 | 1.082467e-15 | -1.082467e-15 | 0 | 0.02162755 | 0.02007614 | 0.04170369
420332355816.2 | 0.0029397 | 1.672593 | 0.01002358 | 1.766058 | 2.797466 | 0.03353074 | 0.01198611 | 86.13652 | 0.07508993 | 0.7231684 | 0.07508993 | 0.7231684 | 0.7270564 | -4.815853 | 0.7270564 | -4.815853 | 2.454257e-13 | 1.584705e-13 | 1.874056e-13 | 0.02162755 | 0.02007614 | 0.04170369
430107526881.7 | 0.0029397 | 1.672506 | 0.01016456 | 1.832545 | 2.797173 | 0.03400056 | 0.01215533 | 86.30998 | 0.3945821 | 0.6238365 | 0.3945821 | 0.6238365 | 0.738151 | -5.27637 | 0.738151 | -5.27637 | 7.947987e-16 | -1.665335e-16 | -7.771561e-16 | 0.02162755 | 0.02007614 | 0.04170369
439882697947.2 | 0.0029397 | 1.672381 | 0.01031307 | 1.901577 | 2.796751 | 0.03449475 | 0.01233387 | 86.4629 | 0.5650396 | 0.3959577 | 0.5650396 | 0.3959577 | 0.6899654 | -5.671949 | 0.6899654 | -5.671949 | 8.082546e-16 | -2.220446e-16 | 7.771561e-16 | 0.02162755 | 0.02007614 | 0.04170369
449657869012.7 | 0.0029397 | 1.672238 | 0.01047669 | 1.974674 | 2.796271 | 0.03503904 | 0.01253063 | 86.669 | 0.6771203 | 0.1816375 | 0.6771203 | 0.1816375 | 0.7010593 | -6.021105 | 0.7010593 | -6.021105 | 6.607022e-14 | 1.754152e-14 | -6.369905e-14 | 0.02162755 | 0.02007614 | 0.04170369
459433040078.2 | 0.0029397 | 1.672105 | 0.01066201 | 2.053292 | 2.795823 | 0.03565602 | 0.01275332 | 86.85749 | 0.704307 | -0.131715 | 0.704307 | -0.131715 | 0.7165174 | -6.468063 | 0.7165174 | -6.468063 | 2.965693e-15 | -1.554312e-15 | 2.525757e-15 | 0.02162755 | 0.02007614 | 0.04170369
469208211143.7 | 0.0029397 | 1.672005 | 0.01086039 | 2.135995 | 2.795484 | 0.03631728 | 0.01299141 | 87.01689 | 0.5529997 | -0.3753744 | 0.5529997 | -0.3753744 | 0.6683671 | -6.879539 | 0.6683671 | -6.879539 | 1.807312e-15 | 1.221245e-15 | 1.332268e-15 | 0.02162755 | 0.02007614 | 0.04170369
478983382209.2 | 0.0029397 | 1.671954 | 0.01105805 | 2.220179 | 2.795308 | 0.03697709 | 0.01322827 | 87.12896 | 0.3900819 | -0.5414737 | 0.3900819 | -0.5414737 | 0.6673512 | -7.22969 | 0.6673512 | -7.22969 | 2.589177e-14 | -2.087219e-14 | -1.532108e-14 | 0.02162755 | 0.02007614 | 0.04170369
488758553274.7 | 0.0029397 | 1.671941 | 0.01124878 | 2.304564 | 2.79526 | 0.03761458 | 0.01345656 | 87.40844 | 0.1259165 | -0.6752664 | 0.1259165 | -0.6752664 | 0.6869059 | -7.669629 | 0.6869059 | -7.669629 | 6.52132e-15 | -5.606626e-15 | -3.330669e-15 | 0.02162755 | 0.02007614 | 0.04170369
498533724340.2 | 0.0029397 | 1.671944 | 0.01142336 | 2.387139 | 2.795267 | 0.03819846 | 0.0136654 | 87.39849 | -0.1555977 | -0.6275695 | -0.1555977 | -0.6275695 | 0.646571 | -8.097018 | 0.646571 | -8.097018 | 1.555303e-15 | 1.276756e-15 | -8.881784e-16 | 0.02162755 | 0.02007614 | 0.04170369
508308895405.7 | 0.0029397 | 1.671934 | 0.01157511 | 2.466277 | 2.79523 | 0.03870563 | 0.01384703 | 87.64643 | -0.3603799 | -0.5284018 | -0.3603799 | -0.5284018 | 0.6395953 | -8.452537 | 0.6395953 | -8.452537 | 1.288971e-14 | -7.71605e-15 | 1.032507e-14 | 0.02162755 | 0.02007614 | 0.04170369
518084066471.2 | 0.0029397 | 1.671895 | 0.0117129 | 2.543629 | 2.795095 | 0.03916547 | 0.01401221 | 87.64636 | -0.5648075 | -0.3459861 | -0.5648075 | -0.3459861 | 0.6623548 | -8.875165 | 0.6623548 | -8.875165 | 2.592537e-14 | -2.58682e-14 | -1.720846e-15 | 0.02162755 | 0.02007614 | 0.04170369
527859237536.7 | 0.0029397 | 1.671818 | 0.01184391 | 2.62061 | 2.794837 | 0.03960173 | 0.01416961 | 87.84572 | -0.6291321 | -0.07302731 | -0.6291321 | -0.07302731 | 0.6333563 | -9.309219 | 0.6333563 | -9.309219 | 3.207691e-15 | -1.110223e-16 | -3.205769e-15 | 0.02162755 | 0.02007614 | 0.04170369
537634408602.2 | 0.0029397 | 1.671706 | 0.01197285 | 2.698199 | 2.794456 | 0.04003018 | 0.01432485 | 87.8526 | -0.600732 | 0.1474758 | -0.600732 | 0.1474758 | 0.6185693 | -9.665511 | 0.6185693 | -9.665511 | 3.804134e-15 | 3.108624e-15 | 2.19269e-15 | 0.02162755 | 0.02007614 | 0.04170369
547409579667.6 | 0.0029397 | 1.671565 | 0.0121099 | 2.778702 | 2.793982 | 0.04048495 | 0.01449005 | 87.97659 | -0.5109671 | 0.3849229 | -0.5109671 | 0.3849229 | 0.6397288 | -10.0704 | 0.6397288 | -10.0704 | 6.366159e-14 | -3.785861e-14 | 5.118128e-14 | 0.02162755 | 0.02007614 | 0.04170369
557184750733.1 | 0.0029397 | 1.671413 | 0.01226055 | 2.863507 | 2.79347 | 0.04098486 | 0.01467167 | 87.90572 | -0.2887685 | 0.5427877 | -0.2887685 | 0.5427877 | 0.6148217 | -10.50665 | 0.6148217 | -10.50665 | 2.092557e-15 | -1.94289e-15 | -7.771561e-16 | 0.02162755 | 0.02007614 | 0.04170369
566959921798.6 | 0.0029397 | 1.671274 | 0.01241834 | 2.951244 | 2.793002 | 0.0415089 | 0.01486175 | 88.14432 | -0.07568271 | 0.5897291 | -0.07568271 | 0.5897291 | 0.5945656 | -10.86794 | 0.5945656 | -10.86794 | 4.33556e-16 | -2.775558e-16 | -3.330669e-16 | 0.02162755 | 0.02007614 | 0.04170369
576735092864.1 | 0.0029397 | 1.671163 | 0.01258186 | 3.041659 | 2.792627 | 0.04205268 | 0.01505847 | 88.19478 | 0.1613368 | 0.5891037 | 0.1613368 | 0.5891037 | 0.6107968 | -11.26289 | 0.6107968 | -11.26289 | 7.224106e-14 | 4.42979e-14 | 5.706546e-14 | 0.02162755 | 0.02007614 | 0.04170369
586510263929.6 | 0.0029397 | 1.671087 | 0.01274616 | 3.133604 | 2.792369 | 0.04259988 | 0.01525582 | 88.40375 | 0.3864234 | 0.451096 | 0.3864234 | 0.451096 | 0.5939787 | -11.70391 | 0.5939787 | -11.70391 | 4.111199e-15 | 3.38618e-15 | -2.331468e-15 | 0.02162755 | 0.02007614 | 0.04170369
596285434995.1 | 0.0029397 | 1.671039 | 0.01290014 | 3.224316 | 2.792203 | 0.04311325 | 0.01544058 | 88.52658 | 0.5027506 | 0.2655845 | 0.5027506 | 0.2655845 | 0.5685888 | -12.08037 | 0.5685888 | -12.08037 | 2.69043e-15 | -9.992007e-16 | 2.498002e-15 | 0.02162755 | 0.02007614 | 0.04170369
606060606060.6 | 0.0029397 | 1.671008 | 0.01304006 | 3.312721 | 2.792098 | 0.0435801 | 0.01560837 | 88.64367 | 0.5782869 | 0.05700898 | 0.5782869 | 0.05700898 | 0.5810902 | -12.46811 | 0.5810902 | -12.46811 | 4.479981e-14 | 3.785861e-14 | -2.395306e-14 | 0.02162755 | 0.02007614 | 0.04170369
615835777126.1 | 0.0029397 | 1.670979 | 0.01316812 | 3.399208 | 2.791997 | 0.04400729 | 0.01576194 | 88.74338 | 0.5400633 | -0.1930331 | 0.5400633 | -0.1930331 | 0.5735243 | -12.90965 | 0.5735243 | -12.90965 | 2.630198e-15 | 3.330669e-16 | 2.609024e-15 | 0.02162755 | 0.02007614 | 0.04170369
625610948191.6 | 0.0029397 | 1.670934 | 0.01328152 | 3.482903 | 2.791844 | 0.0443851 | 0.01589813 | 88.85492 | 0.4093267 | -0.366391 | 0.4093267 | -0.366391 | 0.5493548 | -13.29648 | 0.5493548 | -13.29648 | 4.962896e-15 | -2.942091e-15 | -3.996803e-15 | 0.02162755 | 0.02007614 | 0.04170369
635386119257.1 | 0.0029397 | 1.670857 | 0.01338665 | 3.565322 | 2.791585 | 0.04473436 | 0.01602472 | 88.87203 | 0.248047 | -0.49991 | 0.248047 | -0.49991 | 0.5580657 | -13.67658 | 0.5580657 | -13.67658 | 2.136979e-14 | -1.179612e-14 | -1.781908e-14 | 0.02162755 | 0.02007614 | 0.04170369
645161290322.6 | 0.0029397 | 1.670746 | 0.01349558 | 3.649633 | 2.791212 | 0.0450954 | 0.01615621 | 88.90105 | 0.01619186 | -0.5566917 | 0.01619186 | -0.5566917 | 0.5569271 | -14.10809 | 0.5569271 | -14.10809 | 1.350805e-15 | 9.089951e-16 | 9.992007e-16 | 0.02162755 | 0.02007614 | 0.04170369
654936461388.1 | 0.0029397 | 1.670611 | 0.01361139 | 3.736721 | 2.790756 | 0.04547867 | 0.01629618 | 88.87612 | -0.188744 | -0.4987585 | -0.188744 | -0.4987585 | 0.533277 | -14.49894 | 0.533277 | -14.49894 | 3.215457e-15 | -3.191891e-15 | 3.885781e-16 | 0.02162755 | 0.02007614 | 0.04170369
664711632453.6 | 0.0029397 | 1.670467 | 0.01373702 | 3.827497 | 2.790273 | 0.04589448 | 0.01644803 | 88.94734 | -0.3589662 | -0.3978184 | -0.3589662 | -0.3978184 | 0.5358322 | -14.87127 | 0.5358322 | -14.87127 | 1.426475e-14 | -1.09357e-14 | 9.15934e-15 | 0.02162755 | 0.02007614 | 0.04170369
674486803519.1 | 0.0029397 | 1.670333 | 0.01387858 | 3.923806 | 2.78982 | 0.04636369 | 0.01661888 | 88.94682 | -0.4909965 | -0.2152092 | -0.4909965 | -0.2152092 | 0.5360901 | -15.29487 | 0.5360901 | -15.29487 | 1.894712e-15 | 1.609823e-15 | 9.992007e-16 | 0.02162755 | 0.02007614 | 0.04170369
684261974584.6 | 0.0029397 | 1.670222 | 0.01402957 | 4.023982 | 2.789445 | 0.046865 | 0.01680084 | 89.08797 | -0.5121465 | -0.006083432 | -0.5121465 | -0.006083432 | 0.5121826 | -15.69609 | 0.5121826 | -15.69609 | 4.547629e-15 | -4.440892e-16 | -4.525894e-15 | 0.02162755 | 0.02007614 | 0.04170369
694037145650.0 | 0.0029397 | 1.670143 | 0.01418042 | 4.125352 | 2.789175 | 0.04736665 | 0.01698231 | 89.1144 | -0.4752259 | 0.1797316 | -0.4752259 | 0.1797316 | 0.5080778 | -16.06954 | 0.5080778 | -16.06954 | 8.080258e-15 | 1.776357e-15 | 7.882583e-15 | 0.02162755 | 0.02007614 | 0.04170369
703812316715.5 | 0.0029397 | 1.670092 | 0.0143285 | 4.227142 | 2.789003 | 0.04785984 | 0.0171602 | 89.17726 | -0.3615063 | 0.3596521 | -0.3615063 | 0.3596521 | 0.5099377 | -16.49079 | 0.5099377 | -16.49079 | 3.004277e-15 | 8.326673e-16 | -2.88658e-15 | 0.02162755 | 0.02007614 | 0.04170369
713587487781.0 | 0.0029397 | 1.67006 | 0.01446645 | 4.327116 | 2.788892 | 0.0483197 | 0.01732577 | 89.25112 | -0.1797601 | 0.4559249 | -0.1797601 | 0.4559249 | 0.4900828 | -16.9032 | 0.4900828 | -16.9032 | 1.864588e-15 | 1.304512e-15 | 1.332268e-15 | 0.02162755 | 0.02007614 | 0.04170369
723362658846.5 | 0.0029397 | 1.670028 | 0.01458683 | 4.422892 | 2.788781 | 0.04872084 | 0.0174703 | 89.29664 | 0.001060152 | 0.4839212 | 0.001060152 | 0.4839212 | 0.4839224 | -17.28095 | 0.4839224 | -17.28095 | 3.239065e-15 | 3.114913e-15 | 8.881784e-16 | 0.02162755 | 0.02007614 | 0.04170369
733137829912.0 | 0.0029397 | 1.669978 | 0.01469497 | 4.515891 | 2.78861 | 0.04908054 | 0.01760036 | 89.24656 | 0.1973272 | 0.4468867 | 0.1973272 | 0.4468867 | 0.4885138 | -17.69457 | 0.4885138 | -17.69457 | 2.765548e-15 | -4.996004e-16 | -2.720046e-15 | 0.02162755 | 0.02007614 | 0.04170369
742913000977.5 | 0.0029397 | 1.669896 | 0.01479517 | 4.607305 | 2.788333 | 0.04941277 | 0.01772126 | 89.22331 | 0.3499022 | 0.3195732 | 0.3499022 | 0.3195732 | 0.4738761 | -18.10943 | 0.4738761 | -18.10943 | 2.38375e-15 | -1.110223e-15 | 2.109424e-15 | 0.02162755 | 0.02007614 | 0.04170369
752688172043.0 | 0.0029397 | 1.669778 | 0.0148899 | 4.697817 | 2.787938 | 0.04972567 | 0.017836 | 89.10841 | 0.4344342 | 0.1661946 | 0.4344342 | 0.1661946 | 0.4651384 | -18.48418 | 0.4651384 | -18.48418 | 4.107919e-15 | 2.442491e-15 | -3.302913e-15 | 0.02162755 | 0.02007614 | 0.04170369
762463343108.5 | 0.0029397 | 1.669635 | 0.01498923 | 4.790574 | 2.787457 | 0.0500531 | 0.01795655 | 89.07129 | 0.4702578 | -0.01598322 | 0.4702578 | -0.01598322 | 0.4705293 | -18.88353 | 0.4705293 | -18.88353 | 6.586648e-15 | -2.553513e-15 | -6.071532e-15 | 0.02162755 | 0.02007614 | 0.04170369
772238514174.0 | 0.0029397 | 1.669484 | 0.01510035 | 4.887959 | 2.78695 | 0.05041958 | 0.01809131 | 89.1269 | 0.4131103 | -0.1981626 | 0.4131103 | -0.1981626 | 0.4581796 | -19.29682 | 0.4581796 | -19.29682 | 5.530259e-16 | 1.665335e-16 | -5.273559e-16 | 0.02162755 | 0.02007614 | 0.04170369
782013685239.5 | 0.0029397 | 1.669345 | 0.01522042 | 4.989193 | 2.78648 | 0.05081627 | 0.01823672 | 89.04234 | 0.3032719 | -0.3279921 | 0.3032719 | -0.3279921 | 0.4467132 | -19.67409 | 0.4467132 | -19.67409 | 5.818088e-15 | -3.552714e-15 | -4.607426e-15 | 0.02162755 | 0.02007614 | 0.04170369
791788856305.0 | 0.0029397 | 1.669229 | 0.01534988 | 5.094523 | 2.78609 | 0.05124493 | 0.01839313 | 89.08418 | 0.1538781 | -0.4206041 | 0.1538781 | -0.4206041 | 0.4478686 | -20.06963 | 0.4478686 | -20.06963 | 5.41689e-15 | -5.412337e-15 | -2.220446e-16 | 0.02162755 | 0.02007614 | 0.04170369
801564027370.5 | 0.0029397 | 1.669146 | 0.01548585 | 5.203103 | 2.785808 | 0.05169629 | 0.01855701 | 89.03416 | -0.02886887 | -0.4360873 | -0.02886887 | -0.4360873 | 0.4370418 | -20.48646 | 0.4370418 | -20.48646 | 1.247014e-15 | -1.242062e-15 | 1.110223e-16 | 0.02162755 | 0.02007614 | 0.04170369
811339198436.0 | 0.0029397 | 1.669095 | 0.01561795 | 5.311482 | 2.785636 | 0.05213571 | 0.01871591 | 89.11626 | -0.185583 | -0.3805445 | -0.185583 | -0.3805445 | 0.4233854 | -20.87409 | 0.4233854 | -20.87409 | 9.710486e-16 | -4.996004e-16 | -8.326673e-16 | 0.02162755 | 0.02007614 | 0.04170369
821114369501.5 | 0.0029397 | 1.669069 | 0.01574065 | 5.417707 | 2.785545 | 0.05254448 | 0.01886327 | 89.19394 | -0.3185862 | -0.279687 | -0.3185862 | -0.279687 | 0.4239363 | -21.27068 | 0.4239363 | -21.27068 | 6.931563e-15 | -3.663736e-15 | 5.884182e-15 | 0.02162755 | 0.02007614 | 0.04170369
830889540567.0 | 0.0029397 | 1.66905 | 0.0158538 | 5.521611 | 2.785478 | 0.05292158 | 0.0189991 | 89.17628 | -0.3984578 | -0.1232223 | -0.3984578 | -0.1232223 | 0.4170759 | -21.69123 | 0.4170759 | -21.69123 | 1.528889e-15 | 6.106227e-16 | -1.401657e-15 | 0.02162755 | 0.02007614 | 0.04170369
840664711632.5 | 0.0029397 | 1.669019 | 0.01595461 | 5.622096 | 2.78537 | 0.05325711 | 0.0191203 | 89.2276 | -0.4032033 | 0.03816891 | -0.4032033 | 0.03816891 | 0.4050059 | -22.08553 | 0.4050059 | -22.08553 | 1.139522e-15 | -1.110223e-15 | 2.567391e-16 | 0.02162755 | 0.02007614 | 0.04170369
850439882697.9 | 0.0029397 | 1.668961 | 0.01604707 | 5.720429 | 2.785173 | 0.05356387 | 0.01923179 | 89.16932 | -0.3587314 | 0.1888667 | -0.3587314 | 0.1888667 | 0.405412 | -22.47576 | 0.405412 | -22.47576 | 3.317343e-15 | 2.38698e-15 | 2.303713e-15 | 0.02162755 | 0.02007614 | 0.04170369
860215053763.4 | 0.0029397 | 1.668872 | 0.01614093 | 5.820024 | 2.784873 | 0.05387429 | 0.01934533 | 89.17016 | -0.2505626 | 0.3142519 | -0.2505626 | 0.3142519 | 0.4019152 | -22.88883 | 0.4019152 | -22.88883 | 1.217455e-15 | -4.996004e-16 | -1.110223e-15 | 0.02162755 | 0.02007614 | 0.04170369
869990224828.9 | 0.0029397 | 1.668757 | 0.01624069 | 5.922542 | 2.784486 | 0.05420354 | 0.01946627 | 89.11692 | -0.1080009 | 0.3754369 | -0.1080009 | 0.3754369 | 0.3906624 | -23.28184 | 0.3906624 | -23.28184 | 1.933799e-15 | 1.401657e-15 | 1.332268e-15 | 0.02162755 | 0.02007614 | 0.04170369
879765395894.4 | 0.0029397 | 1.668627 | 0.01635002 | 6.029402 | 2.784047 | 0.05456414 | 0.01959886 | 89.07241 | 0.03972819 | 0.3859546 | 0.03972819 | 0.3859546 | 0.387994 | -23.66452 | 0.387994 | -23.66452 | 4.881082e-15 | 4.753142e-15 | -1.110223e-15 | 0.02162755 | 0.02007614 | 0.04170369
889540566959.9 | 0.0029397 | 1.668494 | 0.01647359 | 6.14247 | 2.783602 | 0.05497217 | 0.01974857 | 88.97989 | 0.1874608 | 0.3351608 | 0.1874608 | 0.3351608 | 0.3840239 | -24.07191 | 0.3840239 | -24.07191 | 1.659078e-15 | -1.582068e-15 | -4.996004e-16 | 0.02162755 | 0.02007614 | 0.04170369
899315738025.4 | 0.0029397 | 1.668377 | 0.01660752 | 6.260459 | 2.783206 | 0.05541521 | 0.01991057 | 88.98346 | 0.2924231 | 0.2292735 | 0.2924231 | 0.2292735 | 0.3715879 | -24.4678 | 0.3715879 | -24.4678 | 2.767914e-15 | 1.998401e-15 | -1.915135e-15 | 0.02162755 | 0.02007614 | 0.04170369
909090909090.9 | 0.0029397 | 1.668285 | 0.0167442 | 6.38059 | 2.782896 | 0.0558682 | 0.02007556 | 88.92172 | 0.3515697 | 0.101222 | 0.3515697 | 0.101222 | 0.3658512 | -24.85241 | 0.3658512 | -24.85241 | 2.86599e-15 | 9.436896e-16 | -2.706169e-15 | 0.02162755 | 0.02007614 | 0.04170369
918866080156.4 | 0.0029397 | 1.668224 | 0.01687952 | 6.501319 | 2.782687 | 0.05631765 | 0.02023858 | 89.00099 | 0.3592713 | -0.04618415 | 0.3592713 | -0.04618415 | 0.3622276 | -25.26059 | 0.3622276 | -25.26059 | 1.72823e-15 | -1.44329e-15 | -9.506285e-16 | 0.02162755 | 0.02007614 | 0.04170369
928641251221.9 | 0.0029397 | 1.668187 | 0.01700694 | 6.620081 | 2.782559 | 0.05674152 | 0.02039185 | 88.99305 | 0.302466 | -0.1788916 | 0.302466 | -0.1788916 | 0.3514084 | -25.66685 | 0.3514084 | -25.66685 | 2.242025e-15 | -8.326673e-16 | -2.081668e-15 | 0.02162755 | 0.02007614 | 0.04170369
938416422287.4 | 0.0029397 | 1.668161 | 0.01712035 | 6.734377 | 2.78247 | 0.05711902 | 0.02052817 | 88.99893 | 0.2083113 | -0.2758291 | 0.2083113 | -0.2758291 | 0.3456519 | -26.0567 | 0.3456519 | -26.0567 | 2.324188e-15 | -1.776357e-15 | -1.498801e-15 | 0.02162755 | 0.02007614 | 0.04170369
948191593352.9 | 0.0029397 | 1.668132 | 0.01722207 | 6.844957 | 2.782367 | 0.05745738 | 0.02065054 | 89.00051 | 0.0818406 | -0.3340371 | 0.0818406 | -0.3340371 | 0.3439166 | -26.46327 | 0.3439166 | -26.46327 | 2.451463e-15 | -2.359224e-15 | 6.661338e-16 | 0.02162755 | 0.02007614 | 0.04170369
957966764418.4 | 0.0029397 | 1.668085 | 0.01731632 | 6.953368 | 2.782207 | 0.05777018 | 0.02076416 | 89.03507 | -0.05605894 | -0.3317298 | -0.05605894 | -0.3317298 | 0.3364332 | -26.87095 | 0.3364332 | -26.87095 | 1.970646e-15 | -1.970646e-15 | 0 | 0.02162755 | 0.02007614 | 0.04170369
967741935483.9 | 0.0029397 | 1.668012 | 0.01740688 | 7.061056 | 2.781962 | 0.05806977 | 0.02087368 | 88.96794 | -0.1743819 | -0.2815588 | -0.1743819 | -0.2815588 | 0.3311863 | -27.25806 | 0.3311863 | -27.25806 | 5.04396e-15 | -4.413137e-15 | 2.442491e-15 | 0.02162755 | 0.02007614 | 0.04170369
977517106549.4 | 0.0029397 | 1.667913 | 0.01750187 | 7.1713 | 2.781627 | 0.05838318 | 0.02098886 | 89.00618 | -0.2686011 | -0.1910611 | -0.2686011 | -0.1910611 | 0.3296224 | -27.65605 | 0.3296224 | -27.65605 | 2.19269e-15 | 0 | 2.19269e-15 | 0.02162755 | 0.02007614 | 0.04170369
987292277614.9 | 0.0029397 | 1.667795 | 0.01760796 | 7.286921 | 2.781231 | 0.05873296 | 0.02111761 | 88.87776 | -0.3147253 | -0.06894 | -0.3147253 | -0.06894 | 0.3221874 | -28.05869 | 0.3221874 | -28.05869 | 1.566716e-15 | -4.996004e-16 | 1.484923e-15 | 0.02162755 | 0.02007614 | 0.04170369
997067448680.4 | 0.0029397 | 1.667675 | 0.01772563 | 7.408248 | 2.780826 | 0.0591212 | 0.0212603 | 88.9128 | -0.3106476 | 0.05292875 | -0.3106476 | 0.05292875 | 0.3151244 | -28.4431 | 0.3151244 | -28.4431 | 3.895681e-16 | -3.885781e-16 | -2.775558e-17 | 0.02162755 | 0.02007614 | 0.04170369
1006842619745.8 | 0.0029397 | 1.667571 | 0.01785476 | 7.535372 | 2.780475 | 0.05954815 | 0.02141654 | 88.86214 | -0.2639458 | 0.1661071 | -0.2639458 | 0.1661071 | 0.3118637 | -28.83604 | 0.3118637 | -28.83604 | 1.701261e-15 | 1.498801e-15 | 8.049117e-16 | 0.02162755 | 0.02007614 | 0.04170369
1016617790811.3 | 0.0029397 | 1.667496 | 0.0179929 | 7.667396 | 2.780218 | 0.06000615 | 0.02158325 | 88.86216 | -0.1724528 | 0.2507707 | -0.1724528 | 0.2507707 | 0.304345 | -29.24271 | 0.304345 | -29.24271 | 1.440084e-15 | 1.276756e-15 | 6.661338e-16 | 0.02162755 | 0.02007614 | 0.04170369
1026392961876.8 | 0.0029397 | 1.667452 | 0.01813316 | 7.80147 | 2.780068 | 0.06047237 | 0.02175212 | 88.79189 | -0.06125928 | 0.2893347 | -0.06125928 | 0.2893347 | 0.2957486 | -29.63649 | 0.2957486 | -29.63649 | 3.917526e-15 | 3.740064e-15 | 1.165734e-15 | 0.02162755 | 0.02007614 | 0.04170369
1036168132942.3 | 0.0029397 | 1.667434 | 0.01827115 | 7.9357 | 2.780002 | 0.06093186 | 0.02191792 | 88.84221 | 0.05506815 | 0.2865288 | 0.05506815 | 0.2865288 | 0.2917726 | -30.03501 | 0.2917726 | -30.03501 | 1.336886e-15 | 8.881784e-16 | -9.992007e-16 | 0.02162755 | 0.02007614 | 0.04170369
1045943304007.8 | 0.0029397 | 1.667431 | 0.01840561 | 8.069515 | 2.779987 | 0.06138015 | 0.02207929 | 88.73916 | 0.1615725 | 0.2361958 | 0.1615725 | 0.2361958 | 0.2861715 | -30.44508 | 0.2861715 | -30.44508 | 3.066332e-15 | -2.720046e-15 | 1.415534e-15 | 0.02162755 | 0.02007614 | 0.04170369
1055718475073.3 | 0.0029397 | 1.667431 | 0.0185362 | 8.20272 | 2.779981 | 0.06181564 | 0.02223599 | 88.81996 | 0.2349094 | 0.1509893 | 0.2349094 | 0.1509893 | 0.2792493 | -30.84466 | 0.2792493 | -30.84466 | 1.439549e-15 | 1.19349e-15 | -8.049117e-16 | 0.02162755 | 0.02007614 | 0.04170369
1065493646138.8 | 0.0029397 | 1.667423 | 0.01866612 | 8.3367 | 2.779951 | 0.06224865 | 0.02239199 | 88.74153 | 0.2720056 | 0.04773499 | 0.2720056 | 0.04773499 | 0.2761624 | -31.2422 | 0.2761624 | -31.2422 | 5.013321e-16 | -4.996004e-16 | 4.163336e-17 | 0.02162755 | 0.02007614 | 0.04170369
1075268817204.3 | 0.0029397 | 1.667395 | 0.01880227 | 8.474549 | 2.779852 | 0.06270163 | 0.02255575 | 88.75464 | 0.2640699 | -0.06303782 | 0.2640699 | -0.06303782 | 0.2714898 | -31.65026 | 0.2714898 | -31.65026 | 2.830831e-15 | 2.775558e-16 | 2.817191e-15 | 0.02162755 | 0.02007614 | 0.04170369
1085043988269.8 | 0.0029397 | 1.667342 | 0.01895047 | 8.618994 | 2.779672 | 0.06319386 | 0.02273429 | 88.69926 | 0.2135925 | -0.1557462 | 0.2135925 | -0.1557462 | 0.2643457 | -32.04597 | 0.2643457 | -32.04597 | 1.965949e-15 | -9.992007e-16 | -1.69309e-15 | 0.02162755 | 0.02007614 | 0.04170369
1094819159335.3 | 0.0029397 | 1.667263 | 0.01911812 | 8.773576 | 2.7794 | 0.06374985 | 0.02293655 | 88.63918 | 0.1346222 | -0.2215459 | 0.1346222 | -0.2215459 | 0.2592407 | -32.4407 | 0.2592407 | -32.4407 | 3.763517e-15 | -3.302913e-15 | -1.804112e-15 | 0.02162755 | 0.02007614 | 0.04170369
1104594330400.8 | 0.0029397 | 1.667179 | 0.01931126 | 8.941339 | 2.779114 | 0.06439066 | 0.02316949 | 88.61749 | 0.03900069 | -0.2516113 | 0.03900069 | -0.2516113 | 0.254616 | -32.83294 | 0.254616 | -32.83294 | 2.475474e-15 | 2.310652e-15 | 8.881784e-16 | 0.02162755 | 0.02007614 | 0.04170369
1114369501466.3 | 0.0029397 | 1.667111 | 0.0195345 | 9.124743 | 2.778878 | 0.06513236 | 0.02343837 | 88.59111 | -0.06007367 | -0.2380784 | -0.06007367 | -0.2380784 | 0.2455406 | -33.23389 | 0.2455406 | -33.23389 | 3.565376e-15 | -3.497203e-15 | 6.938894e-16 | 0.02162755 | 0.02007614 | 0.04170369
1124144672531.8 | 0.0029397 | 1.667081 | 0.01979645 | 9.328219 | 2.778767 | 0.06600458 | 0.02375319 | 88.51449 | -0.142946 | -0.1932462 | -0.142946 | -0.1932462 | 0.2403698 | -33.62361 | 0.2403698 | -33.62361 | 2.482534e-16 | -2.220446e-16 | 1.110223e-16 | 0.02162755 | 0.02007614 | 0.04170369
1133919843597.3 | 0.0029397 | 1.667077 | 0.02010669 | 9.556792 | 2.778741 | 0.06703879 | 0.0241256 | 88.54927 | -0.2031256 | -0.1167486 | -0.2031256 | -0.1167486 | 0.2342867 | -34.03586 | 0.2342867 | -34.03586 | 1.062716e-15 | 8.049117e-16 | -6.938894e-16 | 0.02162755 | 0.02007614 | 0.04170369
1143695014662.8 | 0.0029397 | 1.667085 | 0.02046679 | 9.811811 | 2.778754 | 0.06823978 | 0.02455769 | 88.46507 | -0.2217949 | -0.02533332 | -0.2217949 | -0.02533332 | 0.223237 | -34.44379 | 0.223237 | -34.44379 | 3.703056e-16 | -8.326673e-17 | -3.608225e-16 | 0.02162755 | 0.02007614 | 0.04170369
1153470185728.2 | 0.0029397 | 1.667088 | 0.02087194 | 10.09156 | 2.778747 | 0.06959073 | 0.02504393 | 88.45003 | -0.2060216 | 0.05829843 | -0.2060216 | 0.05829843 | 0.2141112 | -34.83328 | 0.2141112 | -34.83328 | 1.988172e-15 | 3.885781e-16 | 1.949829e-15 | 0.02162755 | 0.02007614 | 0.04170369
1163245356793.7 | 0.0029397 | 1.667046 | 0.0213064 | 10.38892 | 2.778587 | 0.07103748 | 0.02556605 | 88.34097 | -0.1614223 | 0.1303688 | -0.1614223 | 0.1303688 | 0.2074926 | -35.23689 | 0.2074926 | -35.23689 | 1.473139e-15 | 1.082467e-15 | 9.992007e-16 | 0.02162755 | 0.02007614 | 0.04170369
1173020527859.2 | 0.0029397 | 1.666858 | 0.02172831 | 10.68368 | 2.777943 | 0.072436 | 0.02607541 | 88.43707 | -0.09094099 | 0.1764065 | -0.09094099 | 0.1764065 | 0.1984679 | -35.65233 | 0.1984679 | -35.65233 | 1.262497e-15 | 1.054712e-15 | 6.938894e-16 | 0.02162755 | 0.02007614 | 0.04170369
1182795698924.7 | 0.0029397 | 1.666397 | 0.02208113 | 10.94763 | 2.776392 | 0.07359187 | 0.0265063 | 88.40594 | -0.01690308 | 0.1803995 | -0.01690308 | 0.1803995 | 0.1811897 | -36.03489 | 0.1811897 | -36.03489 | 5.491051e-16 | -5.377643e-16 | -1.110223e-16 | 0.02162755 | 0.02007614 | 0.04170369
1192570869990.2 | 0.0029397 | 1.665629 | 0.02231521 | 11.15512 | 2.773823 | 0.07433774 | 0.02679974 | 88.38916 | 0.03840115 | 0.1644317 | 0.03840115 | 0.1644317 | 0.1688562 | -36.35774 | 0.1688562 | -36.35774 | 1.625065e-15 | -1.609823e-15 | 2.220446e-16 | 0.02162755 | 0.02007614 | 0.04170369
1202346041055.7 | 0.0029397 | 1.664682 | 0.02239769 | 11.28813 | 2.770664 | 0.07457005 | 0.02691415 | 88.31529 | 0.08363944 | 0.1424993 | 0.08363944 | 0.1424993 | 0.165232 | -36.65908 | 0.165232 | -36.65908 | 4.841339e-16 | 4.302114e-16 | -2.220446e-16 | 0.02162755 | 0.02007614 | 0.04170369
1212121212121.2 | 0.0029397 | 1.663796 | 0.0223214 | 11.34114 | 2.76772 | 0.07427654 | 0.02683672 | 88.24431 | 0.1258642 | 0.1122403 | 0.1258642 | 0.1122403 | 0.1686407 | -36.97087 | 0.1686407 | -36.97087 | 8.550339e-16 | -4.996004e-16 | 6.938894e-16 | 0.02162755 | 0.02007614 | 0.04170369
1221896383186.7 | 0.0029397 | 1.66317 | 0.02211837 | 11.32861 | 2.765645 | 0.07357322 | 0.02660256 | 88.17408 | 0.1644412 | 0.06489117 | 0.1644412 | 0.06489117 | 0.1767817 | -37.32326 | 0.1767817 | -37.32326 | 8.145446e-16 | 1.94289e-16 | -7.910339e-16 | 0.02162755 | 0.02007614 | 0.04170369
1231671554252.2 | 0.0029397 | 1.662866 | 0.02184718 | 11.27923 | 2.764645 | 0.07265787 | 0.02628108 | 88.07613 | 0.1828969 | -0.00236693 | 0.1828969 | -0.00236693 | 0.1829122 | -37.71205 | 0.1829122 | -37.71205 | 1.380012e-16 | -1.110223e-16 | -8.196568e-17 | 0.02162755 | 0.02007614 | 0.04170369
1241446725317.7 | 0.0029397 | 1.662817 | 0.02156774 | 11.22334 | 2.764494 | 0.07172641 | 0.02594558 | 88.04565 | 0.1697845 | -0.07602493 | 0.1697845 | -0.07602493 | 0.1860284 | -38.12011 | 0.1860284 | -38.12011 | 1.986997e-16 | 8.326673e-17 | -1.804112e-16 | 0.02162755 | 0.02007614 | 0.04170369
1251221896383.2 | 0.0029397 | 1.662906 | 0.02132743 | 11.18567 | 2.764803 | 0.07093103 | 0.025655 | 88.01384 | 0.1251252 | -0.1377703 | 0.1251252 | -0.1377703 | 0.1861101 | -38.53257 | 0.1861101 | -38.53257 | 1.447554e-15 | -1.221245e-15 | -7.771561e-16 | 0.02162755 | 0.02007614 | 0.04170369
1260997067448.7 | 0.0029397 | 1.663032 | 0.02115285 | 11.18078 | 2.765229 | 0.07035573 | 0.02544301 | 87.96053 | 0.05843734 | -0.1750056 | 0.05843734 | -0.1750056 | 0.1845044 | -38.94763 | 0.1845044 | -38.94763 | 4.317754e-16 | 3.053113e-16 | 3.053113e-16 | 0.02162755 | 0.02007614 | 0.04170369
1270772238514.2 | 0.0029397 | 1.663135 | 0.02104737 | 11.21127 | 2.765575 | 0.07000924 | 0.02531454 | 87.93518 | -0.01550397 | -0.1808829 | -0.01550397 | -0.1808829 | 0.1815461 | -39.35541 | 0.1815461 | -39.35541 | 5.750497e-16 | 5.412337e-16 | -1.94289e-16 | 0.02162755 | 0.02007614 | 0.04170369
1280547409579.7 | 0.0029397 | 1.663194 | 0.02099905 | 11.27157 | 2.765772 | 0.06985097 | 0.02525551 | 87.9257 | -0.08383893 | -0.1588453 | -0.08383893 | -0.1588453 | 0.1796129 | -39.75555 | 0.1796129 | -39.75555 | 2.482534e-16 | -2.220446e-16 | 1.110223e-16 | 0.02162755 | 0.02007614 | 0.04170369
1290322580645.2 | 0.0029397 | 1.663206 | 0.02099311 | 11.3544 | 2.765813 | 0.06983172 | 0.02524817 | 87.8433 | -0.1381263 | -0.1121925 | -0.1381263 | -0.1121925 | 0.1779495 | -40.15854 | 0.1779495 | -40.15854 | 1.659368e-15 | -8.881784e-16 | 1.401657e-15 | 0.02162755 | 0.02007614 | 0.04170369
1300097751710.7 | 0.0029397 | 1.663177 | 0.02101627 | 11.45304 | 2.765715 | 0.06990754 | 0.02527648 | 87.85367 | -0.1680425 | -0.04915053 | -0.1680425 | -0.04915053 | 0.175083 | -40.55615 | 0.175083 | -40.55615 | 1.428806e-15 | 1.94289e-16 | -1.415534e-15 | 0.02162755 | 0.02007614 | 0.04170369
1309872922776.1 | 0.0029397 | 1.663113 | 0.02106063 | 11.56351 | 2.765501 | 0.07005242 | 0.02533082 | 87.73111 | -0.1712286 | 0.01823393 | -0.1712286 | 0.01823393 | 0.1721967 | -40.94679 | 0.1721967 | -40.94679 | 2.062755e-15 | 3.053113e-16 | 2.040035e-15 | 0.02162755 | 0.02007614 | 0.04170369
1319648093841.6 | 0.0029397 | 1.663025 | 0.02112193 | 11.68372 | 2.765205 | 0.0702526 | 0.02540592 | 87.6828 | -0.1489882 | 0.08088913 | -0.1489882 | 0.08088913 | 0.1695304 | -41.3381 | 0.1695304 | -41.3381 | 1.605331e-15 | 9.15934e-16 | 1.31839e-15 | 0.02162755 | 0.02007614 | 0.04170369
1329423264907.1 | 0.0029397 | 1.662922 | 0.02119512 | 11.81104 | 2.764862 | 0.07049167 | 0.02549555 | 87.63807 | -0.1041971 | 0.128808 | -0.1041971 | 0.128808 | 0.165676 | -41.73134 | 0.165676 | -41.73134 | 4.344435e-16 | 1.94289e-16 | 3.885781e-16 | 0.02162755 | 0.02007614 | 0.04170369
1339198435972.6 | 0.0029397 | 1.662818 | 0.02127373 | 11.94202 | 2.76451 | 0.07074868 | 0.02559176 | 87.51839 | -0.04671697 | 0.1548003 | -0.04671697 | 0.1548003 | 0.161696 | -42.1184 | 0.161696 | -42.1184 | 7.3395e-16 | -7.077672e-16 | -1.94289e-16 | 0.02162755 | 0.02007614 | 0.04170369
1348973607038.1 | 0.0029397 | 1.66272 | 0.02135294 | 12.07398 | 2.764181 | 0.07100793 | 0.02568859 | 87.45968 | 0.01518322 | 0.1579383 | 0.01518322 | 0.1579383 | 0.1586664 | -42.50734 | 0.1586664 | -42.50734 | 9.525401e-16 | 9.488937e-16 | -8.326673e-17 | 0.02162755 | 0.02007614 | 0.04170369
1358748778103.6 | 0.0029397 | 1.662635 | 0.02142685 | 12.20356 | 2.763895 | 0.07125005 | 0.02577885 | 87.33171 | 0.07343522 | 0.1372846 | 0.07343522 | 0.1372846 | 0.1556913 | -42.90269 | 0.1556913 | -42.90269 | 6.093597e-16 | 5.273559e-16 | -3.053113e-16 | 0.02162755 | 0.02007614 | 0.04170369
1368523949169.1 | 0.0029397 | 1.662563 | 0.02148986 | 12.3275 | 2.763652 | 0.07145647 | 0.02585581 | 87.25735 | 0.1177481 | 0.09650965 | 0.1177481 | 0.09650965 | 0.1522456 | -43.2957 | 0.1522456 | -43.2957 | 2.230183e-15 | 1.498801e-15 | -1.651457e-15 | 0.02162755 | 0.02007614 | 0.04170369
1378299120234.6 | 0.0029397 | 1.6625 | 0.02154151 | 12.4454 | 2.763443 | 0.07162554 | 0.02591895 | 87.18528 | 0.143402 | 0.04357869 | 0.143402 | 0.04357869 | 0.1498774 | -43.68727 | 0.1498774 | -43.68727 | 1.152629e-15 | 2.220446e-16 | -1.13104e-15 | 0.02162755 | 0.02007614 | 0.04170369
1388074291300.1 | 0.0029397 | 1.662438 | 0.02158408 | 12.55843 | 2.763234 | 0.07176437 | 0.02597115 | 87.12608 | 0.1473192 | -0.01495324 | 0.1473192 | -0.01495324 | 0.1480761 | -44.08345 | 0.1480761 | -44.08345 | 1.383567e-15 | 1.110223e-16 | 1.379105e-15 | 0.02162755 | 0.02007614 | 0.04170369
1397849462365.6 | 0.0029397 | 1.662365 | 0.02161906 | 12.66737 | 2.76299 | 0.07187754 | 0.0260144 | 87.03887 | 0.1281642 | -0.06950054 | 0.1281642 | -0.06950054 | 0.1457957 | -44.47919 | 0.1457957 | -44.47919 | 5.551115e-17 | 0 | -5.551115e-17 | 0.02162755 | 0.02007614 | 0.04170369
1407624633431.1 | 0.0029397 | 1.662269 | 0.0216512 | 12.77491 | 2.762668 | 0.07198022 | 0.0260546 | 86.97171 | 0.09021541 | -0.1113509 | 0.09021541 | -0.1113509 | 0.1433103 | -44.87217 | 0.1433103 | -44.87217 | 7.083112e-16 | -5.828671e-16 | -4.024558e-16 | 0.02162755 | 0.02007614 | 0.04170369
1417399804496.6 | 0.0029397 | 1.662155 | 0.02168725 | 12.88505 | 2.762289 | 0.07209514 | 0.02609978 | 86.88675 | 0.04211871 | -0.1349879 | 0.04211871 | -0.1349879 | 0.1414062 | -45.25065 | 0.1414062 | -45.25065 | 1.381119e-15 | 1.325329e-15 | 3.885781e-16 | 0.02162755 | 0.02007614 | 0.04170369
1427174975562.1 | 0.0029397 | 1.662034 | 0.02173009 | 12.99954 | 2.761884 | 0.0722323 | 0.02615327 | 86.84281 | -0.01267523 | -0.1390779 | -0.01267523 | -0.1390779 | 0.1396543 | -45.64398 | 0.1396543 | -45.64398 | 8.205242e-16 | -8.205242e-16 | 0 | 0.02162755 | 0.02007614 | 0.04170369
1436950146627.6 | 0.0029397 | 1.66192 | 0.02178068 | 13.11905 | 2.761504 | 0.07239551 | 0.02621597 | 86.76064 | -0.06309358 | -0.1216514 | -0.06309358 | -0.1216514 | 0.1370396 | -46.03154 | 0.1370396 | -46.03154 | 2.998437e-15 | -2.650657e-15 | 1.401657e-15 | 0.02162755 | 0.02007614 | 0.04170369
1446725317693.1 | 0.0029397 | 1.661816 | 0.02183981 | 13.24415 | 2.761155 | 0.07258748 | 0.02628881 | 86.6623 | -0.1023955 | -0.08699706 | -0.1023955 | -0.08699706 | 0.1343627 | -46.41962 | 0.1343627 | -46.41962 | 3.891352e-15 | -2.498002e-15 | 2.983724e-15 | 0.02162755 | 0.02007614 | 0.04170369
1456500488758.6 | 0.0029397 | 1.661727 | 0.02190404 | 13.37285 | 2.760856 | 0.07279705 | 0.02636756 | 86.59537 | -0.1250528 | -0.04054675 | -0.1250528 | -0.04054675 | 0.1314619 | -46.81035 | 0.1314619 | -46.81035 | 7.943443e-16 | 1.94289e-16 | -7.702172e-16 | 0.02162755 | 0.02007614 | 0.04170369
1466275659824.0 | 0.0029397 | 1.661655 | 0.0219674 | 13.50154 | 2.760614 | 0.07300445 | 0.02644501 | 86.52512 | -0.1280234 | 0.010001 | -0.1280234 | 0.010001 | 0.1284135 | -47.20185 | 0.1284135 | -47.20185 | 1.463186e-15 | -1.94289e-16 | -1.450229e-15 | 0.02162755 | 0.02007614 | 0.04170369
1476050830889.5 | 0.0029397 | 1.661599 | 0.02202626 | 13.62797 | 2.760427 | 0.07319764 | 0.02651678 | 86.43815 | -0.1121936 | 0.05724809 | -0.1121936 | 0.05724809 | 0.1259553 | -47.59571 | 0.1259553 | -47.59571 | 1.325674e-16 | 9.714451e-17 | 9.020562e-17 | 0.02162755 | 0.02007614 | 0.04170369
1485826001955.0 | 0.0029397 | 1.661553 | 0.02207833 | 13.75065 | 2.76027 | 0.07336863 | 0.02658023 | 86.37639 | -0.08001176 | 0.09447321 | -0.08001176 | 0.09447321 | 0.1238025 | -47.99198 | 0.1238025 | -47.99198 | 8.816492e-16 | -7.771561e-16 | -4.163336e-16 | 0.02162755 | 0.02007614 | 0.04170369
1495601173020.5 | 0.0029397 | 1.661503 | 0.02212264 | 13.8689 | 2.760102 | 0.07351365 | 0.0266344 | 86.30073 | -0.03681594 | 0.1161734 | -0.03681594 | 0.1161734 | 0.1218674 | -48.38779 | 0.1218674 | -48.38779 | 1.122408e-15 | -1.047773e-15 | -4.024558e-16 | 0.02162755 | 0.02007614 | 0.04170369
1505376344086.0 | 0.0029397 | 1.661439 | 0.0221627 | 13.98482 | 2.759888 | 0.07364395 | 0.02668367 | 86.2718 | 0.01019961 | 0.1196958 | 0.01019961 | 0.1196958 | 0.1201296 | -48.77969 | 0.1201296 | -48.77969 | 1.158795e-15 | -1.158795e-15 | 0 | 0.02162755 | 0.02007614 | 0.04170369
1515151515151.5 | 0.0029397 | 1.661356 | 0.02220368 | 14.10166 | 2.759611 | 0.07377644 | 0.02673437 | 86.16434 | 0.05426507 | 0.1053481 | 0.05426507 | 0.1053481 | 0.1185028 | -49.17034 | 0.1185028 | -49.17034 | 1.731668e-15 | 1.540434e-15 | -7.910339e-16 | 0.02162755 | 0.02007614 | 0.04170369
1524926686217.0 | 0.0029397 | 1.661257 | 0.02224962 | 14.222 | 2.759279 | 0.07392467 | 0.02679129 | 86.10808 | 0.08857996 | 0.07568427 | 0.08857996 | 0.07568427 | 0.1165097 | -49.55843 | 0.1165097 | -49.55843 | 5.31358e-16 | 3.469447e-16 | -4.024558e-16 | 0.02162755 | 0.02007614 | 0.04170369
1534701857282.5 | 0.0029397 | 1.661149 | 0.02230385 | 14.34805 | 2.758917 | 0.07410001 | 0.02685836 | 85.94779 | 0.1086126 | 0.03599554 | 0.1086126 | 0.03599554 | 0.1144219 | -49.94546 | 0.1144219 | -49.94546 | 4.577567e-16 | 1.110223e-16 | -4.440892e-16 | 0.02162755 | 0.02007614 | 0.04170369
1544477028348.0 | 0.0029397 | 1.661041 | 0.02236838 | 14.48122 | 2.758557 | 0.07430958 | 0.02693785 | 85.89353 | 0.1117926 | -0.007463403 | 0.1117926 | -0.007463403 | 0.1120414 | -50.33214 | 0.1120414 | -50.33214 | 9.75379e-16 | 1.94289e-16 | 9.558326e-16 | 0.02162755 | 0.02007614 | 0.04170369
1554252199413.5 | 0.0029397 | 1.660941 | 0.02244077 | 14.62004 | 2.758222 | 0.07454562 | 0.02702669 | 85.71969 | 0.09851167 | -0.04818316 | 0.09851167 | -0.04818316 | 0.1096639 | -50.72038 | 0.1096639 | -50.72038 | 1.129826e-15 | -5.273559e-16 | -9.992007e-16 | 0.02162755 | 0.02007614 | 0.04170369
1564027370479.0 | 0.0029397 | 1.660855 | 0.02251722 | 14.7621 | 2.757933 | 0.07479566 | 0.02712019 | 85.63729 | 0.07110482 | -0.08006715 | 0.07110482 | -0.08006715 | 0.1070824 | -51.1101 | 0.1070824 | -51.1101 | 2.118352e-16 | -1.804112e-16 | -1.110223e-16 | 0.02162755 | 0.02007614 | 0.04170369
1573802541544.5 | 0.0029397 | 1.660783 | 0.02259363 | 14.90477 | 2.757689 | 0.07504622 | 0.02721345 | 85.48239 | 0.03436152 | -0.09886038 | 0.03436152 | -0.09886038 | 0.1046618 | -51.50176 | 0.1046618 | -51.50176 | 5.669548e-16 | -5.273559e-16 | -2.081668e-16 | 0.02162755 | 0.02007614 | 0.04170369
1583577712610.0 | 0.0029397 | 1.660721 | 0.02266571 | 15.0452 | 2.757482 | 0.07528285 | 0.02730131 | 85.41979 | -0.005839551 | -0.1023165 | -0.005839551 | -0.1023165 | 0.102483 | -51.89329 | 0.102483 | -51.89329 | 1.3314e-15 | -1.3314e-15 | 0 | 0.02162755 | 0.02007614 | 0.04170369
1593352883675.5 | 0.0029397 | 1.660664 | 0.0227293 | 15.18054 | 2.757288 | 0.07549145 | 0.02737888 | 85.28464 | -0.04381058 | -0.09039404 | -0.04381058 | -0.09039404 | 0.1004512 | -52.28758 | 0.1004512 | -52.28758 | 4.914873e-16 | -4.232725e-16 | 2.498002e-16 | 0.02162755 | 0.02007614 | 0.04170369
1603128054741.0 | 0.0029397 | 1.660602 | 0.02278544 | 15.3114 | 2.757081 | 0.07567512 | 0.02744755 | 85.17423 | -0.07341195 | -0.06515719 | -0.07341195 | -0.06515719 | 0.09815688 | -52.68118 | 0.09815688 | -52.68118 | 1.366874e-15 | -9.020562e-16 | 1.026956e-15 | 0.02162755 | 0.02007614 | 0.04170369
1612903225806.5 | 0.0029397 | 1.660531 | 0.0228379 | 15.44023 | 2.756841 | 0.07584609 | 0.02751195 | 85.07147 | -0.09147495 | -0.03207356 | -0.09147495 | -0.03207356 | 0.09693492 | -53.06984 | 0.09693492 | -53.06984 | 8.483631e-16 | 2.220446e-16 | -8.187895e-16 | 0.02162755 | 0.02007614 | 0.04170369
1622678396871.9 | 0.0029397 | 1.660448 | 0.02289045 | 15.56955 | 2.756563 | 0.07601679 | 0.02757666 | 85.01516 | -0.09523479 | 0.005031158 | -0.09523479 | 0.005031158 | 0.09536759 | -53.45986 | 0.09536759 | -53.45986 | 1.811513e-15 | 6.938894e-17 | 1.810184e-15 | 0.02162755 | 0.02007614 | 0.04170369
1632453567937.4 | 0.0029397 | 1.660354 | 0.0229478 | 15.70258 | 2.756249 | 0.07620295 | 0.02764734 | 84.84325 | -0.08491417 | 0.04019577 | -0.08491417 | 0.04019577 | 0.09394741 | -53.84919 | 0.09394741 | -53.84919 | 1.286524e-15 | -5.134781e-16 | -1.179612e-15 | 0.02162755 | 0.02007614 | 0.04170369
1642228739002.9 | 0.0029397 | 1.660249 | 0.02301508 | 15.84292 | 2.755898 | 0.07642153 | 0.02773017 | 84.71755 | -0.06241467 | 0.06788456 | -0.06241467 | 0.06788456 | 0.09221662 | -54.23443 | 0.09221662 | -54.23443 | 1.332918e-16 | 1.040834e-16 | 8.326673e-17 | 0.02162755 | 0.02007614 | 0.04170369
1652003910068.4 | 0.0029397 | 1.660129 | 0.02309127 | 15.98998 | 2.755494 | 0.07666896 | 0.02782403 | 84.55633 | -0.03154367 | 0.08471353 | -0.03154367 | 0.08471353 | 0.09039572 | -54.62142 | 0.09039572 | -54.62142 | 6.407872e-16 | 6.106227e-16 | 1.94289e-16 | 0.02162755 | 0.02007614 | 0.04170369
1661779081133.9 | 0.0029397 | 1.659991 | 0.02317187 | 16.14074 | 2.755032 | 0.07693018 | 0.02792351 | 84.34354 | 0.002712804 | 0.08721921 | 0.002712804 | 0.08721921 | 0.08726139 | -55.00896 | 0.08726139 | -55.00896 | 6.545795e-16 | 6.539908e-16 | 2.775558e-17 | 0.02162755 | 0.02007614 | 0.04170369
1671554252199.4 | 0.0029397 | 1.659848 | 0.02325289 | 16.29246 | 2.754555 | 0.07719254 | 0.0280236 | 84.05569 | 0.03319894 | 0.07715186 | 0.03319894 | 0.07715186 | 0.08399155 | -55.38423 | 0.08399155 | -55.38423 | 5.605063e-16 | 5.20417e-16 | -2.081668e-16 | 0.02162755 | 0.02007614 | 0.04170369
1681329423264.9 | 0.0029397 | 1.65973 | 0.02332904 | 16.4414 | 2.754158 | 0.0774398 | 0.02811741 | 84.1499 | 0.05898255 | 0.05953938 | 0.05898255 | 0.05953938 | 0.08380858 | -55.75857 | 0.08380858 | -55.75857 | 1.123694e-15 | 8.049117e-16 | -7.84095e-16 | 0.02162755 | 0.02007614 | 0.04170369
1691104594330.4 | 0.0029397 | 1.659648 | 0.02339465 | 16.5835 | 2.753884 | 0.07765377 | 0.02819791 | 84.02661 | 0.07584066 | 0.03138827 | 0.07584066 | 0.03138827 | 0.0820794 | -56.15626 | 0.0820794 | -56.15626 | 3.865904e-16 | -1.387779e-16 | 3.608225e-16 | 0.02162755 | 0.02007614 | 0.04170369
1700879765395.9 | 0.0029397 | 1.659592 | 0.02344869 | 16.71788 | 2.753696 | 0.07783051 | 0.02826402 | 83.9284 | 0.0803371 | -0.0004378769 | 0.0803371 | -0.0004378769 | 0.08033829 | -56.55412 | 0.08033829 | -56.55412 | 8.660862e-16 | -4.163336e-17 | 8.650849e-16 | 0.02162755 | 0.02007614 | 0.04170369
1710654936461.4 | 0.0029397 | 1.659525 | 0.02349064 | 16.84405 | 2.753472 | 0.07796662 | 0.02831575 | 83.78289 | 0.07246231 | -0.03093444 | 0.07246231 | -0.03093444 | 0.07878913 | -56.95215 | 0.07878913 | -56.95215 | 7.076311e-16 | 3.053113e-16 | 6.383782e-16 | 0.02162755 | 0.02007614 | 0.04170369
1720430107526.9 | 0.0029397 | 1.659432 | 0.02352348 | 16.96398 | 2.753161 | 0.07807122 | 0.02835693 | 83.42544 | 0.05404751 | -0.05329806 | 0.05404751 | -0.05329806 | 0.07590663 | -57.32708 | 0.07590663 | -57.32708 | 1.683122e-15 | 1.172673e-15 | 1.207368e-15 | 0.02162755 | 0.02007614 | 0.04170369
1730205278592.4 | 0.0029397 | 1.659314 | 0.0235519 | 17.08098 | 2.752768 | 0.07815999 | 0.02839324 | 83.47592 | 0.03028064 | -0.07043557 | 0.03028064 | -0.07043557 | 0.07666868 | -57.71345 | 0.07666868 | -57.71345 | 1.142291e-15 | 1.058181e-15 | 4.302114e-16 | 0.02162755 | 0.02007614 | 0.04170369
1739980449657.9 | 0.0029397 | 1.659188 | 0.02358166 | 17.19919 | 2.752348 | 0.07825282 | 0.02843129 | 83.35236 | 0.001640728 | -0.0755066 | 0.001640728 | -0.0755066 | 0.07552443 | -58.09774 | 0.07552443 | -58.09774 | 1.471635e-15 | 1.471046e-15 | 4.163336e-17 | 0.02162755 | 0.02007614 | 0.04170369
1749755620723.4 | 0.0029397 | 1.65906 | 0.02361618 | 17.32113 | 2.751922 | 0.07836131 | 0.02847511 | 83.20836 | -0.02619401 | -0.06949392 | -0.02619401 | -0.06949392 | 0.07426663 | -58.47992 | 0.07426663 | -58.47992 | 1.226326e-15 | -1.148387e-15 | 4.302114e-16 | 0.02162755 | 0.02007614 | 0.04170369
1759530791788.9 | 0.0029397 | 1.658935 | 0.02366037 | 17.45049 | 2.751506 | 0.07850205 | 0.02853058 | 83.05338 | -0.04919669 | -0.05337156 | -0.04919669 | -0.05337156 | 0.07258676 | -58.86418 | 0.07258676 | -58.86418 | 4.07981e-16 | -2.706169e-16 | 3.053113e-16 | 0.02162755 | 0.02007614 | 0.04170369
1769305962854.3 | 0.0029397 | 1.658819 | 0.02371267 | 17.58622 | 2.751119 | 0.07867007 | 0.02859566 | 82.86796 | -0.0638727 | -0.0305873 | -0.0638727 | -0.0305873 | 0.07081881 | -59.24365 | 0.07081881 | -59.24365 | 1.049242e-15 | 4.440892e-16 | -9.506285e-16 | 0.02162755 | 0.02007614 | 0.04170369
1779081133919.8 | 0.0029397 | 1.658717 | 0.02376958 | 17.72583 | 2.750777 | 0.07885402 | 0.02866609 | 82.71464 | -0.06913574 | -0.004073339 | -0.06913574 | -0.004073339 | 0.06925564 | -59.63141 | 0.06925564 | -59.63141 | 8.760354e-17 | 0 | 8.760354e-17 | 0.02162755 | 0.02007614 | 0.04170369
1788856304985.3 | 0.0029397 | 1.658629 | 0.02382556 | 17.8652 | 2.750482 | 0.07903552 | 0.02873516 | 82.57475 | -0.06407865 | 0.02195149 | -0.06407865 | 0.02195149 | 0.06773434 | -60.0203 | 0.06773434 | -60.0203 | 2.693015e-16 | -6.938894e-17 | -2.602085e-16 | 0.02162755 | 0.02007614 | 0.04170369
1798631476050.8 | 0.0029397 | 1.658547 | 0.02387669 | 18.00137 | 2.75021 | 0.07920126 | 0.02879826 | 82.40498 | -0.04970189 | 0.04344802 | -0.04970189 | 0.04344802 | 0.06601521 | -60.40862 | 0.06601521 | -60.40862 | 2.763388e-16 | 1.734723e-16 | 2.151057e-16 | 0.02162755 | 0.02007614 | 0.04170369
1808406647116.3 | 0.0029397 | 1.658469 | 0.0239194 | 18.13158 | 2.749949 | 0.07933919 | 0.02885115 | 82.34692 | -0.02927554 | 0.0581705 | -0.02927554 | 0.0581705 | 0.06512191 | -60.7948 | 0.06512191 | -60.7948 | 3.486751e-16 | -2.983724e-16 | -1.804112e-16 | 0.02162755 | 0.02007614 | 0.04170369
1818181818181.8 | 0.0029397 | 1.658391 | 0.02395371 | 18.25573 | 2.749685 | 0.0794492 | 0.02889393 | 82.24121 | -0.004926697 | 0.06382798 | -0.004926697 | 0.06382798 | 0.06401784 | -61.18402 | 0.06401784 | -61.18402 | 2.779512e-16 | 2.723516e-16 | 5.551115e-17 | 0.02162755 | 0.02007614 | 0.04170369
1827956989247.3 | 0.0029397 | 1.658309 | 0.02398113 | 18.37489 | 2.749413 | 0.07953624 | 0.02892844 | 82.14348 | 0.0192735 | 0.05998812 | 0.0192735 | 0.05998812 | 0.06300827 | -61.57193 | 0.06300827 | -61.57193 | 1.20938e-15 | -1.137979e-15 | 4.093947e-16 | 0.02162755 | 0.02007614 | 0.04170369
1837732160312.8 | 0.0029397 | 1.658221 | 0.02400563 | 18.49203 | 2.749121 | 0.07961329 | 0.02895955 | 82.0202 | 0.03983579 | 0.04747511 | 0.03983579 | 0.04747511 | 0.06197399 | -61.95918 | 0.06197399 | -61.95918 | 1.633222e-16 | -1.595946e-16 | 3.469447e-17 | 0.02162755 | 0.02007614 | 0.04170369
1847507331378.3 | 0.0029397 | 1.658122 | 0.02403076 | 18.60985 | 2.748791 | 0.07969187 | 0.02899161 | 81.89271 | 0.05387527 | 0.02865789 | 0.05387527 | 0.02865789 | 0.06102311 | -62.34299 | 0.06102311 | -62.34299 | 8.589947e-17 | -6.245005e-17 | 5.89806e-17 | 0.02162755 | 0.02007614 | 0.04170369
1857282502443.8 | 0.0029397 | 1.658009 | 0.02405894 | 18.73025 | 2.748414 | 0.07977985 | 0.0290276 | 81.734 | 0.05969795 | 0.006199211 | 0.05969795 | 0.006199211 | 0.06001896 | -62.72838 | 0.06001896 | -62.72838 | 7.271746e-16 | -4.163336e-17 | 7.259818e-16 | 0.02162755 | 0.02007614 | 0.04170369
1867057673509.3 | 0.0029397 | 1.65788 | 0.02409237 | 18.85499 | 2.747984 | 0.07988449 | 0.02907022 | 81.57043 | 0.0564568 | -0.01630401 | 0.0564568 | -0.01630401 | 0.05876386 | -63.11299 | 0.05876386 | -63.11299 | 3.93809e-16 | -9.714451e-17 | -3.816392e-16 | 0.02162755 | 0.02007614 | 0.04170369
1876832844574.8 | 0.0029397 | 1.657748 | 0.0241319 | 18.98481 | 2.747545 | 0.08000921 | 0.02912025 | 81.45508 | 0.04605958 | -0.03504342 | 0.04605958 | -0.03504342 | 0.05787509 | -63.48225 | 0.05787509 | -63.48225 | 9.027232e-16 | -5.689893e-16 | -7.008283e-16 | 0.02162755 | 0.02007614 | 0.04170369
1886608015640.3 | 0.0029397 | 1.657628 | 0.02417587 | 19.11846 | 2.747145 | 0.08014918 | 0.02917544 | 81.30947 | 0.02893238 | -0.0487806 | 0.02893238 | -0.0487806 | 0.05671534 | -63.86731 | 0.05671534 | -63.86731 | 5.659029e-16 | -4.89192e-16 | -2.844947e-16 | 0.02162755 | 0.02007614 | 0.04170369
1896383186705.8 | 0.0029397 | 1.657532 | 0.02422106 | 19.25344 | 2.746826 | 0.08029436 | 0.02923169 | 81.16904 | 0.008325857 | -0.05479541 | 0.008325857 | -0.05479541 | 0.05542433 | -64.25186 | 0.05542433 | -64.25186 | 7.909806e-16 | -7.667478e-16 | -1.94289e-16 | 0.02162755 | 0.02007614 | 0.04170369
1906158357771.3 | 0.0029397 | 1.657457 | 0.02426404 | 19.38703 | 2.746574 | 0.08043321 | 0.02928492 | 81.02282 | -0.01282668 | -0.05259684 | -0.01282668 | -0.05259684 | 0.05413826 | -64.64185 | 0.05413826 | -64.64185 | 2.212912e-16 | 2.203099e-16 | -2.081668e-17 | 0.02162755 | 0.02007614 | 0.04170369
1915933528836.8 | 0.0029397 | 1.657391 | 0.02430045 | 19.51569 | 2.746354 | 0.08055068 | 0.02933004 | 80.89385 | -0.03126597 | -0.04276614 | -0.03126597 | -0.04276614 | 0.05297645 | -65.03394 | 0.05297645 | -65.03394 | 4.108036e-16 | -3.26128e-16 | 2.498002e-16 | 0.02162755 | 0.02007614 | 0.04170369
1925708699902.2 | 0.0029397 | 1.657326 | 0.02432773 | 19.63728 | 2.746138 | 0.08063795 | 0.02936413 | 80.70273 | -0.04402727 | -0.02744153 | -0.04402727 | -0.02744153 | 0.05187907 | -65.41608 | 0.05187907 | -65.41608 | 2.732947e-16 | -1.31839e-16 | 2.393918e-16 | 0.02162755 | 0.02007614 | 0.04170369
1935483870967.7 | 0.0029397 | 1.657253 | 0.02434621 | 19.75195 | 2.745895 | 0.08069565 | 0.02938774 | 80.61608 | -0.05059731 | -0.008400416 | -0.05059731 | -0.008400416 | 0.05128991 | -65.80892 | 0.05128991 | -65.80892 | 1.411963e-16 | -1.387779e-17 | 1.405126e-16 | 0.02162755 | 0.02007614 | 0.04170369
1945259042033.2 | 0.0029397 | 1.657168 | 0.02435847 | 19.86171 | 2.745611 | 0.08073213 | 0.02940407 | 80.50257 | -0.04946952 | 0.01116955 | -0.04946952 | 0.01116955 | 0.05071481 | -66.19551 | 0.05071481 | -66.19551 | 1.092222e-15 | 2.63678e-16 | 1.059916e-15 | 0.02162755 | 0.02007614 | 0.04170369
1955034213098.7 | 0.0029397 | 1.657063 | 0.02436852 | 19.96975 | 2.745264 | 0.08076033 | 0.02941806 | 80.42232 | -0.04113344 | 0.02842089 | -0.04113344 | 0.02842089 | 0.04999706 | -66.57807 | 0.04999706 | -66.57807 | 4.524803e-16 | 2.775558e-16 | 3.57353e-16 | 0.02162755 | 0.02007614 | 0.04170369
1964809384164.2 | 0.0029397 | 1.656945 | 0.02438139 | 20.0802 | 2.744873 | 0.08079725 | 0.0294357 | 80.30698 | -0.02737211 | 0.04103674 | -0.02737211 | 0.04103674 | 0.04932795 | -66.956 | 0.04932795 | -66.956 | 5.170873e-16 | -4.406198e-16 | -2.706169e-16 | 0.02162755 | 0.02007614 | 0.04170369
1974584555229.7 | 0.0029397 | 1.656824 | 0.02440049 | 20.19591 | 2.744472 | 0.08085466 | 0.02946092 | 80.18077 | -0.01007477 | 0.04744337 | -0.01007477 | 0.04744337 | 0.04850128 | -67.335 | 0.04850128 | -67.335 | 3.752781e-17 | 3.122502e-17 | -2.081668e-17 | 0.02162755 | 0.02007614 | 0.04170369
1984359726295.2 | 0.0029397 | 1.656713 | 0.02442678 | 20.31776 | 2.744101 | 0.08093633 | 0.02949466 | 80.01918 | 0.00822398 | 0.04684799 | 0.00822398 | 0.04684799 | 0.04756435 | -67.71802 | 0.04756435 | -67.71802 | 6.973502e-17 | 6.938894e-17 | -6.938894e-18 | 0.02162755 | 0.02007614 | 0.04170369
1994134897360.7 | 0.0029397 | 1.656616 | 0.02445925 | 20.44498 | 2.743779 | 0.08103917 | 0.0295356 | 79.86324 | 0.02457347 | 0.03950618 | 0.02457347 | 0.03950618 | 0.0465252 | -68.10069 | 0.0465252 | -68.10069 | 6.518499e-17 | -5.89806e-17 | 2.775558e-17 | 0.02162755 | 0.02007614 | 0.04170369
2003910068426.2 | 0.0029397 | 1.656535 | 0.02449514 | 20.57535 | 2.743508 | 0.0811541 | 0.02958042 | 79.71766 | 0.03685177 | 0.02681954 | 0.03685177 | 0.02681954 | 0.04557786 | -68.48592 | 0.04557786 | -68.48592 | 1.408613e-15 | 8.396062e-16 | -1.13104e-15 | 0.02162755 | 0.02007614 | 0.04170369
2013685239491.7 | 0.0029397 | 1.656465 | 0.02453071 | 20.70575 | 2.743276 | 0.08126854 | 0.02962464 | 79.60182 | 0.04340603 | 0.01059281 | 0.04340603 | 0.01059281 | 0.04467987 | -68.87568 | 0.04467987 | -68.87568 | 6.13072e-16 | 1.249001e-16 | -6.002143e-16 | 0.02162755 | 0.02007614 | 0.04170369
2023460410557.2 | 0.0029397 | 1.656402 | 0.02456253 | 20.83325 | 2.743064 | 0.08137084 | 0.02966422 | 79.49637 | 0.04334486 | -0.006394704 | 0.04334486 | -0.006394704 | 0.04381403 | -69.26151 | 0.04381403 | -69.26151 | 9.768607e-16 | 1.249001e-16 | 9.688431e-16 | 0.02162755 | 0.02007614 | 0.04170369
2033235581622.7 | 0.0029397 | 1.656336 | 0.02458814 | 20.95571 | 2.742845 | 0.08145245 | 0.02969633 | 79.38334 | 0.03697779 | -0.02197651 | 0.03697779 | -0.02197651 | 0.0430154 | -69.65127 | 0.0430154 | -69.65127 | 4.361717e-16 | -2.289835e-16 | -3.712308e-16 | 0.02162755 | 0.02007614 | 0.04170369
2043010752688.2 | 0.0029397 | 1.656262 | 0.02460658 | 21.07226 | 2.742599 | 0.08150989 | 0.02971995 | 79.24492 | 0.02538851 | -0.03366235 | 0.02538851 | -0.03366235 | 0.04216314 | -70.03964 | 0.04216314 | -70.03964 | 1.096697e-15 | 8.604228e-16 | 6.800116e-16 | 0.02162755 | 0.02007614 | 0.04170369
2052785923753.7 | 0.0029397 | 1.656178 | 0.02461881 | 21.18361 | 2.742319 | 0.08154626 | 0.02973625 | 79.22722 | 0.01096262 | -0.04011148 | 0.01096262 | -0.04011148 | 0.04158257 | -70.41905 | 0.04158257 | -70.41905 | 4.670016e-16 | 4.38885e-16 | 1.595946e-16 | 0.02162755 | 0.02007614 | 0.04170369
2062561094819.2 | 0.0029397 | 1.656083 | 0.0246273 | 21.29182 | 2.742004 | 0.0815697 | 0.0297482 | 79.16633 | -0.004877661 | -0.04078753 | -0.004877661 | -0.04078753 | 0.04107814 | -70.80486 | 0.04107814 | -70.80486 | 2.351574e-16 | 2.35055e-16 | -6.938894e-18 | 0.02162755 | 0.02007614 | 0.04170369
2072336265884.7 | 0.0029397 | 1.655981 | 0.02463549 | 21.39984 | 2.741665 | 0.08159177 | 0.02975994 | 79.05826 | -0.01945924 | -0.03553971 | -0.01945924 | -0.03553971 | 0.0405183 | -71.18678 | 0.0405183 | -71.18678 | 4.63038e-16 | -4.024558e-16 | 2.289835e-16 | 0.02162755 | 0.02007614 | 0.04170369
2082111436950.1 | 0.0029397 | 1.655871 | 0.02464676 | 21.51063 | 2.741302 | 0.08162373 | 0.02977554 | 78.93175 | -0.03085436 | -0.02540115 | -0.03085436 | -0.02540115 | 0.03996511 | -71.56787 | 0.03996511 | -71.56787 | 3.838406e-16 | 2.498002e-16 | -2.914335e-16 | 0.02162755 | 0.02007614 | 0.04170369
2091886608015.6 | 0.0029397 | 1.655761 | 0.02466353 | 21.62632 | 2.740938 | 0.08167385 | 0.02979778 | 78.80449 | -0.03738689 | -0.01200063 | -0.03738689 | -0.01200063 | 0.03926569 | -71.94603 | 0.03926569 | -71.94603 | 2.492454e-16 | -6.938894e-17 | 2.393918e-16 | 0.02162755 | 0.02007614 | 0.04170369
2101661779081.1 | 0.0029397 | 1.65566 | 0.02468581 | 21.747 | 2.740602 | 0.08174264 | 0.02982653 | 78.68901 | -0.03849573 | 0.002655172 | -0.03849573 | 0.002655172 | 0.03858719 | -72.3255 | 0.03858719 | -72.3255 | 1.046174e-15 | 6.938894e-17 | 1.04387e-15 | 0.02162755 | 0.02007614 | 0.04170369
2111436950146.6 | 0.0029397 | 1.655578 | 0.02471254 | 21.8718 | 2.740327 | 0.08182706 | 0.02986032 | 78.55348 | -0.03394693 | 0.01651805 | -0.03394693 | 0.01651805 | 0.03775235 | -72.70949 | 0.03775235 | -72.70949 | 2.118352e-16 | -1.110223e-16 | -1.804112e-16 | 0.02162755 | 0.02007614 | 0.04170369
2121212121212.1 | 0.0029397 | 1.655514 | 0.02473997 | 21.99746 | 2.740116 | 0.08191477 | 0.02989464 | 78.41326 | -0.02456923 | 0.02755492 | -0.02456923 | 0.02755492 | 0.03691775 | -73.09925 | 0.03691775 | -73.09925 | 1.204353e-16 | -9.020562e-17 | -7.979728e-17 | 0.02162755 | 0.02007614 | 0.04170369
2130987292277.6 | 0.0029397 | 1.655466 | 0.02476465 | 22.12087 | 2.739955 | 0.08199407 | 0.02992534 | 78.29366 | -0.01210003 | 0.03406147 | -0.01210003 | 0.03406147 | 0.03614685 | -73.48609 | 0.03614685 | -73.48609 | 2.284638e-16 | -2.099015e-16 | -9.020562e-17 | 0.02162755 | 0.02007614 | 0.04170369
2140762463343.1 | 0.0029397 | 1.655419 | 0.02478452 | 22.24018 | 2.739797 | 0.08205754 | 0.02995022 | 78.17538 | 0.00184177 | 0.03553129 | 0.00184177 | 0.03553129 | 0.03557899 | -73.87922 | 0.03557899 | -73.87922 | 4.03427e-16 | 4.028895e-16 | -2.081668e-17 | 0.02162755 | 0.02007614 | 0.04170369
2150537634408.6 | 0.0029397 | 1.65536 | 0.02479962 | 22.35534 | 2.739602 | 0.08210461 | 0.02996954 | 78.08268 | 0.01490486 | 0.03170538 | 0.01490486 | 0.03170538 | 0.03503407 | -74.26687 | 0.03503407 | -74.26687 | 5.64785e-17 | -1.040834e-17 | -5.551115e-17 | 0.02162755 | 0.02007614 | 0.04170369
2160312805474.1 | 0.0029397 | 1.655276 | 0.02480932 | 22.46574 | 2.739322 | 0.08213253 | 0.02998279 | 77.9839 | 0.02556805 | 0.02345358 | 0.02556805 | 0.02345358 | 0.03469576 | -74.65593 | 0.03469576 | -74.65593 | 4.817412e-16 | -3.191891e-16 | 3.608225e-16 | 0.02162755 | 0.02007614 | 0.04170369
2170087976539.6 | 0.0029397 | 1.655172 | 0.02481824 | 22.57551 | 2.738977 | 0.08215689 | 0.02999547 | 77.77697 | 0.03138995 | 0.01223579 | 0.03138995 | 0.01223579 | 0.03369041 | -75.02654 | 0.03369041 | -75.02654 | 4.191036e-16 | 1.526557e-16 | -3.903128e-16 | 0.02162755 | 0.02007614 | 0.04170369
2179863147605.1 | 0.0029397 | 1.655058 | 0.02483002 | 22.68796 | 2.7386 | 0.08219022 | 0.03001177 | 77.79319 | 0.03380431 | -0.000199005 | 0.03380431 | -0.000199005 | 0.0338049 | -75.40411 | 0.0338049 | -75.40411 | 1.139162e-16 | -2.081668e-17 | 1.119981e-16 | 0.02162755 | 0.02007614 | 0.04170369
2189638318670.6 | 0.0029397 | 1.654952 | 0.02484528 | 22.80371 | 2.73825 | 0.08223552 | 0.03003214 | 77.6855 | 0.03076628 | -0.01254338 | 0.03076628 | -0.01254338 | 0.033225 | -75.78535 | 0.033225 | -75.78535 | 3.945419e-16 | 1.595946e-16 | 3.608225e-16 | 0.02162755 | 0.02007614 | 0.04170369
2199413489736.1 | 0.0029397 | 1.654857 | 0.02486425 | 22.923 | 2.737933 | 0.08229356 | 0.03005682 | 77.44475 | 0.02303714 | -0.02244312 | 0.02303714 | -0.02244312 | 0.03216215 | -76.17056 | 0.03216215 | -76.17056 | 3.361785e-16 | -2.324529e-16 | -2.428613e-16 | 0.02162755 | 0.02007614 | 0.04170369
2209188660801.6 | 0.0029397 | 1.654774 | 0.02488907 | 23.04786 | 2.737659 | 0.0823716 | 0.03008834 | 77.45727 | 0.01304852 | -0.02906733 | 0.01304852 | -0.02906733 | 0.03186179 | -76.54708 | 0.03186179 | -76.54708 | 1.349967e-16 | 1.214306e-16 | 5.89806e-17 | 0.02162755 | 0.02007614 | 0.04170369
2218963831867.1 | 0.0029397 | 1.654699 | 0.0249146 | 23.17359 | 2.737408 | 0.08245233 | 0.03012059 | 77.31978 | 0.0009157436 | -0.0311357 | 0.0009157436 | -0.0311357 | 0.03114917 | -76.93962 | 0.03114917 | -76.93962 | 4.649951e-17 | 4.531965e-17 | 1.040834e-17 | 0.02162755 | 0.02007614 | 0.04170369
2228739002932.5 | 0.0029397 | 1.654634 | 0.02493743 | 23.297 | 2.737193 | 0.08252465 | 0.03014937 | 77.1248 | -0.01030585 | -0.02845914 | -0.01030585 | -0.02845914 | 0.0302677 | -77.31646 | 0.0302677 | -77.31646 | 1.317591e-16 | 1.301043e-16 | -2.081668e-17 | 0.02162755 | 0.02007614 | 0.04170369
2238514173998.0 | 0.0029397 | 1.654572 | 0.02495694 | 23.41749 | 2.736987 | 0.08258612 | 0.0301741 | 77.03638 | -0.02028155 | -0.02221239 | -0.02028155 | -0.02221239 | 0.03007876 | -77.70901 | 0.03007876 | -77.70901 | 5.20417e-17 | -4.163336e-17 | 3.122502e-17 | 0.02162755 | 0.02007614 | 0.04170369
2248289345063.5 | 0.0029397 | 1.654508 | 0.02497187 | 23.53382 | 2.736773 | 0.0826323 | 0.03019333 | 76.90745 | -0.02668635 | -0.01271049 | -0.02668635 | -0.01271049 | 0.02955872 | -78.09531 | 0.02955872 | -78.09531 | 3.041906e-16 | 1.422473e-16 | -2.688821e-16 | 0.02162755 | 0.02007614 | 0.04170369
2258064516129.0 | 0.0029397 | 1.654432 | 0.02497811 | 23.64204 | 2.736521 | 0.08264914 | 0.03020227 | 76.79857 | -0.02908195 | -0.001742084 | -0.02908195 | -0.001742084 | 0.02913408 | -78.47999 | 0.02913408 | -78.47999 | 2.571666e-16 | 1.040834e-17 | -2.569559e-16 | 0.02162755 | 0.02007614 | 0.04170369
2267839687194.5 | 0.0029397 | 1.654345 | 0.02497921 | 23.74544 | 2.736235 | 0.08264848 | 0.03020519 | 76.49167 | -0.02669572 | 0.00882487 | -0.02669572 | 0.00882487 | 0.02811654 | -78.85908 | 0.02811654 | -78.85908 | 4.123391e-17 | 1.040834e-17 | 3.989864e-17 | 0.02162755 | 0.02007614 | 0.04170369
2277614858260.0 | 0.0029397 | 1.654256 | 0.02497798 | 23.84662 | 2.735939 | 0.08263997 | 0.03020534 | 76.54367 | -0.02174883 | 0.01812686 | -0.02174883 | 0.01812686 | 0.02831245 | -79.23463 | 0.02831245 | -79.23463 | 1.472779e-16 | -1.00614e-16 | -1.075529e-16 | 0.02162755 | 0.02007614 | 0.04170369
2287390029325.5 | 0.0029397 | 1.654168 | 0.02497657 | 23.94761 | 2.735647 | 0.08263088 | 0.03020524 | 76.4374 | -0.01307054 | 0.02475087 | -0.01307054 | 0.02475087 | 0.02799008 | -79.62475 | 0.02799008 | -79.62475 | 3.394611e-16 | 2.896988e-16 | 1.769418e-16 | 0.02162755 | 0.02007614 | 0.04170369
2297165200391.0 | 0.0029397 | 1.654081 | 0.02497795 | 24.05128 | 2.735362 | 0.08263112 | 0.03020848 | 76.3638 | -0.002948278 | 0.02732563 | -0.002948278 | 0.02732563 | 0.02748422 | -80.00313 | 0.02748422 | -80.00313 | 3.809535e-16 | -3.790371e-16 | -3.816392e-17 | 0.02162755 | 0.02007614 | 0.04170369
2306940371456.5 | 0.0029397 | 1.653993 | 0.02498788 | 24.16323 | 2.735068 | 0.08265955 | 0.03022211 | 76.23858 | 0.00737455 | 0.02610351 | 0.00737455 | 0.02610351 | 0.02712521 | -80.38595 | 0.02712521 | -80.38595 | 1.734723e-17 | -1.734723e-17 | 0 | 0.02162755 | 0.02007614 | 0.04170369
2316715542522.0 | 0.0029397 | 1.653909 | 0.02500592 | 24.28314 | 2.73479 | 0.08271505 | 0.03024548 | 76.06529 | 0.01618563 | 0.02114666 | 0.01618563 | 0.02114666 | 0.02662998 | -80.7639 | 0.02662998 | -80.7639 | 2.976858e-16 | -2.393918e-16 | 1.769418e-16 | 0.02162755 | 0.02007614 | 0.04170369
2326490713587.5 | 0.0029397 | 1.653834 | 0.02503003 | 24.4091 | 2.734541 | 0.08279103 | 0.03027603 | 75.83263 | 0.02238739 | 0.01328338 | 0.02238739 | 0.01328338 | 0.02603159 | -81.1459 | 0.02603159 | -81.1459 | 4.500262e-17 | 2.081668e-17 | -3.989864e-17 | 0.02162755 | 0.02007614 | 0.04170369
2336265884653.0 | 0.0029397 | 1.653775 | 0.02505823 | 24.53928 | 2.734343 | 0.08288134 | 0.03031124 | 75.60363 | 0.02521437 | 0.003775299 | 0.02521437 | 0.003775299 | 0.02549544 | -81.53279 | 0.02549544 | -81.53279 | 5.692431e-16 | -9.020562e-17 | 5.620504e-16 | 0.02162755 | 0.02007614 | 0.04170369
2346041055718.5 | 0.0029397 | 1.653726 | 0.02508615 | 24.66941 | 2.734179 | 0.08297122 | 0.03034593 | 75.38173 | 0.02417175 | -0.005983697 | 0.02417175 | -0.005983697 | 0.02490137 | -81.92408 | 0.02490137 | -81.92408 | 2.735808e-16 | 5.89806e-17 | 2.671474e-16 | 0.02162755 | 0.02007614 | 0.04170369
2355816226784.0 | 0.0029397 | 1.653684 | 0.02510793 | 24.79371 | 2.734041 | 0.08304117 | 0.03037306 | 75.26218 | 0.01982413 | -0.01421091 | 0.01982413 | -0.01421091 | 0.02439151 | -82.30335 | 0.02439151 | -82.30335 | 1.583167e-16 | -9.020562e-17 | -1.301043e-16 | 0.02162755 | 0.02007614 | 0.04170369
2365591397849.5 | 0.0029397 | 1.653636 | 0.02512171 | 24.91025 | 2.73388 | 0.08308431 | 0.03039062 | 75.11829 | 0.012467 | -0.02037768 | 0.012467 | -0.02037768 | 0.02388883 | -82.70316 | 0.02388883 | -82.70316 | 2.157204e-16 | -1.908196e-16 | -1.00614e-16 | 0.02162755 | 0.02007614 | 0.04170369
2375366568915.0 | 0.0029397 | 1.653571 | 0.0251284 | 25.01985 | 2.733666 | 0.08310319 | 0.03039991 | 75.06836 | 0.003987789 | -0.0233595 | 0.003987789 | -0.0233595 | 0.02369745 | -83.08312 | 0.02369745 | -83.08312 | 1.816082e-16 | 1.804112e-16 | 2.081668e-17 | 0.02162755 | 0.02007614 | 0.04170369
2385141739980.4 | 0.0029397 | 1.653474 | 0.02512712 | 25.12153 | 2.733345 | 0.08309408 | 0.03040014 | 74.97712 | -0.005010977 | -0.0230373 | -0.005010977 | -0.0230373 | 0.02357599 | -83.46638 | 0.02357599 | -83.46638 | 5.104813e-16 | -5.004677e-16 | 1.00614e-16 | 0.02162755 | 0.02007614 | 0.04170369
2394916911045.9 | 0.0029397 | 1.653348 | 0.02512134 | 25.21868 | 2.732929 | 0.08306864 | 0.03039546 | 74.74484 | -0.01262012 | -0.01892691 | -0.01262012 | -0.01892691 | 0.02274853 | -83.84029 | 0.02274853 | -83.84029 | 2.483746e-16 | 2.185752e-16 | -1.179612e-16 | 0.02162755 | 0.02007614 | 0.04170369
2404692082111.4 | 0.0029397 | 1.653206 | 0.0251161 | 25.31634 | 2.732458 | 0.08304417 | 0.03039174 | 74.86951 | -0.01868075 | -0.01329671 | -0.01868075 | -0.01329671 | 0.02292974 | -84.20441 | 0.02292974 | -84.20441 | 1.728206e-16 | 1.00614e-16 | -1.405126e-16 | 0.02162755 | 0.02007614 | 0.04170369
2414467253176.9 | 0.0029397 | 1.653073 | 0.02511408 | 25.4172 | 2.732019 | 0.08303081 | 0.03039174 | 74.83467 | -0.02183684 | -0.005670391 | -0.02183684 | -0.005670391 | 0.02256104 | -84.56894 | 0.02256104 | -84.56894 | 3.963568e-16 | -1.00614e-16 | 3.833739e-16 | 0.02162755 | 0.02007614 | 0.04170369
2424242424242.4 | 0.0029397 | 1.652963 | 0.02511533 | 25.52138 | 2.731656 | 0.08302943 | 0.03039527 | 74.77996 | -0.02189603 | 0.002971265 | -0.02189603 | 0.002971265 | 0.02209671 | -84.95788 | 0.02209671 | -84.95788 | 2.67373e-16 | -4.163336e-17 | -2.641116e-16 | 0.02162755 | 0.02007614 | 0.04170369
2434017595307.9 | 0.0029397 | 1.652884 | 0.02512181 | 25.6309 | 2.731396 | 0.0830469 | 0.03040457 | 74.67358 | -0.01897882 | 0.01068788 | -0.01897882 | 0.01068788 | 0.02178134 | -85.33588 | 0.02178134 | -85.33588 | 5.477031e-16 | 2.810252e-16 | 4.701101e-16 | 0.02162755 | 0.02007614 | 0.04170369
2443792766373.4 | 0.0029397 | 1.652826 | 0.02513194 | 25.74421 | 2.731203 | 0.08307745 | 0.0304179 | 74.56823 | -0.01337902 | 0.01660424 | -0.01337902 | 0.01660424 | 0.02132367 | -85.71556 | 0.02132367 | -85.71556 | 2.634268e-16 | 2.012279e-16 | 1.700029e-16 | 0.02162755 | 0.02007614 | 0.04170369
2453567937438.9 | 0.0029397 | 1.652778 | 0.02514073 | 25.85622 | 2.731043 | 0.08310408 | 0.03042943 | 74.46566 | -0.005901403 | 0.02031747 | -0.005901403 | 0.02031747 | 0.02115717 | -86.11112 | 0.02115717 | -86.11112 | 2.423419e-16 | -2.35055e-16 | -5.89806e-17 | 0.02162755 | 0.02007614 | 0.04170369
2463343108504.4 | 0.0029397 | 1.65272 | 0.02514358 | 25.96218 | 2.730852 | 0.08311061 | 0.03043395 | 74.2468 | 0.002346636 | 0.02031018 | 0.002346636 | 0.02031018 | 0.02044529 | -86.50883 | 0.02044529 | -86.50883 | 8.456777e-17 | -8.196568e-17 | 2.081668e-17 | 0.02162755 | 0.02007614 | 0.04170369
2473118279569.9 | 0.0029397 | 1.652652 | 0.02513878 | 26.06023 | 2.730626 | 0.08309129 | 0.03042939 | 74.20344 | 0.00913365 | 0.01789765 | 0.00913365 | 0.01789765 | 0.02009352 | -86.86567 | 0.02009352 | -86.86567 | 5.629171e-17 | -4.683753e-17 | 3.122502e-17 | 0.02162755 | 0.02007614 | 0.04170369
2482893450635.4 | 0.0029397 | 1.65257 | 0.02512502 | 26.14891 | 2.730355 | 0.08304168 | 0.03041425 | 74.13188 | 0.01527101 | 0.01303185 | 0.01527101 | 0.01303185 | 0.02007568 | -87.25815 | 0.02007568 | -87.25815 | 3.512547e-17 | -2.94903e-17 | 1.908196e-17 | 0.02162755 | 0.02007614 | 0.04170369
2492668621700.9 | 0.0029397 | 1.652481 | 0.02510364 | 26.22952 | 2.730063 | 0.08296656 | 0.03038998 | 73.99173 | 0.01876011 | 0.006258624 | 0.01876011 | 0.006258624 | 0.01977655 | -87.64259 | 0.01977655 | -87.64259 | 4.578035e-16 | -1.491862e-16 | 4.328135e-16 | 0.02162755 | 0.02007614 | 0.04170369