## Sheet1
freq_Hz | thickness_m | n_final | k_final | alpha_final | eps_r_final | eps_i_final | loss_tan_final | alpha_max | H_meas_real | H_meas_imag | H_model_real | H_model_imag | H_meas_mag | H_meas_phi | H_model_mag | H_model_phi | error_abs | error_real | error_imag | TV_n | TV_k | TV_total
303030303030.3 | 0.0029397 | 1.671292 | 0.006807292 | 0.8646684 | 2.793172 | 0.02275395 | 0.008146276 | 83.31099 | 0.8643551 | 0.04448588 | 0.8643551 | 0.04448588 | 0.8654991 | 0.05142177 | 0.8654991 | 0.05142177 | 2.047727e-12 | 2.047029e-12 | -5.346418e-14 | 0.02173807 | 0.02118453 | 0.0429226
312805474095.8 | 0.0029397 | 1.671279 | 0.006865952 | 0.9002524 | 2.793126 | 0.02294984 | 0.008216544 | 82.95551 | 0.7536807 | -0.3320063 | 0.7536807 | -0.3320063 | 0.8235671 | -0.4149367 | 0.8235671 | -0.4149367 | 7.468262e-16 | 5.551115e-16 | 4.996004e-16 | 0.02173807 | 0.02118453 | 0.0429226
322580645161.3 | 0.0029397 | 1.671225 | 0.0069386 | 0.9382084 | 2.792946 | 0.02319193 | 0.008303752 | 83.77189 | 0.5719593 | -0.5403066 | 0.5719593 | -0.5403066 | 0.7868092 | -0.756948 | 0.7868092 | -0.756948 | 3.771492e-15 | -2.775558e-15 | 2.553513e-15 | 0.02173807 | 0.02118453 | 0.0429226
332355816226.8 | 0.0029397 | 1.67114 | 0.007083698 | 0.986853 | 2.79266 | 0.02367571 | 0.008477834 | 83.771 | 0.3463703 | -0.7654723 | 0.3463703 | -0.7654723 | 0.8401906 | -1.145872 | 0.8401906 | -1.145872 | 3.626037e-12 | 1.289913e-12 | -3.388845e-12 | 0.02173807 | 0.02118453 | 0.0429226
342130987292.3 | 0.0029397 | 1.67103 | 0.007275922 | 1.043445 | 2.792287 | 0.02431656 | 0.008708476 | 83.81701 | -0.04021466 | -0.8140369 | -0.04021466 | -0.8140369 | 0.8150296 | -1.620158 | 0.8150296 | -1.620158 | 6.670367e-16 | -3.469447e-17 | 6.661338e-16 | 0.02173807 | 0.02118453 | 0.0429226
351906158357.8 | 0.0029397 | 1.670933 | 0.007508495 | 1.107564 | 2.791961 | 0.02509239 | 0.008987369 | 84.4194 | -0.2985452 | -0.7049369 | -0.2985452 | -0.7049369 | 0.765549 | -1.971401 | 0.765549 | -1.971401 | 1.570092e-15 | 2.220446e-16 | 1.554312e-15 | 0.02173807 | 0.02118453 | 0.0429226
361681329423.3 | 0.0029397 | 1.670866 | 0.007763839 | 1.177042 | 2.791734 | 0.02594468 | 0.00929339 | 84.37518 | -0.5649773 | -0.5781553 | -0.5649773 | -0.5781553 | 0.8083705 | -2.344667 | 0.8083705 | -2.344667 | 2.263999e-12 | -1.734501e-12 | -1.455058e-12 | 0.02173807 | 0.02118453 | 0.0429226
371456500488.8 | 0.0029397 | 1.670842 | 0.008034505 | 1.250997 | 2.791648 | 0.02684878 | 0.009617535 | 84.75147 | -0.7558369 | -0.2499982 | -0.7558369 | -0.2499982 | 0.7961083 | -2.822163 | 0.7961083 | -2.822163 | 1.964381e-15 | -7.771561e-16 | 1.804112e-15 | 0.02173807 | 0.02118453 | 0.0429226
381231671554.3 | 0.0029397 | 1.670858 | 0.00829892 | 1.326172 | 2.791698 | 0.02773263 | 0.009933967 | 85.20422 | -0.7375249 | 0.03674299 | -0.7375249 | 0.03674299 | 0.7384395 | -3.191371 | 0.7384395 | -3.191371 | 5.795534e-16 | 5.551115e-16 | 1.665335e-16 | 0.02173807 | 0.02118453 | 0.0429226
391006842619.7 | 0.0029397 | 1.670906 | 0.008540646 | 1.399794 | 2.791852 | 0.02854122 | 0.01022304 | 85.45468 | -0.7055174 | 0.3100021 | -0.7055174 | 0.3100021 | 0.7706206 | -3.555594 | 0.7706206 | -3.555594 | 5.35589e-13 | -3.895773e-13 | 3.675393e-13 | 0.02173807 | 0.02118453 | 0.0429226
400782013685.2 | 0.0029397 | 1.670956 | 0.008757335 | 1.471192 | 2.792018 | 0.02926625 | 0.01048211 | 85.79391 | -0.485618 | 0.599775 | -0.485618 | 0.599775 | 0.771722 | -4.031781 | 0.771722 | -4.031781 | 2.434909e-15 | 2.220446e-15 | 9.992007e-16 | 0.02173807 | 0.02118453 | 0.0429226
410557184750.7 | 0.0029397 | 1.670982 | 0.008946384 | 1.539609 | 2.792101 | 0.02989849 | 0.01070824 | 85.92392 | -0.2090269 | 0.6871293 | -0.2090269 | 0.6871293 | 0.7182193 | -4.417081 | 0.7182193 | -4.417081 | 1.239093e-15 | -1.19349e-15 | -3.330669e-16 | 0.02173807 | 0.02118453 | 0.0429226
420332355816.2 | 0.0029397 | 1.670957 | 0.00911314 | 1.605647 | 2.792013 | 0.03045532 | 0.01090802 | 86.13652 | 0.04433479 | 0.7415155 | 0.04433479 | 0.7415155 | 0.7428397 | -4.772107 | 0.7428397 | -4.772107 | 1.029164e-13 | 9.538897e-14 | 3.863576e-14 | 0.02173807 | 0.02118453 | 0.0429226
430107526881.7 | 0.0029397 | 1.670882 | 0.00927597 | 1.672344 | 2.791759 | 0.03099809 | 0.01110343 | 86.30998 | 0.3763857 | 0.6577864 | 0.3763857 | 0.6577864 | 0.7578583 | -5.232117 | 0.7578583 | -5.232117 | 8.950904e-16 | -4.440892e-16 | -7.771561e-16 | 0.02173807 | 0.02118453 | 0.0429226
439882697947.2 | 0.0029397 | 1.670766 | 0.009447227 | 1.741929 | 2.791369 | 0.03156821 | 0.01130922 | 86.4629 | 0.561661 | 0.4287655 | 0.561661 | 0.4287655 | 0.7066137 | -5.631171 | 0.7066137 | -5.631171 | 1.650465e-15 | 1.221245e-15 | -1.110223e-15 | 0.02173807 | 0.02118453 | 0.0429226
449657869012.7 | 0.0029397 | 1.670633 | 0.009632827 | 1.815621 | 2.790922 | 0.03218584 | 0.01153233 | 86.669 | 0.6826858 | 0.2168028 | 0.6826858 | 0.2168028 | 0.7162844 | -5.975685 | 0.7162844 | -5.975685 | 3.477343e-14 | 1.454392e-14 | -3.158585e-14 | 0.02173807 | 0.02118453 | 0.0429226
459433040078.2 | 0.0029397 | 1.670507 | 0.009838284 | 1.894658 | 2.790498 | 0.03286985 | 0.01177921 | 86.85749 | 0.7278005 | -0.1010721 | 0.7278005 | -0.1010721 | 0.7347851 | -6.421176 | 0.7347851 | -6.421176 | 3.199605e-15 | -2.220446e-15 | 2.303713e-15 | 0.02173807 | 0.02118453 | 0.0429226
469208211143.7 | 0.0029397 | 1.670414 | 0.01005706 | 1.977998 | 2.790183 | 0.03359892 | 0.01204183 | 87.01689 | 0.5823744 | -0.3594099 | 0.5823744 | -0.3594099 | 0.6843503 | -6.836117 | 0.6843503 | -6.836117 | 1.05325e-15 | 3.330669e-16 | 9.992007e-16 | 0.02173807 | 0.02118453 | 0.0429226
478983382209.2 | 0.0029397 | 1.670368 | 0.01027459 | 2.062881 | 2.790023 | 0.0343247 | 0.01230266 | 87.12896 | 0.4238273 | -0.5337973 | 0.4238273 | -0.5337973 | 0.6815931 | -7.182919 | 0.6815931 | -7.182919 | 1.343553e-14 | -1.088019e-14 | -7.882583e-15 | 0.02173807 | 0.02118453 | 0.0429226
488758553274.7 | 0.0029397 | 1.670361 | 0.01048291 | 2.147659 | 2.789995 | 0.03502048 | 0.01255217 | 87.40844 | 0.163447 | -0.6845579 | 0.163447 | -0.6845579 | 0.7038 | -7.619607 | 0.7038 | -7.619607 | 1.590566e-15 | -1.387779e-15 | -7.771561e-16 | 0.02173807 | 0.02118453 | 0.0429226
498533724340.2 | 0.0029397 | 1.67037 | 0.01067376 | 2.230495 | 2.790021 | 0.03565827 | 0.01278064 | 87.39849 | -0.1297724 | -0.6499705 | -0.1297724 | -0.6499705 | 0.662799 | -8.051049 | 0.662799 | -8.051049 | 6.776e-16 | -3.885781e-16 | 5.551115e-16 | 0.02173807 | 0.02118453 | 0.0429226
508308895405.7 | 0.0029397 | 1.670366 | 0.01084152 | 2.309974 | 2.790005 | 0.03621862 | 0.01298156 | 87.64643 | -0.3411676 | -0.5564894 | -0.3411676 | -0.5564894 | 0.6527448 | -8.403957 | 0.6527448 | -8.403957 | 8.129873e-15 | -5.939693e-15 | 5.551115e-15 | 0.02173807 | 0.02118453 | 0.0429226
518084066471.2 | 0.0029397 | 1.670332 | 0.010993 | 2.387292 | 2.789888 | 0.0367239 | 0.01316322 | 87.64636 | -0.5594977 | -0.3842032 | -0.5594977 | -0.3842032 | 0.6787119 | -8.823039 | 0.6787119 | -8.823039 | 1.569317e-14 | -1.554312e-14 | -2.164935e-15 | 0.02173807 | 0.02118453 | 0.0429226
527859237536.7 | 0.0029397 | 1.67026 | 0.01113698 | 2.464192 | 2.789645 | 0.0372033 | 0.01333621 | 87.84572 | -0.6401499 | -0.106268 | -0.6401499 | -0.106268 | 0.6489105 | -9.260273 | 0.6489105 | -9.260273 | 2.198874e-15 | -6.661338e-16 | 2.095546e-15 | 0.02173807 | 0.02118453 | 0.0429226
537634408602.2 | 0.0029397 | 1.670154 | 0.01127903 | 2.541839 | 2.789287 | 0.03767544 | 0.01350719 | 87.8526 | -0.6202083 | 0.1194746 | -0.6202083 | 0.1194746 | 0.631611 | -9.615083 | 0.631611 | -9.615083 | 1.31627e-15 | 5.551115e-16 | 1.19349e-15 | 0.02173807 | 0.02118453 | 0.0429226
547409579667.6 | 0.0029397 | 1.670023 | 0.01142997 | 2.622689 | 2.788847 | 0.03817664 | 0.01368904 | 87.97659 | -0.5435818 | 0.3647752 | -0.5435818 | 0.3647752 | 0.6546313 | -10.01581 | 0.6546313 | -10.01581 | 4.051892e-14 | -2.164935e-14 | 3.425038e-14 | 0.02173807 | 0.02118453 | 0.0429226
557184750733.1 | 0.0029397 | 1.669886 | 0.01159588 | 2.708271 | 2.788385 | 0.03872759 | 0.0138889 | 87.90572 | -0.3250999 | 0.5416897 | -0.3250999 | 0.5416897 | 0.6317576 | -10.45504 | 0.6317576 | -10.45504 | 2.159234e-15 | -1.498801e-15 | -1.554312e-15 | 0.02173807 | 0.02118453 | 0.0429226
566959921798.6 | 0.0029397 | 1.669762 | 0.01177206 | 2.797655 | 2.787967 | 0.03931309 | 0.01410099 | 88.14432 | -0.1075626 | 0.5975873 | -0.1075626 | 0.5975873 | 0.6071905 | -10.81749 | 0.6071905 | -10.81749 | 3.824332e-15 | 3.691492e-15 | 9.992007e-16 | 0.02173807 | 0.02118453 | 0.0429226
576735092864.1 | 0.0029397 | 1.669665 | 0.01195584 | 2.890317 | 2.787637 | 0.03992447 | 0.01432198 | 88.19478 | 0.1312649 | 0.6102586 | 0.1312649 | 0.6102586 | 0.6242164 | -11.20744 | 0.6242164 | -11.20744 | 4.075426e-14 | 3.130829e-14 | 2.609024e-14 | 0.02173807 | 0.02118453 | 0.0429226
586510263929.6 | 0.0029397 | 1.669596 | 0.01214216 | 2.985114 | 2.787404 | 0.04054502 | 0.0145458 | 88.40375 | 0.3708488 | 0.4826255 | 0.3708488 | 0.4826255 | 0.6086511 | -11.65075 | 0.6086511 | -11.65075 | 1.885746e-15 | 1.387779e-15 | -1.276756e-15 | 0.02173807 | 0.02118453 | 0.0429226
596285434995.1 | 0.0029397 | 1.669551 | 0.01231881 | 3.079018 | 2.78725 | 0.04113378 | 0.01475784 | 88.52658 | 0.498075 | 0.2976555 | 0.498075 | 0.2976555 | 0.5802392 | -12.02771 | 0.5802392 | -12.02771 | 1.300668e-15 | 9.992007e-16 | -8.326673e-16 | 0.02173807 | 0.02118453 | 0.0429226
606060606060.6 | 0.0029397 | 1.66952 | 0.01248021 | 3.170496 | 2.78714 | 0.04167193 | 0.0149515 | 88.64367 | 0.5855292 | 0.09175052 | 0.5855292 | 0.09175052 | 0.5926741 | -12.41094 | 0.5926741 | -12.41094 | 2.443768e-14 | 1.44329e-14 | -1.972034e-14 | 0.02173807 | 0.02118453 | 0.0429226
615835777126.1 | 0.0029397 | 1.669486 | 0.01262729 | 3.259599 | 2.787025 | 0.04216217 | 0.01512802 | 88.74338 | 0.5625015 | -0.165788 | 0.5625015 | -0.165788 | 0.5864244 | -12.85299 | 0.5864244 | -12.85299 | 7.327682e-16 | -4.440892e-16 | 5.828671e-16 | 0.02173807 | 0.02118453 | 0.0429226
625610948191.6 | 0.0029397 | 1.669434 | 0.01275789 | 3.345588 | 2.786849 | 0.04259693 | 0.01528498 | 88.85492 | 0.4372513 | -0.3496871 | 0.4372513 | -0.3496871 | 0.5598837 | -13.24095 | 0.5598837 | -13.24095 | 3.024721e-15 | 2.053913e-15 | 2.220446e-15 | 0.02173807 | 0.02118453 | 0.0429226
635386119257.1 | 0.0029397 | 1.669353 | 0.01287781 | 3.429801 | 2.786573 | 0.04299523 | 0.01542943 | 88.87203 | 0.2832101 | -0.4929041 | 0.2832101 | -0.4929041 | 0.5684737 | -13.61565 | 0.5684737 | -13.61565 | 1.151438e-14 | -9.103829e-15 | -7.049916e-15 | 0.02173807 | 0.02118453 | 0.0429226
645161290322.6 | 0.0029397 | 1.66924 | 0.01299941 | 3.515452 | 2.786193 | 0.04339828 | 0.01557619 | 88.90105 | 0.05107021 | -0.5671589 | 0.05107021 | -0.5671589 | 0.5694536 | -14.04736 | 0.5694536 | -14.04736 | 1.483317e-15 | -1.325329e-15 | 6.661338e-16 | 0.02173807 | 0.02118453 | 0.0429226
654936461388.1 | 0.0029397 | 1.669106 | 0.01312755 | 3.603895 | 2.785744 | 0.04382256 | 0.01573101 | 88.87612 | -0.162452 | -0.5190695 | -0.162452 | -0.5190695 | 0.5438969 | -14.44048 | 0.5438969 | -14.44048 | 1.801335e-15 | 1.498801e-15 | -9.992007e-16 | 0.02173807 | 0.02118453 | 0.0429226
664711632453.6 | 0.0029397 | 1.668964 | 0.01326574 | 3.696187 | 2.785266 | 0.04428009 | 0.01589798 | 88.94734 | -0.3396048 | -0.4268799 | -0.3396048 | -0.4268799 | 0.5454887 | -14.80919 | 0.5454887 | -14.80919 | 8.948322e-15 | -6.883383e-15 | 5.717649e-15 | 0.02173807 | 0.02118453 | 0.0429226
674486803519.1 | 0.0029397 | 1.668831 | 0.01341962 | 3.794048 | 2.784818 | 0.04479017 | 0.0160837 | 88.94682 | -0.4862705 | -0.2513652 | -0.4862705 | -0.2513652 | 0.5473969 | -15.23087 | 0.5473969 | -15.23087 | 5.384582e-15 | 3.608225e-15 | -3.996803e-15 | 0.02173807 | 0.02118453 | 0.0429226
684261974584.6 | 0.0029397 | 1.668721 | 0.0135836 | 3.896067 | 2.784444 | 0.04533447 | 0.01628133 | 89.08797 | -0.5208024 | -0.03809699 | -0.5208024 | -0.03809699 | 0.5221939 | -15.63494 | 0.5221939 | -15.63494 | 5.775978e-16 | -5.551115e-16 | -1.595946e-16 | 0.02173807 | 0.02118453 | 0.0429226
694037145650.0 | 0.0029397 | 1.668642 | 0.01374788 | 3.999518 | 2.784177 | 0.04588059 | 0.01647905 | 89.1144 | -0.4941636 | 0.1512726 | -0.4941636 | 0.1512726 | 0.5167989 | -16.00502 | 0.5167989 | -16.00502 | 2.33411e-15 | -9.992007e-16 | 2.109424e-15 | 0.02173807 | 0.02118453 | 0.0429226
703812316715.5 | 0.0029397 | 1.66859 | 0.01390835 | 4.103191 | 2.784 | 0.04641469 | 0.01667194 | 89.17726 | -0.3922178 | 0.3415735 | -0.3922178 | 0.3415735 | 0.5201031 | -16.42445 | 0.5201031 | -16.42445 | 3.142637e-15 | 9.436896e-16 | -2.997602e-15 | 0.02173807 | 0.02118453 | 0.0429226
713587487781.0 | 0.0029397 | 1.668554 | 0.01405753 | 4.204801 | 2.783876 | 0.0469115 | 0.01685115 | 89.25112 | -0.2126569 | 0.4517993 | -0.2126569 | 0.4517993 | 0.4993451 | -16.83883 | 0.4993451 | -16.83883 | 1.3947e-15 | 1.19349e-15 | 7.21645e-16 | 0.02173807 | 0.02118453 | 0.0429226
723362658846.5 | 0.0029397 | 1.668516 | 0.01418804 | 4.301972 | 2.783743 | 0.04734593 | 0.01700801 | 89.29664 | -0.03188922 | 0.49034 | -0.03188922 | 0.49034 | 0.4913759 | -17.21382 | 0.4913759 | -17.21382 | 2.70332e-15 | 2.51188e-15 | 9.992007e-16 | 0.02173807 | 0.02118453 | 0.0429226
733137829912.0 | 0.0029397 | 1.668459 | 0.01430424 | 4.395817 | 2.783552 | 0.04773209 | 0.0171479 | 89.24656 | 0.1684513 | 0.4681057 | 0.1684513 | 0.4681057 | 0.4974925 | -17.62419 | 0.4974925 | -17.62419 | 3.132816e-15 | -3.885781e-16 | -3.108624e-15 | 0.02173807 | 0.02118453 | 0.0429226
742913000977.5 | 0.0029397 | 1.668375 | 0.01441142 | 4.487803 | 2.783267 | 0.0480873 | 0.01727728 | 89.22331 | 0.3332697 | 0.3493349 | 0.3332697 | 0.3493349 | 0.482808 | -18.04063 | 0.482808 | -18.04063 | 1.217455e-15 | 8.881784e-16 | -8.326673e-16 | 0.02173807 | 0.02118453 | 0.0429226
752688172043.0 | 0.0029397 | 1.668261 | 0.01451348 | 4.579054 | 2.782883 | 0.04842453 | 0.01740085 | 89.10841 | 0.4289008 | 0.1995639 | 0.4289008 | 0.1995639 | 0.4730557 | -18.41406 | 0.4730557 | -18.41406 | 2.748783e-15 | 1.998401e-15 | -1.887379e-15 | 0.02173807 | 0.02118453 | 0.0429226
762463343108.5 | 0.0029397 | 1.668124 | 0.01462078 | 4.672816 | 2.782426 | 0.04877856 | 0.01753095 | 89.07129 | 0.4789206 | 0.01839628 | 0.4789206 | 0.01839628 | 0.4792737 | -18.81116 | 0.4792737 | -18.81116 | 3.267888e-15 | -2.331468e-15 | -2.289835e-15 | 0.02173807 | 0.02118453 | 0.0429226
772238514174.0 | 0.0029397 | 1.667981 | 0.01474143 | 4.771779 | 2.781943 | 0.04917686 | 0.01767716 | 89.1269 | 0.4340803 | -0.1718514 | 0.4340803 | -0.1718514 | 0.4668604 | -19.22652 | 0.4668604 | -19.22652 | 6.955527e-16 | 3.330669e-16 | 6.106227e-16 | 0.02173807 | 0.02118453 | 0.0429226
782013685239.5 | 0.0029397 | 1.667847 | 0.01487372 | 4.875544 | 2.781494 | 0.04961419 | 0.01783725 | 89.04234 | 0.3311715 | -0.3104679 | 0.3311715 | -0.3104679 | 0.4539437 | -19.6027 | 0.4539437 | -19.6027 | 3.079243e-15 | 2.720046e-15 | 1.44329e-15 | 0.02173807 | 0.02118453 | 0.0429226
791788856305.0 | 0.0029397 | 1.667736 | 0.01501702 | 4.98405 | 2.781118 | 0.05008886 | 0.01801033 | 89.08418 | 0.1876827 | -0.4147164 | 0.1876827 | -0.4147164 | 0.4552082 | -19.99537 | 0.4552082 | -19.99537 | 7.05778e-15 | -6.994405e-15 | -9.436896e-16 | 0.02173807 | 0.02118453 | 0.0429226
801564027370.5 | 0.0029397 | 1.667655 | 0.01516773 | 5.096218 | 2.780843 | 0.05058908 | 0.018192 | 89.03416 | 0.003014796 | -0.4448615 | 0.003014796 | -0.4448615 | 0.4448717 | -20.41358 | 0.4448717 | -20.41358 | 2.148723e-15 | -2.145853e-15 | 1.110223e-16 | 0.02173807 | 0.02118453 | 0.0429226
811339198436.0 | 0.0029397 | 1.667602 | 0.01531497 | 5.208441 | 2.780663 | 0.05107856 | 0.0183692 | 89.11626 | -0.1595794 | -0.3989008 | -0.1595794 | -0.3989008 | 0.4296364 | -20.8009 | 0.4296364 | -20.8009 | 1.401038e-15 | 7.771561e-16 | -1.165734e-15 | 0.02173807 | 0.02118453 | 0.0429226
821114369501.5 | 0.0029397 | 1.667569 | 0.01545156 | 5.318205 | 2.780549 | 0.05153309 | 0.01853342 | 89.19394 | -0.3001458 | -0.307292 | -0.3001458 | -0.307292 | 0.4295531 | -21.19399 | 0.4295531 | -21.19399 | 7.82215e-15 | -4.440892e-15 | 6.439294e-15 | 0.02173807 | 0.02118453 | 0.0429226
830889540567.0 | 0.0029397 | 1.66754 | 0.01557621 | 5.424933 | 2.780448 | 0.05194793 | 0.01868329 | 89.17628 | -0.3935476 | -0.1559737 | -0.3935476 | -0.1559737 | 0.4233291 | -21.61381 | 0.4233291 | -21.61381 | 3.388e-16 | 2.775558e-16 | 1.94289e-16 | 0.02173807 | 0.02118453 | 0.0429226
840664711632.5 | 0.0029397 | 1.667499 | 0.0156866 | 5.527655 | 2.780306 | 0.05231478 | 0.0188162 | 89.2276 | -0.4102987 | 0.006852996 | -0.4102987 | 0.006852996 | 0.4103559 | -22.00785 | 0.4103559 | -22.00785 | 1.616808e-15 | -6.106227e-16 | -1.497066e-15 | 0.02173807 | 0.02118453 | 0.0429226
850439882697.9 | 0.0029397 | 1.667433 | 0.01578626 | 5.627455 | 2.780084 | 0.05264506 | 0.0189365 | 89.16932 | -0.3778211 | 0.1611969 | -0.3778211 | 0.1611969 | 0.4107715 | -22.39441 | 0.4107715 | -22.39441 | 8.252326e-16 | 5.551115e-16 | -6.106227e-16 | 0.02173807 | 0.02118453 | 0.0429226
860215053763.4 | 0.0029397 | 1.66734 | 0.01588532 | 5.727856 | 2.779769 | 0.05297243 | 0.01905642 | 89.17016 | -0.2794441 | 0.2971058 | -0.2794441 | 0.2971058 | 0.4078736 | -22.80717 | 0.4078736 | -22.80717 | 3.511272e-15 | -2.220446e-15 | -2.720046e-15 | 0.02173807 | 0.02118453 | 0.0429226
869990224828.9 | 0.0029397 | 1.667222 | 0.01598971 | 5.831016 | 2.779374 | 0.05331681 | 0.01918303 | 89.11692 | -0.1398892 | 0.370594 | -0.1398892 | 0.370594 | 0.3961173 | -23.20101 | 0.3961173 | -23.20101 | 2.024636e-15 | 1.69309e-15 | 1.110223e-15 | 0.02173807 | 0.02118453 | 0.0429226
879765395894.4 | 0.0029397 | 1.667091 | 0.01610392 | 5.938649 | 2.778932 | 0.05369339 | 0.01932159 | 89.07241 | 0.007368373 | 0.3926858 | 0.007368373 | 0.3926858 | 0.3927549 | -23.58071 | 0.3927549 | -23.58071 | 3.406837e-15 | 3.390517e-15 | -3.330669e-16 | 0.02173807 | 0.02118453 | 0.0429226
889540566959.9 | 0.0029397 | 1.66696 | 0.01623256 | 6.0526 | 2.778491 | 0.05411805 | 0.0194775 | 88.97989 | 0.160552 | 0.3551849 | 0.160552 | 0.3551849 | 0.3897862 | -23.98648 | 0.3897862 | -23.98648 | 2.159234e-15 | 1.498801e-15 | -1.554312e-15 | 0.02173807 | 0.02118453 | 0.0429226
899315738025.4 | 0.0029397 | 1.666844 | 0.01637293 | 6.172026 | 2.778102 | 0.05458225 | 0.01964732 | 88.98346 | 0.276097 | 0.2564098 | 0.276097 | 0.2564098 | 0.3767964 | -24.3843 | 0.3767964 | -24.3843 | 2.24803e-15 | -1.221245e-15 | 1.887379e-15 | 0.02173807 | 0.02118453 | 0.0429226
909090909090.9 | 0.0029397 | 1.666755 | 0.01651728 | 6.294122 | 2.777799 | 0.05506053 | 0.01982164 | 88.92172 | 0.3458671 | 0.1325364 | 0.3458671 | 0.1325364 | 0.3703917 | -24.7668 | 0.3703917 | -24.7668 | 1.986997e-15 | 8.326673e-16 | -1.804112e-15 | 0.02173807 | 0.02118453 | 0.0429226
918866080156.4 | 0.0029397 | 1.666693 | 0.01666065 | 6.417018 | 2.777589 | 0.05553639 | 0.01999446 | 89.00099 | 0.3667224 | -0.01487661 | 0.3667224 | -0.01487661 | 0.367024 | -25.17329 | 0.367024 | -25.17329 | 2.411893e-15 | -1.332268e-15 | -2.010545e-15 | 0.02173807 | 0.02118453 | 0.0429226
928641251221.9 | 0.0029397 | 1.666653 | 0.01679616 | 6.538032 | 2.777451 | 0.05598674 | 0.0201576 | 88.99305 | 0.3207422 | -0.1538984 | 0.3207422 | -0.1538984 | 0.3557531 | -25.58011 | 0.3557531 | -25.58011 | 8.238311e-16 | 4.440892e-16 | 6.938894e-16 | 0.02173807 | 0.02118453 | 0.0429226
938416422287.4 | 0.0029397 | 1.666623 | 0.01691765 | 6.654645 | 2.777345 | 0.0563907 | 0.02030381 | 88.99893 | 0.2344617 | -0.2589759 | 0.2344617 | -0.2589759 | 0.3493434 | -25.96778 | 0.3493434 | -25.96778 | 2.524995e-15 | 2.109424e-15 | 1.387779e-15 | 0.02173807 | 0.02118453 | 0.0429226
948191593352.9 | 0.0029397 | 1.666589 | 0.01702635 | 6.767168 | 2.777227 | 0.05675185 | 0.02043472 | 89.00051 | 0.1133141 | -0.3291794 | 0.1133141 | -0.3291794 | 0.3481367 | -26.37201 | 0.3481367 | -26.37201 | 4.731023e-15 | -4.70457e-15 | -4.996004e-16 | 0.02173807 | 0.02118453 | 0.0429226
957966764418.4 | 0.0029397 | 1.666537 | 0.01712662 | 6.877194 | 2.777051 | 0.05708428 | 0.02055572 | 89.03507 | -0.02618922 | -0.3393891 | -0.02618922 | -0.3393891 | 0.340398 | -26.78055 | 0.340398 | -26.78055 | 1.119293e-15 | 1.06859e-15 | -3.330669e-16 | 0.02173807 | 0.02118453 | 0.0429226
967741935483.9 | 0.0029397 | 1.66646 | 0.0172227 | 6.986346 | 2.776792 | 0.0574019 | 0.02067202 | 88.96794 | -0.149188 | -0.2993946 | -0.149188 | -0.2993946 | 0.3345059 | -27.16582 | 0.3345059 | -27.16582 | 3.625796e-15 | -3.413936e-15 | 1.221245e-15 | 0.02173807 | 0.02118453 | 0.0429226
977517106549.4 | 0.0029397 | 1.666357 | 0.01732289 | 7.097964 | 2.776447 | 0.05773225 | 0.02079357 | 89.00618 | -0.252101 | -0.2179753 | -0.252101 | -0.2179753 | 0.3332689 | -27.5614 | 0.3332689 | -27.5614 | 1.779823e-15 | -1.110223e-16 | 1.776357e-15 | 0.02173807 | 0.02118453 | 0.0429226
987292277614.9 | 0.0029397 | 1.666239 | 0.01743402 | 7.214935 | 2.77605 | 0.0580985 | 0.02092848 | 88.87776 | -0.3106276 | -0.0997156 | -0.3106276 | -0.0997156 | 0.3262403 | -27.96371 | 0.3262403 | -27.96371 | 1.104048e-15 | 2.775558e-16 | -1.06859e-15 | 0.02173807 | 0.02118453 | 0.0429226
997067448680.4 | 0.0029397 | 1.66612 | 0.01755724 | 7.337869 | 2.775647 | 0.05850493 | 0.02107795 | 88.9128 | -0.3174526 | 0.02360035 | -0.3174526 | 0.02360035 | 0.3183287 | -28.34854 | 0.3183287 | -28.34854 | 1.164598e-15 | -2.775558e-16 | 1.13104e-15 | 0.02173807 | 0.02118453 | 0.0429226
1006842619745.8 | 0.0029397 | 1.666015 | 0.017692 | 7.466682 | 2.775293 | 0.05895027 | 0.0212411 | 88.86214 | -0.2814896 | 0.141247 | -0.2814896 | 0.141247 | 0.3149399 | -28.73941 | 0.3149399 | -28.73941 | 2.455231e-15 | -4.440892e-16 | -2.414735e-15 | 0.02173807 | 0.02118453 | 0.0429226
1016617790811.3 | 0.0029397 | 1.665936 | 0.01783593 | 7.600507 | 2.775024 | 0.05942702 | 0.02141496 | 88.86216 | -0.1980769 | 0.2352051 | -0.1980769 | 0.2352051 | 0.3074995 | -29.14521 | 0.3074995 | -29.14521 | 1.756514e-15 | 1.498801e-15 | 9.15934e-16 | 0.02173807 | 0.02118453 | 0.0429226
1026392961876.8 | 0.0029397 | 1.665887 | 0.01798194 | 7.73641 | 2.774858 | 0.05991179 | 0.02159094 | 88.79189 | -0.09037486 | 0.2846606 | -0.09037486 | 0.2846606 | 0.2986625 | -29.53771 | 0.2986625 | -29.53771 | 5.331672e-16 | -4.163336e-16 | 3.330669e-16 | 0.02173807 | 0.02118453 | 0.0429226
1036168132942.3 | 0.0029397 | 1.665865 | 0.01812511 | 7.872273 | 2.774778 | 0.06038799 | 0.02176318 | 88.84221 | 0.0262046 | 0.2931487 | 0.0262046 | 0.2931487 | 0.2943176 | -29.93428 | 0.2943176 | -29.93428 | 7.519981e-16 | 5.620504e-16 | -4.996004e-16 | 0.02173807 | 0.02118453 | 0.0429226
1045943304007.8 | 0.0029397 | 1.66586 | 0.01826368 | 8.007289 | 2.774755 | 0.06084944 | 0.02192967 | 88.73916 | 0.1382328 | 0.2540073 | 0.1382328 | 0.2540073 | 0.289185 | -30.34352 | 0.289185 | -30.34352 | 2.189702e-15 | 1.887379e-15 | -1.110223e-15 | 0.02173807 | 0.02118453 | 0.0429226
1055718475073.3 | 0.0029397 | 1.665856 | 0.01839756 | 8.14137 | 2.774738 | 0.06129537 | 0.02209051 | 88.81996 | 0.2203578 | 0.1754116 | 0.2203578 | 0.1754116 | 0.2816501 | -30.74361 | 0.2816501 | -30.74361 | 1.874683e-15 | -8.049117e-16 | 1.69309e-15 | 0.02173807 | 0.02118453 | 0.0429226
1065493646138.8 | 0.0029397 | 1.665842 | 0.01852966 | 8.275754 | 2.774687 | 0.061735 | 0.02224935 | 88.74153 | 0.2677621 | 0.07640058 | 0.2677621 | 0.07640058 | 0.2784486 | -31.13798 | 0.2784486 | -31.13798 | 1.047382e-15 | -5.551115e-16 | 8.881784e-16 | 0.02173807 | 0.02118453 | 0.0429226
1075268817204.3 | 0.0029397 | 1.665807 | 0.01866724 | 8.413687 | 2.774566 | 0.06219206 | 0.02241506 | 88.75464 | 0.2716674 | -0.03522589 | 0.2716674 | -0.03522589 | 0.2739417 | -31.54487 | 0.2739417 | -31.54487 | 1.125235e-15 | -4.440892e-16 | -1.033895e-15 | 0.02173807 | 0.02118453 | 0.0429226
1085043988269.8 | 0.0029397 | 1.665751 | 0.01881747 | 8.5585 | 2.774374 | 0.06269044 | 0.02259625 | 88.69926 | 0.2308909 | -0.1335192 | 0.2308909 | -0.1335192 | 0.2667171 | -31.94022 | 0.2667171 | -31.94022 | 3.872475e-15 | 2.19269e-15 | 3.191891e-15 | 0.02173807 | 0.02118453 | 0.0429226
1094819159335.3 | 0.0029397 | 1.665678 | 0.01898853 | 8.714105 | 2.774122 | 0.06325753 | 0.02280272 | 88.63918 | 0.1598764 | -0.2073945 | 0.1598764 | -0.2073945 | 0.2618644 | -32.32999 | 0.2618644 | -32.32999 | 7.237769e-16 | -6.106227e-16 | -3.885781e-16 | 0.02173807 | 0.02118453 | 0.0429226
1104594330400.8 | 0.0029397 | 1.665604 | 0.01918639 | 8.883522 | 2.773868 | 0.06391385 | 0.02304141 | 88.61749 | 0.06581644 | -0.2487288 | 0.06581644 | -0.2487288 | 0.2572894 | -32.72804 | 0.2572894 | -32.72804 | 1.096345e-15 | -1.096345e-15 | 0 | 0.02173807 | 0.02118453 | 0.0429226
1114369501466.3 | 0.0029397 | 1.665544 | 0.01941585 | 9.069323 | 2.773658 | 0.0646759 | 0.02331791 | 88.59111 | -0.03486811 | -0.2455846 | -0.03486811 | -0.2455846 | 0.2480475 | -33.12776 | 0.2480475 | -33.12776 | 1.944129e-16 | -1.595946e-16 | -1.110223e-16 | 0.02173807 | 0.02118453 | 0.0429226
1124144672531.8 | 0.0029397 | 1.665509 | 0.01968466 | 9.27554 | 2.773534 | 0.06556996 | 0.0236413 | 88.51449 | -0.1219513 | -0.2087947 | -0.1219513 | -0.2087947 | 0.2418002 | -33.51535 | 0.2418002 | -33.51535 | 5.467214e-16 | -4.996004e-16 | 2.220446e-16 | 0.02173807 | 0.02118453 | 0.0429226
1133919843597.3 | 0.0029397 | 1.665492 | 0.0199996 | 9.505892 | 2.773465 | 0.06661837 | 0.02401991 | 88.54927 | -0.1901498 | -0.1394045 | -0.1901498 | -0.1394045 | 0.2357765 | -33.9249 | 0.2357765 | -33.9249 | 1.504444e-15 | 1.19349e-15 | -9.15934e-16 | 0.02173807 | 0.02118453 | 0.0429226
1143695014662.8 | 0.0029397 | 1.665485 | 0.02036023 | 9.760723 | 2.773427 | 0.06781932 | 0.02445325 | 88.46507 | -0.2187279 | -0.05034496 | -0.2187279 | -0.05034496 | 0.2244471 | -34.33129 | 0.2244471 | -34.33129 | 1.13138e-15 | -3.053113e-16 | 1.089406e-15 | 0.02173807 | 0.02118453 | 0.0429226
1153470185728.2 | 0.0029397 | 1.665476 | 0.02076131 | 10.03807 | 2.773378 | 0.06915492 | 0.02493527 | 88.45003 | -0.2126939 | 0.03436135 | -0.2126939 | 0.03436135 | 0.2154516 | -34.71769 | 0.2154516 | -34.71769 | 1.593953e-15 | 1.94289e-16 | 1.582068e-15 | 0.02173807 | 0.02118453 | 0.0429226
1163245356793.7 | 0.0029397 | 1.665424 | 0.02118615 | 10.33029 | 2.773189 | 0.07056787 | 0.02544647 | 88.34097 | -0.1776256 | 0.1119324 | -0.1776256 | 0.1119324 | 0.2099517 | -35.11982 | 0.2099517 | -35.11982 | 1.293839e-15 | -4.996004e-16 | -1.19349e-15 | 0.02173807 | 0.02118453 | 0.0429226
1173020527859.2 | 0.0029397 | 1.665229 | 0.02159408 | 10.61768 | 2.772521 | 0.07191817 | 0.02593963 | 88.43707 | -0.1111788 | 0.1657399 | -0.1111788 | 0.1657399 | 0.1995756 | -35.53745 | 0.1995756 | -35.53745 | 1.94289e-16 | -1.94289e-16 | 0 | 0.02173807 | 0.02118453 | 0.0429226
1182795698924.7 | 0.0029397 | 1.664769 | 0.02193276 | 10.87407 | 2.770976 | 0.07302597 | 0.02635388 | 88.40594 | -0.03895035 | 0.178512 | -0.03895035 | 0.178512 | 0.182712 | -35.91349 | 0.182712 | -35.91349 | 6.641431e-16 | 5.89806e-16 | 3.053113e-16 | 0.02173807 | 0.02118453 | 0.0429226
1192570869990.2 | 0.0029397 | 1.664021 | 0.02215712 | 11.0761 | 2.768474 | 0.07373982 | 0.02663554 | 88.38916 | 0.01835251 | 0.1704219 | 0.01835251 | 0.1704219 | 0.1714072 | -36.23559 | 0.1714072 | -36.23559 | 2.78581e-15 | -2.779027e-15 | 1.94289e-16 | 0.02173807 | 0.02118453 | 0.0429226
1202346041055.7 | 0.0029397 | 1.663117 | 0.02223739 | 11.20734 | 2.765463 | 0.07396675 | 0.02674661 | 88.31529 | 0.06758673 | 0.1542592 | 0.06758673 | 0.1542592 | 0.1684158 | -36.54126 | 0.1684158 | -36.54126 | 6.012462e-16 | -5.689893e-16 | 1.94289e-16 | 0.02173807 | 0.02118453 | 0.0429226
1212121212121.2 | 0.0029397 | 1.662283 | 0.02216917 | 11.26379 | 2.762693 | 0.07370286 | 0.0266779 | 88.24431 | 0.1149235 | 0.1276719 | 0.1149235 | 0.1276719 | 0.1717776 | -36.86121 | 0.1717776 | -36.86121 | 1.052244e-15 | 7.910339e-16 | -6.938894e-16 | 0.02173807 | 0.02118453 | 0.0429226
1221896383186.7 | 0.0029397 | 1.661697 | 0.02198454 | 11.26007 | 2.760753 | 0.07306328 | 0.02646499 | 88.17408 | 0.1582694 | 0.08317277 | 0.1582694 | 0.08317277 | 0.1787929 | -37.21526 | 0.1787929 | -37.21526 | 8.645539e-16 | 2.775558e-16 | -8.187895e-16 | 0.02173807 | 0.02118453 | 0.0429226
1231671554252.2 | 0.0029397 | 1.661408 | 0.02173913 | 11.22345 | 2.759804 | 0.07223514 | 0.02617401 | 88.07613 | 0.1833964 | 0.0176644 | 0.1833964 | 0.0176644 | 0.1842452 | -37.60309 | 0.1842452 | -37.60309 | 2.177752e-16 | -8.326673e-17 | -2.012279e-16 | 0.02173807 | 0.02118453 | 0.0429226
1241446725317.7 | 0.0029397 | 1.661355 | 0.02148862 | 11.18216 | 2.759639 | 0.07140045 | 0.02587312 | 88.04565 | 0.17786 | -0.05680965 | 0.17786 | -0.05680965 | 0.1867124 | -38.00828 | 0.1867124 | -38.00828 | 6.342923e-16 | -1.110223e-16 | -6.245005e-16 | 0.02173807 | 0.02118453 | 0.0429226
1251221896383.2 | 0.0029397 | 1.661432 | 0.02127644 | 11.15893 | 2.759904 | 0.07069873 | 0.02561637 | 88.01384 | 0.1402106 | -0.1228824 | 0.1402106 | -0.1228824 | 0.1864379 | -38.41874 | 0.1864379 | -38.41874 | 4.77525e-16 | 2.775558e-16 | 3.885781e-16 | 0.02173807 | 0.02118453 | 0.0429226
1260997067448.7 | 0.0029397 | 1.661546 | 0.02112661 | 11.16691 | 2.760288 | 0.07020564 | 0.02543418 | 87.96053 | 0.07847883 | -0.1673421 | 0.07847883 | -0.1673421 | 0.1848305 | -38.83139 | 0.1848305 | -38.83139 | 4.163336e-16 | -4.163336e-16 | 0 | 0.02173807 | 0.02118453 | 0.0429226
1270772238514.2 | 0.0029397 | 1.661638 | 0.02104131 | 11.20804 | 2.760597 | 0.06992607 | 0.02533005 | 87.93518 | 0.005711175 | -0.181656 | 0.005711175 | -0.181656 | 0.1817458 | -39.23848 | 0.1817458 | -39.23848 | 8.778798e-16 | -8.708312e-16 | -1.110223e-16 | 0.02173807 | 0.02118453 | 0.0429226
1280547409579.7 | 0.0029397 | 1.661685 | 0.02100864 | 11.27672 | 2.760756 | 0.06981948 | 0.02528999 | 87.9257 | -0.06444286 | -0.1673074 | -0.06444286 | -0.1673074 | 0.1792893 | -39.63757 | 0.1792893 | -39.63757 | 8.999186e-16 | -8.465451e-16 | 3.053113e-16 | 0.02173807 | 0.02118453 | 0.0429226
1290322580645.2 | 0.0029397 | 1.661684 | 0.02101459 | 11.36602 | 2.760754 | 0.06983923 | 0.02529716 | 87.8433 | -0.1231626 | -0.1277926 | -0.1231626 | -0.1277926 | 0.1774823 | -40.03686 | 0.1774823 | -40.03686 | 1.157527e-15 | -7.077672e-16 | 9.15934e-16 | 0.02173807 | 0.02118453 | 0.0429226
1300097751710.7 | 0.0029397 | 1.661643 | 0.02104701 | 11.46979 | 2.760613 | 0.06994522 | 0.02533684 | 87.85367 | -0.1603329 | -0.06920765 | -0.1603329 | -0.06920765 | 0.174632 | -40.43322 | 0.174632 | -40.43322 | 2.186886e-15 | 8.881784e-16 | -1.998401e-15 | 0.02173807 | 0.02118453 | 0.0429226
1309872922776.1 | 0.0029397 | 1.661568 | 0.02109859 | 11.58435 | 2.760362 | 0.07011347 | 0.0254001 | 87.73111 | -0.1715345 | -0.003209646 | -0.1715345 | -0.003209646 | 0.1715645 | -40.822 | 0.1715645 | -40.822 | 5.20417e-17 | 0 | 5.20417e-17 | 0.02173807 | 0.02118453 | 0.0429226
1319648093841.6 | 0.0029397 | 1.661471 | 0.02116552 | 11.70782 | 2.760037 | 0.07033178 | 0.02548219 | 87.6828 | -0.1575717 | 0.06116735 | -0.1575717 | 0.06116735 | 0.1690274 | -41.21099 | 0.1690274 | -41.21099 | 1.829764e-15 | 6.938894e-16 | 1.69309e-15 | 0.02173807 | 0.02118453 | 0.0429226
1329423264907.1 | 0.0029397 | 1.66136 | 0.02124351 | 11.83801 | 2.759667 | 0.07058626 | 0.02557781 | 87.63807 | -0.119213 | 0.1141699 | -0.119213 | 0.1141699 | 0.1650652 | -41.6045 | 0.1650652 | -41.6045 | 1.556541e-15 | 9.992007e-16 | 1.19349e-15 | 0.02173807 | 0.02118453 | 0.0429226
1339198435972.6 | 0.0029397 | 1.661249 | 0.02132685 | 11.97184 | 2.759294 | 0.07085841 | 0.02567991 | 87.51839 | -0.06613898 | 0.146771 | -0.06613898 | 0.146771 | 0.1609847 | -41.98813 | 0.1609847 | -41.98813 | 2.600484e-15 | -2.400857e-15 | -9.992007e-16 | 0.02173807 | 0.02118453 | 0.0429226
1348973607038.1 | 0.0029397 | 1.661146 | 0.02141071 | 12.10664 | 2.758947 | 0.07113262 | 0.02578253 | 87.45968 | -0.005566589 | 0.1579698 | -0.005566589 | 0.1579698 | 0.1580679 | -42.37628 | 0.1580679 | -42.37628 | 1.221256e-16 | -8.933826e-17 | -8.326673e-17 | 0.02173807 | 0.02118453 | 0.0429226
1358748778103.6 | 0.0029397 | 1.661057 | 0.02148917 | 12.23906 | 2.758648 | 0.07138946 | 0.02587842 | 87.33171 | 0.05446639 | 0.1450429 | 0.05446639 | 0.1450429 | 0.1549324 | -42.77073 | 0.1549324 | -42.77073 | 1.593047e-15 | 1.512679e-15 | -4.996004e-16 | 0.02173807 | 0.02118453 | 0.0429226
1368523949169.1 | 0.0029397 | 1.66098 | 0.0215567 | 12.36584 | 2.758391 | 0.0716105 | 0.02596097 | 87.25735 | 0.1032992 | 0.1106691 | 0.1032992 | 0.1106691 | 0.1513881 | -43.16247 | 0.1513881 | -43.16247 | 9.243065e-16 | 6.938894e-16 | -6.106227e-16 | 0.02173807 | 0.02118453 | 0.0429226
1378299120234.6 | 0.0029397 | 1.660911 | 0.02161222 | 12.48625 | 2.758158 | 0.07179194 | 0.02602894 | 87.18528 | 0.135434 | 0.06203799 | 0.135434 | 0.06203799 | 0.1489667 | -43.55275 | 0.1489667 | -43.55275 | 1.427794e-15 | 6.106227e-16 | -1.290634e-15 | 0.02173807 | 0.02118453 | 0.0429226
1388074291300.1 | 0.0029397 | 1.66084 | 0.02165742 | 12.6011 | 2.757919 | 0.07193901 | 0.02608452 | 87.12608 | 0.1469308 | 0.005141482 | 0.1469308 | 0.005141482 | 0.1470207 | -43.94732 | 0.1470207 | -43.94732 | 9.015561e-16 | 1.94289e-16 | -8.803722e-16 | 0.02173807 | 0.02118453 | 0.0429226
1397849462365.6 | 0.0029397 | 1.660758 | 0.02169428 | 12.71144 | 2.757646 | 0.07205789 | 0.02613022 | 87.03887 | 0.1355477 | -0.05071422 | 0.1355477 | -0.05071422 | 0.1447243 | -44.34032 | 0.1447243 | -44.34032 | 3.331392e-16 | 1.94289e-16 | 2.706169e-16 | 0.02173807 | 0.02118453 | 0.0429226
1407624633431.1 | 0.0029397 | 1.660658 | 0.02172786 | 12.82014 | 2.757312 | 0.07216507 | 0.02617225 | 86.97171 | 0.1045952 | -0.0968487 | 0.1045952 | -0.0968487 | 0.1425477 | -44.72926 | 0.1425477 | -44.72926 | 1.473139e-15 | -9.992007e-16 | -1.082467e-15 | 0.02173807 | 0.02118453 | 0.0429226
1417399804496.6 | 0.0029397 | 1.660543 | 0.02176488 | 12.93117 | 2.756931 | 0.07228304 | 0.02621867 | 86.88675 | 0.05994194 | -0.1272569 | 0.05994194 | -0.1272569 | 0.1406675 | -45.11289 | 0.1406675 | -45.11289 | 1.172735e-15 | -1.096345e-15 | -4.163336e-16 | 0.02173807 | 0.02118453 | 0.0429226
1427174975562.1 | 0.0029397 | 1.660421 | 0.02180886 | 13.04666 | 2.756523 | 0.07242379 | 0.0262736 | 86.84281 | 0.007042455 | -0.1384835 | 0.007042455 | -0.1384835 | 0.1386624 | -45.50228 | 0.1386624 | -45.50228 | 6.505242e-16 | -6.409803e-16 | -1.110223e-16 | 0.02173807 | 0.02118453 | 0.0429226
1436950146627.6 | 0.0029397 | 1.660303 | 0.02186122 | 13.16756 | 2.756129 | 0.0725925 | 0.02633857 | 86.76064 | -0.0446949 | -0.1284884 | -0.0446949 | -0.1284884 | 0.1360401 | -45.88785 | 0.1360401 | -45.88785 | 1.849043e-15 | -1.713907e-15 | 6.938894e-16 | 0.02173807 | 0.02118453 | 0.0429226
1446725317693.1 | 0.0029397 | 1.660196 | 0.02192258 | 13.29434 | 2.75577 | 0.07279155 | 0.02641424 | 86.6623 | -0.08813124 | -0.1001408 | -0.08813124 | -0.1001408 | 0.133399 | -46.27479 | 0.133399 | -46.27479 | 1.524853e-15 | -1.151856e-15 | 9.992007e-16 | 0.02173807 | 0.02118453 | 0.0429226
1456500488758.6 | 0.0029397 | 1.660106 | 0.0219895 | 13.42502 | 2.755468 | 0.07300978 | 0.02649633 | 86.59537 | -0.116992 | -0.05789567 | -0.116992 | -0.05789567 | 0.1305337 | -46.66436 | 0.1305337 | -46.66436 | 1.040834e-16 | 0 | -1.040834e-16 | 0.02173807 | 0.02118453 | 0.0429226
1466275659824.0 | 0.0029397 | 1.660035 | 0.02205625 | 13.55616 | 2.755229 | 0.0732283 | 0.02657794 | 86.52512 | -0.1271697 | -0.008639295 | -0.1271697 | -0.008639295 | 0.1274628 | -47.05606 | 0.1274628 | -47.05606 | 8.951173e-16 | 0 | 8.951173e-16 | 0.02173807 | 0.02118453 | 0.0429226
1476050830889.5 | 0.0029397 | 1.659979 | 0.02211893 | 13.68531 | 2.755043 | 0.07343394 | 0.02665438 | 86.43815 | -0.1184992 | 0.03987814 | -0.1184992 | 0.03987814 | 0.1250293 | -47.44851 | 0.1250293 | -47.44851 | 1.007574e-15 | 2.914335e-16 | 9.645063e-16 | 0.02173807 | 0.02118453 | 0.0429226
1485826001955.0 | 0.0029397 | 1.65993 | 0.02217504 | 13.81089 | 2.754876 | 0.07361804 | 0.02672281 | 86.37639 | -0.09223937 | 0.0809539 | -0.09223937 | 0.0809539 | 0.1227259 | -47.84422 | 0.1227259 | -47.84422 | 1.805446e-15 | 1.137979e-15 | 1.401657e-15 | 0.02173807 | 0.02118453 | 0.0429226
1495601173020.5 | 0.0029397 | 1.659876 | 0.02222331 | 13.93201 | 2.754693 | 0.07377585 | 0.02678188 | 86.30073 | -0.05328527 | 0.1082977 | -0.05328527 | 0.1082977 | 0.1206968 | -48.23744 | 0.1206968 | -48.23744 | 2.360244e-16 | -2.151057e-16 | -9.714451e-17 | 0.02173807 | 0.02118453 | 0.0429226
1505376344086.0 | 0.0029397 | 1.659807 | 0.02226693 | 14.05059 | 2.754462 | 0.07391761 | 0.02683558 | 86.2718 | -0.007932846 | 0.1186446 | -0.007932846 | 0.1186446 | 0.1189095 | -48.62792 | 0.1189095 | -48.62792 | 3.502767e-16 | 3.365364e-16 | -9.714451e-17 | 0.02173807 | 0.02118453 | 0.0429226
1515151515151.5 | 0.0029397 | 1.65972 | 0.02231076 | 14.16966 | 2.754173 | 0.07405923 | 0.02688982 | 86.16434 | 0.03723875 | 0.1113123 | 0.03723875 | 0.1113123 | 0.1173761 | -49.01752 | 0.1173761 | -49.01752 | 2.487378e-16 | 2.289835e-16 | -9.714451e-17 | 0.02173807 | 0.02118453 | 0.0429226
1524926686217.0 | 0.0029397 | 1.659618 | 0.02235898 | 14.29191 | 2.753831 | 0.07421473 | 0.02694963 | 86.10808 | 0.07519158 | 0.08743999 | 0.07519158 | 0.08743999 | 0.1153236 | -49.40491 | 0.1153236 | -49.40491 | 7.752953e-16 | -5.412337e-16 | 5.551115e-16 | 0.02173807 | 0.02118453 | 0.0429226
1534701857282.5 | 0.0029397 | 1.659506 | 0.02241498 | 14.41954 | 2.753457 | 0.07439558 | 0.02701897 | 85.94779 | 0.1006995 | 0.05184196 | 0.1006995 | 0.05184196 | 0.1132607 | -49.79005 | 0.1132607 | -49.79005 | 9.94104e-16 | 4.024558e-16 | -9.089951e-16 | 0.02173807 | 0.02118453 | 0.0429226
1544477028348.0 | 0.0029397 | 1.659394 | 0.02248104 | 14.55415 | 2.753083 | 0.07460979 | 0.02710045 | 85.89353 | 0.1103959 | 0.009968039 | 0.1103959 | 0.009968039 | 0.110845 | -50.17543 | 0.110845 | -50.17543 | 6.557255e-16 | 0 | -6.557255e-16 | 0.02173807 | 0.02118453 | 0.0429226
1554252199413.5 | 0.0029397 | 1.659292 | 0.0225552 | 14.69458 | 2.752742 | 0.07485132 | 0.02719155 | 85.71969 | 0.1037782 | -0.03168095 | 0.1037782 | -0.03168095 | 0.1085062 | -50.56177 | 0.1085062 | -50.56177 | 1.208344e-15 | -2.914335e-16 | -1.172673e-15 | 0.02173807 | 0.02118453 | 0.0429226
1564027370479.0 | 0.0029397 | 1.659206 | 0.02263402 | 14.83867 | 2.752451 | 0.07510898 | 0.02728803 | 85.63729 | 0.08205813 | -0.06709873 | 0.08205813 | -0.06709873 | 0.1059989 | -50.95092 | 0.1059989 | -50.95092 | 9.104506e-16 | -5.551115e-16 | -7.21645e-16 | 0.02173807 | 0.02118453 | 0.0429226
1573802541544.5 | 0.0029397 | 1.659135 | 0.02271335 | 14.98375 | 2.752213 | 0.07536903 | 0.02738488 | 85.48239 | 0.04911827 | -0.09116909 | 0.04911827 | -0.09116909 | 0.1035587 | -51.34211 | 0.1035587 | -51.34211 | 2.173602e-15 | -1.908196e-15 | -1.040834e-15 | 0.02173807 | 0.02118453 | 0.0429226
1583577712610.0 | 0.0029397 | 1.659075 | 0.02278908 | 15.12709 | 2.75201 | 0.07561756 | 0.02747722 | 85.41979 | 0.01040868 | -0.1006646 | 0.01040868 | -0.1006646 | 0.1012013 | -51.73325 | 0.1012013 | -51.73325 | 9.642082e-16 | 9.593021e-16 | 9.714451e-17 | 0.02173807 | 0.02118453 | 0.0429226
1593352883675.5 | 0.0029397 | 1.659018 | 0.0228575 | 15.26616 | 2.751819 | 0.07584201 | 0.02756069 | 85.28464 | -0.02828827 | -0.09503382 | -0.02828827 | -0.09503382 | 0.09915469 | -52.12559 | 0.09915469 | -52.12559 | 1.084445e-16 | 1.075529e-16 | -1.387779e-17 | 0.02173807 | 0.02118453 | 0.0429226
1603128054741.0 | 0.0029397 | 1.658957 | 0.02291888 | 15.40107 | 2.751613 | 0.07604287 | 0.02763575 | 85.17423 | -0.06120691 | -0.0753897 | -0.06120691 | -0.0753897 | 0.09710764 | -52.51822 | 0.09710764 | -52.51822 | 8.582938e-16 | -6.661338e-16 | 5.412337e-16 | 0.02173807 | 0.02118453 | 0.0429226
1612903225806.5 | 0.0029397 | 1.658885 | 0.02297554 | 15.53328 | 2.751371 | 0.07622755 | 0.02770529 | 85.07147 | -0.08391088 | -0.04585701 | -0.08391088 | -0.04585701 | 0.09562375 | -52.90693 | 0.09562375 | -52.90693 | 2.360244e-16 | 9.714451e-17 | -2.151057e-16 | 0.02173807 | 0.02118453 | 0.0429226
1622678396871.9 | 0.0029397 | 1.658797 | 0.02303114 | 15.66524 | 2.751078 | 0.07640799 | 0.02777384 | 85.01516 | -0.09340189 | -0.01041176 | -0.09340189 | -0.01041176 | 0.09398042 | -53.29606 | 0.09398042 | -53.29606 | 9.080163e-16 | -1.804112e-16 | 8.899131e-16 | 0.02173807 | 0.02118453 | 0.0429226
1632453567937.4 | 0.0029397 | 1.658694 | 0.02309001 | 15.79989 | 2.750733 | 0.07659854 | 0.02784659 | 84.84325 | -0.0890573 | 0.02510701 | -0.0890573 | 0.02510701 | 0.09252872 | -53.68186 | 0.09252872 | -53.68186 | 3.198108e-16 | 8.326673e-17 | 3.087808e-16 | 0.02173807 | 0.02118453 | 0.0429226
1642228739002.9 | 0.0029397 | 1.658576 | 0.02315639 | 15.94019 | 2.750337 | 0.07681324 | 0.02792866 | 84.71755 | -0.07166634 | 0.0555362 | -0.07166634 | 0.0555362 | 0.09066605 | -54.06634 | 0.09066605 | -54.06634 | 5.840636e-16 | 4.024558e-16 | 4.232725e-16 | 0.02173807 | 0.02118453 | 0.0429226
1652003910068.4 | 0.0029397 | 1.658446 | 0.02323055 | 16.08643 | 2.749903 | 0.07705321 | 0.02802033 | 84.55633 | -0.04481596 | 0.07665723 | -0.04481596 | 0.07665723 | 0.0887964 | -54.44883 | 0.0887964 | -54.44883 | 2.049031e-16 | -1.804112e-16 | -9.714451e-17 | 0.02173807 | 0.02118453 | 0.0429226
1661779081133.9 | 0.0029397 | 1.658311 | 0.02331029 | 16.23716 | 2.749451 | 0.0773114 | 0.02811885 | 84.34354 | -0.01252506 | 0.08542096 | -0.01252506 | 0.08542096 | 0.08633433 | -54.83228 | 0.08633433 | -54.83228 | 5.766488e-17 | 3.989864e-17 | 4.163336e-17 | 0.02173807 | 0.02118453 | 0.0429226
1671554252199.4 | 0.0029397 | 1.658183 | 0.02339168 | 16.3897 | 2.749024 | 0.07757538 | 0.02821924 | 84.05569 | 0.01940631 | 0.08150332 | 0.01940631 | 0.08150332 | 0.08378184 | -55.21162 | 0.08378184 | -55.21162 | 7.507566e-16 | 7.320533e-16 | -1.665335e-16 | 0.02173807 | 0.02118453 | 0.0429226
1681329423264.9 | 0.0029397 | 1.658077 | 0.02346965 | 16.54049 | 2.74867 | 0.07782897 | 0.02831514 | 84.1499 | 0.04757862 | 0.06722232 | 0.04757862 | 0.06722232 | 0.08235633 | -55.5938 | 0.08235633 | -55.5938 | 1.208643e-15 | 9.992007e-16 | -6.800116e-16 | 0.02173807 | 0.02118453 | 0.0429226
1691104594330.4 | 0.0029397 | 1.657998 | 0.02353903 | 16.68584 | 2.748402 | 0.07805531 | 0.02840025 | 84.02661 | 0.06812518 | 0.04299034 | 0.06812518 | 0.04299034 | 0.08055563 | -55.98573 | 0.08055563 | -55.98573 | 1.3037e-16 | -5.551115e-17 | 1.179612e-16 | 0.02173807 | 0.02118453 | 0.0429226
1700879765395.9 | 0.0029397 | 1.657933 | 0.02359771 | 16.82413 | 2.748186 | 0.07824686 | 0.02847219 | 83.9284 | 0.07766475 | 0.01330137 | 0.07766475 | 0.01330137 | 0.07879556 | -56.37905 | 0.07879556 | -56.37905 | 2.271958e-16 | -5.551115e-17 | 2.203099e-16 | 0.02173807 | 0.02118453 | 0.0429226
1710654936461.4 | 0.0029397 | 1.657864 | 0.02364526 | 16.95491 | 2.747955 | 0.07840126 | 0.02853076 | 83.78289 | 0.07547625 | -0.01705215 | 0.07547625 | -0.01705215 | 0.07737855 | -56.77086 | 0.07737855 | -56.77086 | 9.000524e-17 | 4.163336e-17 | 7.979728e-17 | 0.02173807 | 0.02118453 | 0.0429226
1720430107526.9 | 0.0029397 | 1.657778 | 0.02368477 | 17.08029 | 2.747666 | 0.07852816 | 0.02857995 | 83.42544 | 0.06210794 | -0.04304573 | 0.06210794 | -0.04304573 | 0.07556674 | -57.15473 | 0.07556674 | -57.15473 | 1.031541e-16 | -7.632783e-17 | -6.938894e-17 | 0.02173807 | 0.02118453 | 0.0429226
1730205278592.4 | 0.0029397 | 1.65767 | 0.02372101 | 17.20363 | 2.747307 | 0.07864322 | 0.02862557 | 83.47592 | 0.04123066 | -0.06293065 | 0.04123066 | -0.06293065 | 0.07523453 | -57.53946 | 0.07523453 | -57.53946 | 4.795875e-16 | -4.093947e-16 | -2.498002e-16 | 0.02173807 | 0.02118453 | 0.0429226
1739980449657.9 | 0.0029397 | 1.657545 | 0.02375922 | 17.32869 | 2.74689 | 0.07876392 | 0.02867385 | 83.35236 | 0.01440739 | -0.07256079 | 0.01440739 | -0.07256079 | 0.0739773 | -57.92346 | 0.0739773 | -57.92346 | 9.312234e-16 | 9.107298e-16 | 1.94289e-16 | 0.02173807 | 0.02118453 | 0.0429226
1749755620723.4 | 0.0029397 | 1.657409 | 0.02380302 | 17.45816 | 2.746439 | 0.07890267 | 0.02872909 | 83.20836 | -0.01317324 | -0.07137001 | -0.01317324 | -0.07137001 | 0.07257556 | -58.30199 | 0.07257556 | -58.30199 | 5.835379e-16 | 5.793976e-16 | -6.938894e-17 | 0.02173807 | 0.02118453 | 0.0429226
1759530791788.9 | 0.0029397 | 1.657272 | 0.02385499 | 17.59403 | 2.745981 | 0.07906841 | 0.02879423 | 83.05338 | -0.03791885 | -0.06009334 | -0.03791885 | -0.06009334 | 0.07105666 | -58.68237 | 0.07105666 | -58.68237 | 1.181651e-16 | 9.020562e-17 | -7.632783e-17 | 0.02173807 | 0.02118453 | 0.0429226
1769305962854.3 | 0.0029397 | 1.657145 | 0.02391332 | 17.73503 | 2.745557 | 0.07925566 | 0.02886688 | 82.86796 | -0.05604273 | -0.04071433 | -0.05604273 | -0.04071433 | 0.0692708 | -59.06198 | 0.0692708 | -59.06198 | 8.606746e-16 | 4.996004e-16 | -7.008283e-16 | 0.02173807 | 0.02118453 | 0.0429226
1779081133919.8 | 0.0029397 | 1.657034 | 0.02397429 | 17.87848 | 2.745187 | 0.07945241 | 0.02894244 | 82.71464 | -0.06570747 | -0.01634232 | -0.06570747 | -0.01634232 | 0.06770926 | -59.44649 | 0.06770926 | -59.44649 | 4.075825e-16 | -8.326673e-17 | 3.989864e-16 | 0.02173807 | 0.02118453 | 0.0429226
1788856304985.3 | 0.0029397 | 1.656941 | 0.02403316 | 18.02086 | 2.744876 | 0.07964304 | 0.02901517 | 82.57475 | -0.06550204 | 0.00941708 | -0.06550204 | 0.00941708 | 0.06617551 | -59.83305 | 0.06617551 | -59.83305 | 1.73966e-16 | 2.775558e-17 | -1.717376e-16 | 0.02173807 | 0.02118453 | 0.0429226
1798631476050.8 | 0.0029397 | 1.656859 | 0.02408597 | 18.15915 | 2.744602 | 0.07981411 | 0.02908039 | 82.40498 | -0.05575811 | 0.03272858 | -0.05575811 | 0.03272858 | 0.0646539 | -60.22105 | 0.0646539 | -60.22105 | 2.514332e-16 | 1.179612e-16 | 2.220446e-16 | 0.02173807 | 0.02118453 | 0.0429226
1808406647116.3 | 0.0029397 | 1.656783 | 0.02413022 | 18.29138 | 2.744348 | 0.07995708 | 0.02913518 | 82.34692 | -0.03867401 | 0.05045654 | -0.03867401 | 0.05045654 | 0.06357312 | -60.60709 | 0.06357312 | -60.60709 | 1.257377e-15 | 9.992007e-16 | 7.632783e-16 | 0.02173807 | 0.02118453 | 0.0429226
1818181818181.8 | 0.0029397 | 1.656705 | 0.02416599 | 18.41751 | 2.744088 | 0.08007184 | 0.02917976 | 82.24121 | -0.01635921 | 0.06033591 | -0.01635921 | 0.06033591 | 0.06251436 | -60.99629 | 0.06251436 | -60.99629 | 3.097149e-16 | 3.018419e-16 | 6.938894e-17 | 0.02173807 | 0.02118453 | 0.0429226
1827956989247.3 | 0.0029397 | 1.656622 | 0.02419518 | 18.5389 | 2.74381 | 0.08016452 | 0.02921649 | 82.14348 | 0.007427067 | 0.06103333 | 0.007427067 | 0.06103333 | 0.06148356 | -61.38215 | 0.06148356 | -61.38215 | 1.696528e-15 | -1.686151e-15 | 1.873501e-16 | 0.02173807 | 0.02118453 | 0.0429226
1837732160312.8 | 0.0029397 | 1.656529 | 0.02422133 | 18.65818 | 2.7435 | 0.08024665 | 0.02924974 | 82.0202 | 0.02932815 | 0.05292814 | 0.02932815 | 0.05292814 | 0.06051057 | -61.76705 | 0.06051057 | -61.76705 | 1.299172e-15 | -1.12757e-15 | 6.453171e-16 | 0.02173807 | 0.02118453 | 0.0429226
1847507331378.3 | 0.0029397 | 1.656424 | 0.02424813 | 18.77818 | 2.743151 | 0.08033034 | 0.02928397 | 81.89271 | 0.04625769 | 0.03751255 | 0.04625769 | 0.03751255 | 0.0595564 | -62.15047 | 0.0595564 | -62.15047 | 1.628764e-15 | 1.020017e-15 | -1.269818e-15 | 0.02173807 | 0.02118453 | 0.0429226
1857282502443.8 | 0.0029397 | 1.656306 | 0.0242783 | 18.90103 | 2.742759 | 0.08042456 | 0.02932251 | 81.734 | 0.05595749 | 0.01724098 | 0.05595749 | 0.01724098 | 0.05855333 | -62.53297 | 0.05855333 | -62.53297 | 1.022869e-15 | 2.983724e-16 | -9.78384e-16 | 0.02173807 | 0.02118453 | 0.0429226
1867057673509.3 | 0.0029397 | 1.656177 | 0.02431387 | 19.02835 | 2.74233 | 0.08053614 | 0.02936778 | 81.57043 | 0.05718364 | -0.004695692 | 0.05718364 | -0.004695692 | 0.05737611 | -62.91379 | 0.05737611 | -62.91379 | 2.805014e-16 | -1.387779e-17 | -2.801578e-16 | 0.02173807 | 0.02118453 | 0.0429226
1876832844574.8 | 0.0029397 | 1.656046 | 0.02435523 | 19.16051 | 2.741894 | 0.08066674 | 0.02942008 | 81.45508 | 0.05061405 | -0.02488806 | 0.05061405 | -0.02488806 | 0.05640211 | -63.28886 | 0.05640211 | -63.28886 | 9.934984e-17 | 4.163336e-17 | 9.020562e-17 | 0.02173807 | 0.02118453 | 0.0429226
1886608015640.3 | 0.0029397 | 1.655925 | 0.02440057 | 19.29616 | 2.741491 | 0.08081101 | 0.02947703 | 81.30947 | 0.03693858 | -0.04099947 | 0.03693858 | -0.04099947 | 0.05518528 | -63.66931 | 0.05518528 | -63.66931 | 3.214438e-16 | 2.706169e-16 | 1.734723e-16 | 0.02173807 | 0.02118453 | 0.0429226
1896383186705.8 | 0.0029397 | 1.655822 | 0.02444682 | 19.4329 | 2.741149 | 0.08095915 | 0.02953475 | 81.16904 | 0.01846652 | -0.05065001 | 0.01846652 | -0.05065001 | 0.05391137 | -64.05304 | 0.05391137 | -64.05304 | 7.197744e-16 | -6.800116e-16 | -2.359224e-16 | 0.02173807 | 0.02118453 | 0.0429226
1906158357771.3 | 0.0029397 | 1.655739 | 0.02449038 | 19.56788 | 2.740871 | 0.08109934 | 0.0295889 | 81.02282 | -0.001936034 | -0.05272111 | -0.001936034 | -0.05272111 | 0.05275665 | -64.43936 | 0.05275665 | -64.43936 | 6.003585e-16 | -5.999975e-16 | 2.081668e-17 | 0.02173807 | 0.02118453 | 0.0429226
1915933528836.8 | 0.0029397 | 1.655669 | 0.02452784 | 19.69831 | 2.740639 | 0.08121997 | 0.02963542 | 80.89385 | -0.02126602 | -0.04700981 | -0.02126602 | -0.04700981 | 0.05159618 | -64.82748 | 0.05159618 | -64.82748 | 5.835276e-16 | -5.273559e-16 | 2.498002e-16 | 0.02173807 | 0.02118453 | 0.0429226
1925708699902.2 | 0.0029397 | 1.655606 | 0.02455718 | 19.82249 | 2.740429 | 0.08131404 | 0.02967201 | 80.70273 | -0.03673641 | -0.03490924 | -0.03673641 | -0.03490924 | 0.0506776 | -65.21354 | 0.0506776 | -65.21354 | 8.355535e-17 | -5.551115e-17 | 6.245005e-17 | 0.02173807 | 0.02118453 | 0.0429226
1935483870967.7 | 0.0029397 | 1.65554 | 0.02457892 | 19.94075 | 2.740207 | 0.08138276 | 0.02969949 | 80.61608 | -0.04652751 | -0.01801908 | -0.04652751 | -0.01801908 | 0.04989485 | -65.60395 | 0.04989485 | -65.60395 | 2.608323e-16 | -1.249001e-16 | 2.289835e-16 | 0.02173807 | 0.02118453 | 0.0429226
1945259042033.2 | 0.0029397 | 1.655459 | 0.02459575 | 20.05518 | 2.73994 | 0.0814345 | 0.02972127 | 80.50257 | -0.04926661 | 0.0008937496 | -0.04926661 | 0.0008937496 | 0.04927472 | -65.99158 | 0.04927472 | -65.99158 | 2.274445e-16 | 2.081668e-17 | 2.264898e-16 | 0.02173807 | 0.02118453 | 0.0429226
1955034213098.7 | 0.0029397 | 1.655358 | 0.0246118 | 20.16912 | 2.739605 | 0.0814827 | 0.02974249 | 80.42232 | -0.04475739 | 0.01888692 | -0.04475739 | 0.01888692 | 0.04857921 | -66.37276 | 0.04857921 | -66.37276 | 2.255141e-16 | -5.551115e-17 | -2.185752e-16 | 0.02173807 | 0.02118453 | 0.0429226
1964809384164.2 | 0.0029397 | 1.655241 | 0.02463112 | 20.28588 | 2.739216 | 0.0815409 | 0.02976796 | 80.30698 | -0.03416557 | 0.03354293 | -0.03416557 | 0.03354293 | 0.04787917 | -66.74965 | 0.04787917 | -66.74965 | 4.415885e-16 | -3.122502e-16 | -3.122502e-16 | 0.02173807 | 0.02118453 | 0.0429226
1974584555229.7 | 0.0029397 | 1.655118 | 0.02465665 | 20.40793 | 2.738809 | 0.08161935 | 0.02980104 | 80.18077 | -0.01898273 | 0.04298664 | -0.01898273 | 0.04298664 | 0.04699144 | -67.1284 | 0.04699144 | -67.1284 | 2.338984e-16 | 2.185752e-16 | 8.326673e-17 | 0.02173807 | 0.02118453 | 0.0429226
1984359726295.2 | 0.0029397 | 1.655001 | 0.02468931 | 20.53612 | 2.738418 | 0.08172165 | 0.02984265 | 80.01918 | -0.001612141 | 0.04604468 | -0.001612141 | 0.04604468 | 0.0460729 | -67.50924 | 0.0460729 | -67.50924 | 2.374126e-16 | 2.370066e-16 | 1.387779e-17 | 0.02173807 | 0.02118453 | 0.0429226
1994134897360.7 | 0.0029397 | 1.654894 | 0.02472728 | 20.66903 | 2.738063 | 0.08184206 | 0.02989049 | 79.86324 | 0.01524132 | 0.04244917 | 0.01524132 | 0.04244917 | 0.04510243 | -67.88896 | 0.04510243 | -67.88896 | 4.339202e-16 | 4.111295e-16 | -1.387779e-16 | 0.02173807 | 0.02118453 | 0.0429226
2003910068426.2 | 0.0029397 | 1.6548 | 0.02476689 | 20.80361 | 2.737749 | 0.08196848 | 0.0299401 | 79.71766 | 0.02930487 | 0.03282829 | 0.02930487 | 0.03282829 | 0.04400537 | -68.27299 | 0.04400537 | -68.27299 | 6.436736e-16 | 4.787837e-16 | -4.302114e-16 | 0.02173807 | 0.02118453 | 0.0429226
2013685239491.7 | 0.0029397 | 1.654717 | 0.02480442 | 20.93678 | 2.737473 | 0.08208861 | 0.029987 | 79.60182 | 0.03865235 | 0.01905989 | 0.03865235 | 0.01905989 | 0.04309622 | -68.65692 | 0.04309622 | -68.65692 | 6.179123e-16 | 2.567391e-16 | -5.620504e-16 | 0.02173807 | 0.02118453 | 0.0429226
2023460410557.2 | 0.0029397 | 1.654642 | 0.02483658 | 21.06569 | 2.737223 | 0.08219129 | 0.03002725 | 79.49637 | 0.04216894 | 0.003061947 | 0.04216894 | 0.003061947 | 0.04227996 | -69.04255 | 0.04227996 | -69.04255 | 1.049684e-15 | -7.632783e-17 | 1.046906e-15 | 0.02173807 | 0.02118453 | 0.0429226
2033235581622.7 | 0.0029397 | 1.65457 | 0.02486088 | 21.18816 | 2.736983 | 0.08226812 | 0.03005795 | 79.38334 | 0.03956535 | -0.01285688 | 0.03956535 | -0.01285688 | 0.04160188 | -69.42923 | 0.04160188 | -69.42923 | 3.586307e-16 | -7.632783e-17 | -3.504141e-16 | 0.02173807 | 0.02118453 | 0.0429226
2043010752688.2 | 0.0029397 | 1.654496 | 0.02487762 | 21.30437 | 2.736738 | 0.08231983 | 0.03007955 | 79.24492 | 0.03119898 | -0.02623574 | 0.03119898 | -0.02623574 | 0.04076384 | -69.81424 | 0.04076384 | -69.81424 | 2.541237e-16 | -1.595946e-16 | -1.977585e-16 | 0.02173807 | 0.02118453 | 0.0429226
2052785923753.7 | 0.0029397 | 1.654416 | 0.02488933 | 21.41637 | 2.736473 | 0.0823546 | 0.03009516 | 79.22722 | 0.01887112 | -0.03556892 | 0.01887112 | -0.03556892 | 0.04026496 | -70.19805 | 0.04026496 | -70.19805 | 7.582468e-16 | -6.591949e-16 | -3.747003e-16 | 0.02173807 | 0.02118453 | 0.0429226
2062561094819.2 | 0.0029397 | 1.654327 | 0.02489901 | 21.52673 | 2.736179 | 0.08238221 | 0.03010849 | 79.16633 | 0.004137798 | -0.03959792 | 0.004137798 | -0.03959792 | 0.03981352 | -70.58172 | 0.03981352 | -70.58172 | 3.180002e-16 | 3.131176e-16 | 5.551115e-17 | 0.02173807 | 0.02118453 | 0.0429226
2072336265884.7 | 0.0029397 | 1.654227 | 0.02491067 | 21.63888 | 2.735846 | 0.08241579 | 0.03012443 | 79.05826 | -0.01075252 | -0.03759864 | -0.01075252 | -0.03759864 | 0.03910593 | -70.96438 | 0.03910593 | -70.96438 | 5.06566e-16 | -4.909267e-16 | 1.249001e-16 | 0.02173807 | 0.02118453 | 0.0429226
2082111436950.1 | 0.0029397 | 1.654116 | 0.02492783 | 21.75593 | 2.73548 | 0.08246708 | 0.03014721 | 78.93175 | -0.02357993 | -0.03061153 | -0.02357993 | -0.03061153 | 0.03864038 | -71.3422 | 0.03864038 | -71.3422 | 3.206377e-16 | -2.602085e-16 | 1.873501e-16 | 0.02173807 | 0.02118453 | 0.0429226
2091886608015.6 | 0.0029397 | 1.654003 | 0.02495198 | 21.87925 | 2.735102 | 0.08254129 | 0.0301785 | 78.80449 | -0.03248517 | -0.01937723 | -0.03248517 | -0.01937723 | 0.03782544 | -71.71879 | 0.03782544 | -71.71879 | 3.568643e-16 | -1.595946e-16 | 3.191891e-16 | 0.02173807 | 0.02118453 | 0.0429226
2101661779081.1 | 0.0029397 | 1.653895 | 0.02498188 | 22.00783 | 2.734745 | 0.08263482 | 0.03021665 | 78.68901 | -0.03664225 | -0.00583996 | -0.03664225 | -0.00583996 | 0.03710471 | -72.09858 | 0.03710471 | -72.09858 | 6.727558e-16 | 1.110223e-16 | -6.635317e-16 | 0.02173807 | 0.02118453 | 0.0429226
2111436950146.6 | 0.0029397 | 1.653801 | 0.02501522 | 22.1397 | 2.734433 | 0.08274042 | 0.03025871 | 78.55348 | -0.03537692 | 0.008028129 | -0.03537692 | 0.008028129 | 0.0362764 | -72.47978 | 0.0362764 | -72.47978 | 2.737622e-16 | -9.020562e-17 | -2.584738e-16 | 0.02173807 | 0.02118453 | 0.0429226
2121212121212.1 | 0.0029397 | 1.653724 | 0.02504735 | 22.27076 | 2.734175 | 0.08284282 | 0.03029901 | 78.41326 | -0.02913075 | 0.02022816 | -0.02913075 | 0.02022816 | 0.03546518 | -72.86358 | 0.03546518 | -72.86358 | 3.007432e-16 | -1.908196e-16 | -2.324529e-16 | 0.02173807 | 0.02118453 | 0.0429226
2130987292277.6 | 0.0029397 | 1.653661 | 0.02507436 | 22.39752 | 2.733967 | 0.08292901 | 0.03033285 | 78.29366 | -0.01894942 | 0.02903444 | -0.01894942 | 0.02903444 | 0.03467101 | -73.24919 | 0.03467101 | -73.24919 | 4.676552e-16 | 3.885781e-16 | 2.602085e-16 | 0.02173807 | 0.02118453 | 0.0429226
2140762463343.1 | 0.0029397 | 1.653604 | 0.02509395 | 22.51784 | 2.733776 | 0.08299091 | 0.03035761 | 78.17538 | -0.006370667 | 0.03345091 | -0.006370667 | 0.03345091 | 0.03405215 | -73.63923 | 0.03405215 | -73.63923 | 3.130972e-16 | 3.053113e-16 | 6.938894e-17 | 0.02173807 | 0.02118453 | 0.0429226
2150537634408.6 | 0.0029397 | 1.653541 | 0.02510645 | 22.63193 | 2.733568 | 0.08302909 | 0.03037389 | 78.08268 | 0.006578842 | 0.03295025 | 0.006578842 | 0.03295025 | 0.0336006 | -74.0245 | 0.0336006 | -74.0245 | 9.220182e-18 | -6.071532e-18 | 6.938894e-18 | 0.02173807 | 0.02118453 | 0.0429226
2160312805474.1 | 0.0029397 | 1.653462 | 0.02511377 | 22.74143 | 2.733306 | 0.08304934 | 0.03038421 | 77.9839 | 0.0183458 | 0.02775096 | 0.0183458 | 0.02775096 | 0.03326686 | -74.41156 | 0.03326686 | -74.41156 | 4.676552e-16 | -3.885781e-16 | 2.602085e-16 | 0.02173807 | 0.02118453 | 0.0429226
2170087976539.6 | 0.0029397 | 1.653367 | 0.02512063 | 22.85057 | 2.732991 | 0.08306725 | 0.03039426 | 77.77697 | 0.02679638 | 0.01879171 | 0.02679638 | 0.01879171 | 0.03272881 | -74.78664 | 0.03272881 | -74.78664 | 3.698665e-16 | -2.185752e-16 | 2.983724e-16 | 0.02173807 | 0.02118453 | 0.0429226
2179863147605.1 | 0.0029397 | 1.653261 | 0.02513066 | 22.96267 | 2.732642 | 0.08309511 | 0.03040835 | 77.79319 | 0.03151862 | 0.007497007 | 0.03151862 | 0.007497007 | 0.03239797 | -75.1647 | 0.03239797 | -75.1647 | 3.173276e-16 | 6.938894e-17 | -3.096481e-16 | 0.02173807 | 0.02118453 | 0.0429226
2189638318670.6 | 0.0029397 | 1.653154 | 0.02514592 | 23.07964 | 2.732284 | 0.08314013 | 0.0304288 | 77.6855 | 0.03137174 | -0.004676224 | 0.03137174 | -0.004676224 | 0.03171834 | -75.54619 | 0.03171834 | -75.54619 | 3.205626e-16 | -5.551115e-17 | -3.157197e-16 | 0.02173807 | 0.02118453 | 0.0429226
2199413489736.1 | 0.0029397 | 1.653049 | 0.0251667 | 23.20183 | 2.731937 | 0.08320356 | 0.03045589 | 77.44475 | 0.0268968 | -0.01553533 | 0.0268968 | -0.01553533 | 0.03106098 | -75.922 | 0.03106098 | -75.922 | 5.424472e-16 | 2.879641e-16 | 4.597017e-16 | 0.02173807 | 0.02118453 | 0.0429226
2209188660801.6 | 0.0029397 | 1.652951 | 0.02519139 | 23.32782 | 2.731612 | 0.08328027 | 0.03048759 | 77.45727 | 0.01885065 | -0.02401418 | 0.01885065 | -0.02401418 | 0.03052914 | -76.3035 | 0.03052914 | -76.3035 | 6.453544e-16 | -5.20417e-16 | -3.816392e-16 | 0.02173807 | 0.02118453 | 0.0429226
2218963831867.1 | 0.0029397 | 1.652866 | 0.02521584 | 23.45378 | 2.731329 | 0.08335678 | 0.03051877 | 77.31978 | 0.008409305 | -0.02858253 | 0.008409305 | -0.02858253 | 0.02979392 | -76.68288 | 0.02979392 | -76.68288 | 4.370126e-16 | 4.198031e-16 | 1.214306e-16 | 0.02173807 | 0.02118453 | 0.0429226
2228739002932.5 | 0.0029397 | 1.652794 | 0.02523698 | 23.57685 | 2.731092 | 0.08342308 | 0.03054569 | 77.1248 | -0.002774688 | -0.02903899 | -0.002774688 | -0.02903899 | 0.02917125 | -77.06428 | 0.02917125 | -77.06428 | 1.570769e-16 | -1.556914e-16 | 2.081668e-17 | 0.02173807 | 0.02118453 | 0.0429226
2238514173998.0 | 0.0029397 | 1.652733 | 0.02525309 | 23.69537 | 2.730889 | 0.08347324 | 0.03056632 | 77.03638 | -0.0134585 | -0.02542137 | -0.0134585 | -0.02542137 | 0.02876416 | -77.45592 | 0.02876416 | -77.45592 | 7.171356e-17 | 6.071532e-17 | -3.816392e-17 | 0.02173807 | 0.02118453 | 0.0429226
2248289345063.5 | 0.0029397 | 1.652671 | 0.02526337 | 23.80853 | 2.730684 | 0.0835041 | 0.03057992 | 76.90745 | -0.02170708 | -0.0182052 | -0.02170708 | -0.0182052 | 0.02833067 | -77.84193 | 0.02833067 | -77.84193 | 2.137866e-16 | 1.422473e-16 | -1.595946e-16 | 0.02173807 | 0.02118453 | 0.0429226
2258064516129.0 | 0.0029397 | 1.652602 | 0.02526846 | 23.91687 | 2.730455 | 0.08351742 | 0.03058736 | 76.79857 | -0.02648686 | -0.008770765 | -0.02648686 | -0.008770765 | 0.02790126 | -78.22004 | 0.02790126 | -78.22004 | 6.741917e-16 | 2.116363e-16 | -6.40113e-16 | 0.02173807 | 0.02118453 | 0.0429226
2267839687194.5 | 0.0029397 | 1.652519 | 0.02527074 | 24.02257 | 2.73018 | 0.08352074 | 0.03059166 | 76.49167 | -0.02742059 | 0.001876959 | -0.02742059 | 0.001876959 | 0.02748475 | -78.60816 | 0.02748475 | -78.60816 | 1.317591e-16 | 2.081668e-17 | 1.301043e-16 | 0.02173807 | 0.02118453 | 0.0429226
2277614858260.0 | 0.0029397 | 1.652426 | 0.02527264 | 24.12793 | 2.729873 | 0.08352233 | 0.03059568 | 76.54367 | -0.0245384 | 0.01161865 | -0.0245384 | 0.01161865 | 0.02715007 | -78.98203 | 0.02715007 | -78.98203 | 3.491279e-16 | -1.595946e-16 | -3.105155e-16 | 0.02173807 | 0.02118453 | 0.0429226
2287390029325.5 | 0.0029397 | 1.652323 | 0.02527636 | 24.23505 | 2.729532 | 0.08352942 | 0.03060211 | 76.4374 | -0.01815574 | 0.01966716 | -0.01815574 | 0.01966716 | 0.02676618 | -79.36515 | 0.02676618 | -79.36515 | 3.977021e-16 | 2.914335e-16 | 2.706169e-16 | 0.02173807 | 0.02118453 | 0.0429226
2297165200391.0 | 0.0029397 | 1.652219 | 0.02528318 | 24.34518 | 2.729187 | 0.08354667 | 0.03061229 | 76.3638 | -0.009619832 | 0.02444012 | -0.009619832 | 0.02444012 | 0.0262652 | -79.73563 | 0.0262652 | -79.73563 | 1.804112e-16 | -1.665335e-16 | -6.938894e-17 | 0.02173807 | 0.02118453 | 0.0429226
2306940371456.5 | 0.0029397 | 1.652116 | 0.02529452 | 24.45975 | 2.728848 | 0.08357899 | 0.03062793 | 76.23858 | 0.0001889749 | 0.02573968 | 0.0001889749 | 0.02573968 | 0.02574037 | -80.11795 | 0.02574037 | -80.11795 | 2.057003e-16 | 2.057003e-16 | 0 | 0.02173807 | 0.02118453 | 0.0429226
2316715542522.0 | 0.0029397 | 1.652023 | 0.02531128 | 24.57967 | 2.728538 | 0.08362962 | 0.03064997 | 76.06529 | 0.009582864 | 0.02356561 | 0.009582864 | 0.02356561 | 0.02543953 | -80.49684 | 0.02543953 | -80.49684 | 5.741804e-16 | 5.377643e-16 | -2.012279e-16 | 0.02173807 | 0.02118453 | 0.0429226
2326490713587.5 | 0.0029397 | 1.651939 | 0.02533248 | 24.70405 | 2.72826 | 0.08369539 | 0.03067721 | 75.83263 | 0.0173342 | 0.01813173 | 0.0173342 | 0.01813173 | 0.02508454 | -80.87353 | 0.02508454 | -80.87353 | 2.555643e-16 | 1.908196e-16 | -1.700029e-16 | 0.02173807 | 0.02118453 | 0.0429226
2336265884653.0 | 0.0029397 | 1.651866 | 0.02535546 | 24.83035 | 2.728019 | 0.08376765 | 0.0307064 | 75.60363 | 0.02236259 | 0.009998785 | 0.02236259 | 0.009998785 | 0.02449614 | -81.26095 | 0.02449614 | -81.26095 | 7.616997e-17 | 3.816392e-17 | -6.591949e-17 | 0.02173807 | 0.02118453 | 0.0429226
2346041055718.5 | 0.0029397 | 1.651804 | 0.02537857 | 24.95697 | 2.727812 | 0.08384085 | 0.03073556 | 75.38173 | 0.02379709 | 0.0009463634 | 0.02379709 | 0.0009463634 | 0.0238159 | -81.64166 | 0.0238159 | -81.64166 | 2.838441e-16 | 0 | -2.838441e-16 | 0.02173807 | 0.02118453 | 0.0429226
2355816226784.0 | 0.0029397 | 1.65175 | 0.02539895 | 25.08109 | 2.727634 | 0.08390545 | 0.03076125 | 75.26218 | 0.02207563 | -0.007899614 | 0.02207563 | -0.007899614 | 0.02344648 | -82.02505 | 0.02344648 | -82.02505 | 1.108596e-16 | 3.816392e-17 | 1.040834e-16 | 0.02173807 | 0.02118453 | 0.0429226
2365591397849.5 | 0.0029397 | 1.651697 | 0.02541342 | 25.1995 | 2.727457 | 0.08395054 | 0.03077978 | 75.11829 | 0.0170128 | -0.01548472 | 0.0170128 | -0.01548472 | 0.0230046 | -82.41982 | 0.0230046 | -82.41982 | 2.568328e-16 | 1.595946e-16 | 2.012279e-16 | 0.02173807 | 0.02118453 | 0.0429226
2375366568915.0 | 0.0029397 | 1.651636 | 0.02542164 | 25.31182 | 2.727255 | 0.0839746 | 0.03079088 | 75.06836 | 0.01001607 | -0.02029805 | 0.01001607 | -0.02029805 | 0.02263476 | -82.79381 | 0.02263476 | -82.79381 | 3.307504e-16 | 2.896988e-16 | 1.595946e-16 | 0.02173807 | 0.02118453 | 0.0429226
2385141739980.4 | 0.0029397 | 1.651552 | 0.02542617 | 25.42051 | 2.726977 | 0.08398528 | 0.03079794 | 74.97712 | 0.001498354 | -0.02237527 | 0.001498354 | -0.02237527 | 0.02242538 | -83.18534 | 0.02242538 | -83.18534 | 1.484673e-16 | -1.48102e-16 | -1.040834e-17 | 0.02173807 | 0.02118453 | 0.0429226
2394916911045.9 | 0.0029397 | 1.651438 | 0.02542828 | 25.52681 | 2.726602 | 0.08398647 | 0.03080261 | 74.74484 | -0.006740278 | -0.02109088 | -0.006740278 | -0.02109088 | 0.02214174 | -83.56153 | 0.02214174 | -83.56153 | 1.734723e-17 | 0 | -1.734723e-17 | 0.02173807 | 0.02118453 | 0.0429226
2404692082111.4 | 0.0029397 | 1.651299 | 0.02542991 | 25.63265 | 2.726141 | 0.08398478 | 0.0308072 | 74.86951 | -0.01349311 | -0.01702945 | -0.01349311 | -0.01702945 | 0.02172709 | -83.92226 | 0.02172709 | -83.92226 | 5.64785e-17 | -4.163336e-17 | 3.816392e-17 | 0.02173807 | 0.02118453 | 0.0429226
2414467253176.9 | 0.0029397 | 1.651155 | 0.02543371 | 25.74069 | 2.725665 | 0.08398997 | 0.03081449 | 74.83467 | -0.01846275 | -0.01084748 | -0.01846275 | -0.01084748 | 0.02141357 | -84.2918 | 0.02141357 | -84.2918 | 1.273812e-16 | 6.245005e-17 | -1.110223e-16 | 0.02173807 | 0.02118453 | 0.0429226
2424242424242.4 | 0.0029397 | 1.651027 | 0.02543916 | 25.85044 | 2.725243 | 0.08400147 | 0.03082348 | 74.77996 | -0.02085799 | -0.003394051 | -0.02085799 | -0.003394051 | 0.02113232 | -84.66169 | 0.02113232 | -84.66169 | 1.051799e-16 | -3.816392e-17 | 9.801188e-17 | 0.02173807 | 0.02118453 | 0.0429226
2434017595307.9 | 0.0029397 | 1.650931 | 0.02544286 | 25.95846 | 2.724925 | 0.08400881 | 0.03082977 | 74.67358 | -0.02019044 | 0.004409085 | -0.02019044 | 0.004409085 | 0.02066625 | -85.038 | 0.02066625 | -85.038 | 6.938894e-18 | 0 | 6.938894e-18 | 0.02173807 | 0.02118453 | 0.0429226
2443792766373.4 | 0.0029397 | 1.65086 | 0.02544292 | 26.06276 | 2.724691 | 0.08400539 | 0.03083116 | 74.56823 | -0.01655348 | 0.01150056 | -0.01655348 | 0.01150056 | 0.02015641 | -85.4302 | 0.02015641 | -85.4302 | 2.943923e-17 | -2.081668e-17 | -2.081668e-17 | 0.02173807 | 0.02118453 | 0.0429226
2453567937438.9 | 0.0029397 | 1.650803 | 0.02543744 | 26.16138 | 2.724504 | 0.0839844 | 0.03082558 | 74.46566 | -0.0111062 | 0.01665107 | -0.0111062 | 0.01665107 | 0.02001514 | -85.80557 | 0.02001514 | -85.80557 | 8.341116e-17 | 5.89806e-17 | 5.89806e-17 | 0.02173807 | 0.02118453 | 0.0429226
2463343108504.4 | 0.0029397 | 1.650744 | 0.02542428 | 26.25202 | 2.724308 | 0.08393794 | 0.03081074 | 74.2468 | -0.003795509 | 0.01943569 | -0.003795509 | 0.01943569 | 0.01980282 | -86.20094 | 0.01980282 | -86.20094 | 2.366245e-17 | -2.125036e-17 | -1.040834e-17 | 0.02173807 | 0.02118453 | 0.0429226
2473118279569.9 | 0.0029397 | 1.650675 | 0.02540384 | 26.335 | 2.724082 | 0.08386694 | 0.03078723 | 74.20344 | 0.003566483 | 0.01913158 | 0.003566483 | 0.01913158 | 0.01946117 | -86.5781 | 0.01946117 | -86.5781 | 3.185973e-16 | -3.109492e-16 | 6.938894e-17 | 0.02173807 | 0.02118453 | 0.0429226
2482893450635.4 | 0.0029397 | 1.650598 | 0.02537886 | 26.41309 | 2.723831 | 0.08378059 | 0.03075837 | 74.13188 | 0.01017216 | 0.01647493 | 0.01017216 | 0.01647493 | 0.01936223 | -86.94694 | 0.01936223 | -86.94694 | 1.438566e-16 | 1.196959e-16 | -7.979728e-17 | 0.02173807 | 0.02118453 | 0.0429226
2492668621700.9 | 0.0029397 | 1.650513 | 0.02535152 | 26.48852 | 2.72355 | 0.08368601 | 0.03072682 | 73.99173 | 0.01557111 | 0.01114345 | 0.01557111 | 0.01114345 | 0.01914774 | -87.34344 | 0.01914774 | -87.34344 | 1.006289e-16 | 5.89806e-17 | -8.1532e-17 | 0.02173807 | 0.02118453 | 0.0429226