## Sheet1
freq_Hz | thickness_m | n_final | k_final | alpha_final | eps_r_final | eps_i_final | loss_tan_final | alpha_max | H_meas_real | H_meas_imag | H_model_real | H_model_imag | H_meas_mag | H_meas_phi | H_model_mag | H_model_phi | error_abs | error_real | error_imag | TV_n | TV_k | TV_total
303030303030.3 | 0.0029397 | 1.671289 | 0.006583558 | 0.8362495 | 2.793165 | 0.02200606 | 0.007878539 | 83.31099 | 0.86743 | 0.04604727 | 0.86743 | 0.04604727 | 0.8686514 | 0.05303493 | 0.8686514 | 0.05303493 | 3.083225e-12 | 3.083089e-12 | -2.896294e-14 | 0.02087379 | 0.02150238 | 0.04237617
312805474095.8 | 0.0029397 | 1.671285 | 0.006643539 | 0.8710899 | 2.793149 | 0.02220649 | 0.007950342 | 82.95551 | 0.7575429 | -0.3349204 | 0.7575429 | -0.3349204 | 0.8282771 | -0.4162768 | 0.8282771 | -0.4162768 | 3.092723e-15 | -1.110223e-15 | -2.88658e-15 | 0.02087379 | 0.02150238 | 0.04237617
322580645161.3 | 0.0029397 | 1.671246 | 0.006718688 | 0.9084728 | 2.793017 | 0.02245716 | 0.008040464 | 83.77189 | 0.5735496 | -0.5424627 | 0.5735496 | -0.5424627 | 0.789446 | -0.75755 | 0.789446 | -0.75755 | 4.877406e-15 | -3.219647e-15 | 3.663736e-15 | 0.02087379 | 0.02150238 | 0.04237617
332355816226.8 | 0.0029397 | 1.671178 | 0.006868338 | 0.9568505 | 2.79279 | 0.02295644 | 0.008219893 | 83.771 | 0.3487518 | -0.7697651 | 0.3487518 | -0.7697651 | 0.8450834 | -1.145398 | 0.8450834 | -1.145398 | 5.701077e-12 | 2.181144e-12 | -5.267342e-12 | 0.02087379 | 0.02150238 | 0.04237617
342130987292.3 | 0.0029397 | 1.67108 | 0.007066508 | 1.013413 | 2.79246 | 0.02361741 | 0.008457564 | 83.81701 | -0.04262572 | -0.8167856 | -0.04262572 | -0.8167856 | 0.8178971 | -1.622936 | 0.8178971 | -1.622936 | 1.710124e-15 | -1.651457e-15 | -4.440892e-16 | 0.02087379 | 0.02150238 | 0.04237617
351906158357.8 | 0.0029397 | 1.670998 | 0.007308999 | 1.078137 | 2.792181 | 0.02442665 | 0.008748232 | 84.4194 | -0.2995128 | -0.7072549 | -0.2995128 | -0.7072549 | 0.7680608 | -1.971384 | 0.7680608 | -1.971384 | 8.68887e-16 | 3.885781e-16 | 7.771561e-16 | 0.02087379 | 0.02150238 | 0.04237617
361681329423.3 | 0.0029397 | 1.670941 | 0.007575392 | 1.148472 | 2.791986 | 0.02531606 | 0.009067404 | 84.37518 | -0.5710869 | -0.5814689 | -0.5710869 | -0.5814689 | 0.8150131 | -2.347187 | 0.8150131 | -2.347187 | 3.892037e-12 | -2.869482e-12 | -2.629452e-12 | 0.02087379 | 0.02150238 | 0.04237617
371456500488.8 | 0.0029397 | 1.670926 | 0.007858723 | 1.223627 | 2.791932 | 0.02626269 | 0.009406636 | 84.75147 | -0.7568875 | -0.2486206 | -0.7568875 | -0.2486206 | 0.7966749 | -2.824219 | 0.7966749 | -2.824219 | 1.00535e-15 | -9.992007e-16 | 1.110223e-16 | 0.02087379 | 0.02150238 | 0.04237617
381231671554.3 | 0.0029397 | 1.670952 | 0.008137916 | 1.300443 | 2.792013 | 0.02719613 | 0.009740687 | 85.20422 | -0.741178 | 0.03739389 | -0.741178 | 0.03739389 | 0.7421207 | -3.192002 | 0.7421207 | -3.192002 | 2.428613e-15 | 0 | -2.428613e-15 | 0.02087379 | 0.02150238 | 0.04237617
391006842619.7 | 0.0029397 | 1.671008 | 0.008396801 | 1.376219 | 2.792198 | 0.02806225 | 0.01005024 | 85.45468 | -0.7066962 | 0.314191 | -0.7066962 | 0.314191 | 0.7733922 | -3.55994 | 0.7733922 | -3.55994 | 8.405859e-13 | -6.753487e-13 | 5.004885e-13 | 0.02087379 | 0.02150238 | 0.04237617
400782013685.2 | 0.0029397 | 1.67107 | 0.008630088 | 1.449815 | 2.7924 | 0.02884296 | 0.01032909 | 85.79391 | -0.4858262 | 0.6027791 | -0.4858262 | 0.6027791 | 0.7741897 | -4.034014 | 0.7741897 | -4.034014 | 1.570092e-16 | -1.110223e-16 | -1.110223e-16 | 0.02087379 | 0.02150238 | 0.04237617
410557184750.7 | 0.0029397 | 1.671103 | 0.008838305 | 1.521009 | 2.792506 | 0.02953943 | 0.01057811 | 85.92392 | -0.2077258 | 0.6895372 | -0.2077258 | 0.6895372 | 0.7201469 | -4.419782 | 0.7201469 | -4.419782 | 1.05325e-15 | -9.992007e-16 | -3.330669e-16 | 0.02087379 | 0.02150238 | 0.04237617
420332355816.2 | 0.0029397 | 1.671086 | 0.009024585 | 1.590044 | 2.792448 | 0.03016172 | 0.01080118 | 86.13652 | 0.0471222 | 0.7436281 | 0.0471222 | 0.7436281 | 0.7451196 | -4.775672 | 0.7451196 | -4.775672 | 1.330129e-13 | 1.115913e-13 | 7.238654e-14 | 0.02087379 | 0.02150238 | 0.04237617
430107526881.7 | 0.0029397 | 1.671015 | 0.009206956 | 1.659901 | 2.792207 | 0.03076993 | 0.01101993 | 86.30998 | 0.3797566 | 0.6568555 | 0.3797566 | 0.6568555 | 0.758732 | -5.236582 | 0.758732 | -5.236582 | 1.818361e-15 | 9.436896e-16 | -1.554312e-15 | 0.02087379 | 0.02150238 | 0.04237617
439882697947.2 | 0.0029397 | 1.670903 | 0.009397315 | 1.732726 | 2.791828 | 0.031404 | 0.01124855 | 86.4629 | 0.5633444 | 0.4277106 | 0.5633444 | 0.4277106 | 0.7073141 | -5.6338 | 0.7073141 | -5.6338 | 1.066334e-15 | -6.661338e-16 | 8.326673e-16 | 0.02087379 | 0.02150238 | 0.04237617
449657869012.7 | 0.0029397 | 1.670769 | 0.009601713 | 1.809756 | 2.791376 | 0.03208449 | 0.01149415 | 86.669 | 0.6844676 | 0.214072 | 0.6844676 | 0.214072 | 0.717163 | -5.980066 | 0.717163 | -5.980066 | 4.368661e-14 | 1.731948e-14 | -4.010681e-14 | 0.02087379 | 0.02150238 | 0.04237617
459433040078.2 | 0.0029397 | 1.67064 | 0.009823859 | 1.89188 | 2.790943 | 0.03282427 | 0.011761 | 86.85749 | 0.7272572 | -0.1041872 | 0.7272572 | -0.1041872 | 0.7346822 | -6.425478 | 0.7346822 | -6.425478 | 2.600484e-15 | -9.992007e-16 | 2.400857e-15 | 0.02087379 | 0.02150238 | 0.04237617
469208211143.7 | 0.0029397 | 1.67054 | 0.0100581 | 1.978202 | 2.790604 | 0.03360492 | 0.01204217 | 87.01689 | 0.5812444 | -0.3610821 | 0.5812444 | -0.3610821 | 0.68427 | -6.839064 | 0.68427 | -6.839064 | 1.54337e-15 | 1.221245e-15 | 9.436896e-16 | 0.02087379 | 0.02150238 | 0.04237617
478983382209.2 | 0.0029397 | 1.670483 | 0.01028893 | 2.06576 | 2.790408 | 0.03437497 | 0.01231898 | 87.12896 | 0.4217216 | -0.5355023 | 0.4217216 | -0.5355023 | 0.6816244 | -7.186894 | 0.6816244 | -7.186894 | 1.496867e-14 | -1.298961e-14 | -7.438494e-15 | 0.02087379 | 0.02150238 | 0.04237617
488758553274.7 | 0.0029397 | 1.670461 | 0.01050739 | 2.152674 | 2.79033 | 0.03510437 | 0.01258072 | 87.40844 | 0.1608808 | -0.6840335 | 0.1608808 | -0.6840335 | 0.702698 | -7.622986 | 0.702698 | -7.622986 | 4.690692e-15 | -3.302913e-15 | -3.330669e-15 | 0.02087379 | 0.02150238 | 0.04237617
498533724340.2 | 0.0029397 | 1.670453 | 0.01070597 | 2.237225 | 2.7903 | 0.03576763 | 0.01281856 | 87.39849 | -0.1308288 | -0.6484839 | -0.1308288 | -0.6484839 | 0.6615493 | -8.053055 | 0.6615493 | -8.053055 | 2.010699e-15 | -1.998401e-15 | 2.220446e-16 | 0.02087379 | 0.02150238 | 0.04237617
508308895405.7 | 0.0029397 | 1.670432 | 0.01087867 | 2.31789 | 2.790226 | 0.03634418 | 0.01302553 | 87.64643 | -0.3420414 | -0.5552849 | -0.3420414 | -0.5552849 | 0.6521761 | -8.406064 | 0.6521761 | -8.406064 | 5.85057e-15 | -3.219647e-15 | 4.884981e-15 | 0.02087379 | 0.02150238 | 0.04237617
518084066471.2 | 0.0029397 | 1.670384 | 0.01103204 | 2.395771 | 2.790061 | 0.03685549 | 0.01320956 | 87.64636 | -0.5591722 | -0.3825549 | -0.5591722 | -0.3825549 | 0.6775115 | -8.824772 | 0.6775115 | -8.824772 | 2.33343e-14 | -2.131628e-14 | -9.492407e-15 | 0.02087379 | 0.02150238 | 0.04237617
527859237536.7 | 0.0029397 | 1.670301 | 0.01117597 | 2.472821 | 2.78978 | 0.03733447 | 0.01338259 | 87.84572 | -0.639332 | -0.1053529 | -0.639332 | -0.1053529 | 0.6479542 | -9.26146 | 0.6479542 | -9.26146 | 4.596461e-16 | -2.220446e-16 | 4.024558e-16 | 0.02087379 | 0.02150238 | 0.04237617
537634408602.2 | 0.0029397 | 1.670187 | 0.01131725 | 2.550452 | 2.789397 | 0.03780385 | 0.0135527 | 87.8526 | -0.6196734 | 0.1195849 | -0.6196734 | 0.1195849 | 0.6311067 | -9.615415 | 0.6311067 | -9.615415 | 2.201675e-15 | 1.110223e-15 | 1.901257e-15 | 0.02087379 | 0.02150238 | 0.04237617
547409579667.6 | 0.0029397 | 1.670049 | 0.01146571 | 2.63089 | 2.788934 | 0.03829662 | 0.01373163 | 87.97659 | -0.5423977 | 0.3654936 | -0.5423977 | 0.3654936 | 0.6540496 | -10.01774 | 0.6540496 | -10.01774 | 5.737214e-14 | -3.652634e-14 | 4.424239e-14 | 0.02087379 | 0.02150238 | 0.04237617
557184750733.1 | 0.0029397 | 1.669906 | 0.01162849 | 2.715888 | 2.788449 | 0.03883697 | 0.0139278 | 87.90572 | -0.3241072 | 0.5405219 | -0.3241072 | 0.5405219 | 0.6302455 | -10.45544 | 0.6302455 | -10.45544 | 2.775558e-16 | -2.775558e-16 | 0 | 0.02087379 | 0.02150238 | 0.04237617
566959921798.6 | 0.0029397 | 1.669772 | 0.01180097 | 2.804524 | 2.788 | 0.03940986 | 0.01413553 | 88.14432 | -0.1075159 | 0.5973562 | -0.1075159 | 0.5973562 | 0.6069548 | -10.81749 | 0.6069548 | -10.81749 | 2.604628e-15 | -2.595146e-15 | -2.220446e-16 | 0.02087379 | 0.02150238 | 0.04237617
576735092864.1 | 0.0029397 | 1.669664 | 0.01197956 | 2.896054 | 2.787635 | 0.0400037 | 0.01435041 | 88.19478 | 0.1314186 | 0.6095843 | 0.1314186 | 0.6095843 | 0.6235895 | -11.20791 | 0.6235895 | -11.20791 | 5.368954e-14 | 3.277933e-14 | 4.252154e-14 | 0.02087379 | 0.02150238 | 0.04237617
586510263929.6 | 0.0029397 | 1.669585 | 0.0121589 | 2.989229 | 2.787366 | 0.04060065 | 0.01456596 | 88.40375 | 0.3702545 | 0.4822704 | 0.3702545 | 0.4822704 | 0.6080075 | -11.65033 | 0.6080075 | -11.65033 | 3.144108e-15 | 2.109424e-15 | -2.331468e-15 | 0.02087379 | 0.02150238 | 0.04237617
596285434995.1 | 0.0029397 | 1.669531 | 0.01232798 | 3.081309 | 2.787182 | 0.04116389 | 0.014769 | 88.52658 | 0.4973441 | 0.2981372 | 0.4973441 | 0.2981372 | 0.5798594 | -12.02635 | 0.5798594 | -12.02635 | 2.587677e-15 | -9.992007e-16 | 2.38698e-15 | 0.02087379 | 0.02150238 | 0.04237617
606060606060.6 | 0.0029397 | 1.669493 | 0.01248047 | 3.170563 | 2.787052 | 0.04167214 | 0.01495205 | 88.64367 | 0.5856506 | 0.09223917 | 0.5856506 | 0.09223917 | 0.5928699 | -12.41016 | 0.5928699 | -12.41016 | 3.114017e-14 | 2.264855e-14 | -2.137179e-14 | 0.02087379 | 0.02150238 | 0.04237617
615835777126.1 | 0.0029397 | 1.669457 | 0.01261801 | 3.257204 | 2.786927 | 0.04213045 | 0.01511717 | 88.74338 | 0.562575 | -0.1651467 | 0.562575 | -0.1651467 | 0.586314 | -12.8519 | 0.586314 | -12.8519 | 2.001483e-15 | -6.661338e-16 | -1.887379e-15 | 0.02087379 | 0.02150238 | 0.04237617
625610948191.6 | 0.0029397 | 1.669405 | 0.01273975 | 3.340829 | 2.786752 | 0.0425356 | 0.0152635 | 88.85492 | 0.4384022 | -0.3493518 | 0.4384022 | -0.3493518 | 0.560574 | -13.2392 | 0.560574 | -13.2392 | 1.05325e-15 | 9.992007e-16 | 3.330669e-16 | 0.02087379 | 0.02150238 | 0.04237617
635386119257.1 | 0.0029397 | 1.669325 | 0.01285137 | 3.422759 | 2.786482 | 0.04290623 | 0.01539799 | 88.87203 | 0.2841153 | -0.4937075 | 0.2841153 | -0.4937075 | 0.5696214 | -13.61498 | 0.5696214 | -13.61498 | 1.996242e-14 | -1.587619e-14 | -1.210143e-14 | 0.02087379 | 0.02150238 | 0.04237617
645161290322.6 | 0.0029397 | 1.669215 | 0.01296522 | 3.506204 | 2.786111 | 0.04328347 | 0.01553544 | 88.90105 | 0.05155055 | -0.5672778 | 0.05155055 | -0.5672778 | 0.5696152 | -14.04654 | 0.5696152 | -14.04654 | 2.352889e-15 | 2.178813e-15 | 8.881784e-16 | 0.02087379 | 0.02150238 | 0.04237617
654936461388.1 | 0.0029397 | 1.669084 | 0.01308701 | 3.592766 | 2.785671 | 0.04368666 | 0.01568263 | 88.87612 | -0.1620983 | -0.5202951 | -0.1620983 | -0.5202951 | 0.5449613 | -14.43919 | 0.5449613 | -14.43919 | 3.45108e-15 | -3.38618e-15 | 6.661338e-16 | 0.02087379 | 0.02150238 | 0.04237617
664711632453.6 | 0.0029397 | 1.668947 | 0.01321968 | 3.683353 | 2.78521 | 0.04412589 | 0.01584293 | 88.94734 | -0.3399377 | -0.4282176 | -0.3399377 | -0.4282176 | 0.546743 | -14.80814 | 0.546743 | -14.80814 | 8.695605e-15 | -6.827872e-15 | 5.384582e-15 | 0.02087379 | 0.02150238 | 0.04237617
674486803519.1 | 0.0029397 | 1.668818 | 0.01336786 | 3.779413 | 2.784775 | 0.04461704 | 0.01602177 | 88.94682 | -0.4874276 | -0.2517545 | -0.4874276 | -0.2517545 | 0.5486037 | -15.23121 | 0.5486037 | -15.23121 | 2.164935e-15 | 1.998401e-15 | 8.326673e-16 | 0.02087379 | 0.02150238 | 0.04237617
684261974584.6 | 0.0029397 | 1.668709 | 0.01352638 | 3.879655 | 2.784408 | 0.04514319 | 0.01621285 | 89.08797 | -0.5219433 | -0.03850861 | -0.5219433 | -0.03850861 | 0.5233619 | -15.63432 | 0.5233619 | -15.63432 | 1.409416e-15 | -6.661338e-16 | -1.242062e-15 | 0.02087379 | 0.02150238 | 0.04237617
694037145650.0 | 0.0029397 | 1.668629 | 0.01368481 | 3.981169 | 2.784134 | 0.04566973 | 0.01640357 | 89.1144 | -0.4954664 | 0.1515373 | -0.4954664 | 0.1515373 | 0.5181221 | -16.00478 | 0.5181221 | -16.00478 | 4.204306e-15 | 3.330669e-16 | 4.191092e-15 | 0.02087379 | 0.02150238 | 0.04237617
703812316715.5 | 0.0029397 | 1.668576 | 0.01383853 | 4.082592 | 2.783953 | 0.04618127 | 0.01658838 | 89.17726 | -0.3936052 | 0.3419745 | -0.3936052 | 0.3419745 | 0.5214131 | -16.42329 | 0.5214131 | -16.42329 | 3.17968e-15 | 2.220446e-15 | -2.275957e-15 | 0.02087379 | 0.02150238 | 0.04237617
713587487781.0 | 0.0029397 | 1.668541 | 0.01398071 | 4.181824 | 2.783835 | 0.0466548 | 0.01675918 | 89.25112 | -0.2136498 | 0.4529922 | -0.2136498 | 0.4529922 | 0.5008475 | -16.83806 | 0.5008475 | -16.83806 | 1.110223e-16 | 0 | 1.110223e-16 | 0.02087379 | 0.02150238 | 0.04237617
723362658846.5 | 0.0029397 | 1.66851 | 0.01410496 | 4.276781 | 2.783726 | 0.04706851 | 0.01690846 | 89.29664 | -0.03226007 | 0.4924896 | -0.03226007 | 0.4924896 | 0.4935451 | -17.21335 | 0.4935451 | -17.21335 | 2.982603e-15 | 2.810252e-15 | 9.992007e-16 | 0.02087379 | 0.02150238 | 0.04237617
733137829912.0 | 0.0029397 | 1.668464 | 0.01421563 | 4.368587 | 2.783569 | 0.04743653 | 0.01704162 | 89.24656 | 0.1693122 | 0.4703801 | 0.1693122 | 0.4703801 | 0.499924 | -17.62427 | 0.499924 | -17.62427 | 4.310701e-15 | 2.081668e-15 | -3.774758e-15 | 0.02087379 | 0.02150238 | 0.04237617
742913000977.5 | 0.0029397 | 1.668389 | 0.0143191 | 4.459056 | 2.783316 | 0.04777967 | 0.01716645 | 89.22331 | 0.3350701 | 0.3503223 | 0.3350701 | 0.3503223 | 0.4847656 | -18.04191 | 0.4847656 | -18.04191 | 1.342636e-15 | 1.165734e-15 | -6.661338e-16 | 0.02087379 | 0.02150238 | 0.04237617
752688172043.0 | 0.0029397 | 1.668283 | 0.01441963 | 4.549444 | 2.78296 | 0.04811204 | 0.01728808 | 89.10841 | 0.4311199 | 0.2002871 | 0.4311199 | 0.2002871 | 0.4753728 | -18.41465 | 0.4753728 | -18.41465 | 2.74261e-15 | 1.609823e-15 | -2.220446e-15 | 0.02087379 | 0.02150238 | 0.04237617
762463343108.5 | 0.0029397 | 1.668152 | 0.01452717 | 4.642899 | 2.782521 | 0.04846707 | 0.0174184 | 89.07129 | 0.481133 | 0.01758102 | 0.481133 | 0.01758102 | 0.4814541 | -18.81303 | 0.4814541 | -18.81303 | 5.703994e-15 | -2.609024e-15 | -5.072331e-15 | 0.02087379 | 0.02150238 | 0.04237617
772238514174.0 | 0.0029397 | 1.668014 | 0.01464904 | 4.74187 | 2.782055 | 0.04886958 | 0.017566 | 89.1269 | 0.4358996 | -0.1732215 | 0.4358996 | -0.1732215 | 0.4690566 | -19.22781 | 0.4690566 | -19.22781 | 1.518461e-15 | 7.771561e-16 | 1.304512e-15 | 0.02087379 | 0.02150238 | 0.04237617
782013685239.5 | 0.0029397 | 1.667883 | 0.01478324 | 4.845885 | 2.781615 | 0.04931343 | 0.01772834 | 89.04234 | 0.3318664 | -0.312247 | 0.3318664 | -0.312247 | 0.4556682 | -19.6045 | 0.4556682 | -19.6045 | 4.399762e-15 | -2.164935e-15 | -3.830269e-15 | 0.02087379 | 0.02150238 | 0.04237617
791788856305.0 | 0.0029397 | 1.667773 | 0.01492803 | 4.954513 | 2.781243 | 0.04979311 | 0.01790319 | 89.08418 | 0.1876233 | -0.4171174 | 0.1876233 | -0.4171174 | 0.4573723 | -19.99766 | 0.4573723 | -19.99766 | 3.312114e-15 | -3.219647e-15 | 7.771561e-16 | 0.02087379 | 0.02150238 | 0.04237617
801564027370.5 | 0.0029397 | 1.667689 | 0.01507922 | 5.066479 | 2.78096 | 0.0502949 | 0.01808544 | 89.03416 | 0.002263262 | -0.4464076 | 0.002263262 | -0.4464076 | 0.4464133 | -20.41528 | 0.4464133 | -20.41528 | 4.391019e-15 | 4.391019e-15 | 0 | 0.02087379 | 0.02150238 | 0.04237617
811339198436.0 | 0.0029397 | 1.667633 | 0.01522578 | 5.178108 | 2.780767 | 0.05078201 | 0.01826187 | 89.11626 | -0.160854 | -0.4003322 | -0.160854 | -0.4003322 | 0.4314394 | -20.80241 | 0.4314394 | -20.80241 | 1.91835e-15 | -1.915135e-15 | 1.110223e-16 | 0.02087379 | 0.02150238 | 0.04237617
821114369501.5 | 0.0029397 | 1.667596 | 0.01536036 | 5.286817 | 2.78064 | 0.05122976 | 0.01842373 | 89.19394 | -0.3019561 | -0.3085273 | -0.3019561 | -0.3085273 | 0.4317019 | -21.19499 | 0.4317019 | -21.19499 | 9.051042e-15 | -5.606626e-15 | 7.105427e-15 | 0.02087379 | 0.02150238 | 0.04237617
830889540567.0 | 0.0029397 | 1.667563 | 0.01548169 | 5.392013 | 2.780526 | 0.05163339 | 0.01856965 | 89.17628 | -0.3955064 | -0.1560056 | -0.3955064 | -0.1560056 | 0.4251624 | -21.61544 | 0.4251624 | -21.61544 | 6.329245e-16 | 4.996004e-16 | -3.885781e-16 | 0.02087379 | 0.02150238 | 0.04237617
840664711632.5 | 0.0029397 | 1.667518 | 0.01558762 | 5.492774 | 2.780375 | 0.05198528 | 0.01869722 | 89.2276 | -0.4124687 | 0.007149546 | -0.4124687 | 0.007149546 | 0.4125306 | -22.00848 | 0.4125306 | -22.00848 | 4.864024e-15 | -6.661338e-16 | -4.818194e-15 | 0.02087379 | 0.02150238 | 0.04237617
850439882697.9 | 0.0029397 | 1.66745 | 0.01568205 | 5.590305 | 2.780145 | 0.05229806 | 0.01881127 | 89.16932 | -0.3794133 | 0.1623267 | -0.3794133 | 0.1623267 | 0.4126795 | -22.39542 | 0.4126795 | -22.39542 | 3.113082e-15 | 1.998401e-15 | 2.38698e-15 | 0.02087379 | 0.02150238 | 0.04237617
860215053763.4 | 0.0029397 | 1.667356 | 0.0157751 | 5.688113 | 2.779826 | 0.05260539 | 0.01892399 | 89.17016 | -0.2809251 | 0.2992716 | -0.2809251 | 0.2992716 | 0.4104661 | -22.80816 | 0.4104661 | -22.80816 | 8.777084e-16 | 7.21645e-16 | -4.996004e-16 | 0.02087379 | 0.02150238 | 0.04237617
869990224828.9 | 0.0029397 | 1.667238 | 0.01587336 | 5.788583 | 2.779431 | 0.05292932 | 0.01904323 | 89.11692 | -0.140534 | 0.3728422 | -0.140534 | 0.3728422 | 0.3984484 | -23.20149 | 0.3984484 | -23.20149 | 3.249774e-15 | -3.191891e-15 | -6.106227e-16 | 0.02087379 | 0.02150238 | 0.04237617
879765395894.4 | 0.0029397 | 1.667107 | 0.01598116 | 5.89338 | 2.77899 | 0.05328461 | 0.01917409 | 89.07241 | 0.007810599 | 0.3955882 | 0.007810599 | 0.3955882 | 0.3956653 | -23.58169 | 0.3956653 | -23.58169 | 2.376571e-15 | 2.376571e-15 | 0 | 0.02087379 | 0.02150238 | 0.04237617
889540566959.9 | 0.0029397 | 1.666977 | 0.01610352 | 6.004484 | 2.778551 | 0.05368838 | 0.01932243 | 88.97989 | 0.1620912 | 0.3573923 | 0.1620912 | 0.3573923 | 0.392432 | -23.98774 | 0.392432 | -23.98774 | 2.637802e-15 | -2.609024e-15 | -3.885781e-16 | 0.02087379 | 0.02150238 | 0.04237617
899315738025.4 | 0.0029397 | 1.666861 | 0.01623765 | 6.121029 | 2.778163 | 0.05413181 | 0.01948475 | 88.98346 | 0.2783875 | 0.2580138 | 0.2783875 | 0.2580138 | 0.3795664 | -24.38531 | 0.3795664 | -24.38531 | 1.277963e-15 | -7.21645e-16 | 1.054712e-15 | 0.02087379 | 0.02150238 | 0.04237617
909090909090.9 | 0.0029397 | 1.666774 | 0.01637615 | 6.240342 | 2.777867 | 0.0545907 | 0.01965202 | 88.92172 | 0.3486236 | 0.1335678 | 0.3486236 | 0.1335678 | 0.3733346 | -24.76686 | 0.3733346 | -24.76686 | 6.315903e-15 | 2.498002e-15 | -5.800915e-15 | 0.02087379 | 0.02150238 | 0.04237617
918866080156.4 | 0.0029397 | 1.666715 | 0.01651363 | 6.360394 | 2.777668 | 0.05504706 | 0.01981773 | 89.00099 | 0.3698308 | -0.0158002 | 0.3698308 | -0.0158002 | 0.3701681 | -25.17544 | 0.3701681 | -25.17544 | 2.582024e-15 | -1.498801e-15 | -2.102485e-15 | 0.02087379 | 0.02150238 | 0.04237617
928641251221.9 | 0.0029397 | 1.66668 | 0.01664365 | 6.478666 | 2.777545 | 0.05547926 | 0.01997421 | 88.99305 | 0.3233335 | -0.1556542 | 0.3233335 | -0.1556542 | 0.3588493 | -25.5814 | 0.3588493 | -25.5814 | 1.737109e-15 | -3.885781e-16 | -1.69309e-15 | 0.02087379 | 0.02150238 | 0.04237617
938416422287.4 | 0.0029397 | 1.666653 | 0.01675989 | 6.592586 | 2.777452 | 0.05586584 | 0.02011406 | 88.99893 | 0.2362349 | -0.2617368 | 0.2362349 | -0.2617368 | 0.3525806 | -25.96931 | 0.3525806 | -25.96931 | 4.552337e-15 | -2.914335e-15 | -3.497203e-15 | 0.02087379 | 0.02150238 | 0.04237617
948191593352.9 | 0.0029397 | 1.666622 | 0.01686358 | 6.702474 | 2.777344 | 0.05621044 | 0.02023891 | 89.00051 | 0.113574 | -0.3327378 | 0.113574 | -0.3327378 | 0.3515871 | -26.37461 | 0.3515871 | -26.37461 | 2.775696e-15 | 1.804112e-15 | 2.109424e-15 | 0.02087379 | 0.02150238 | 0.04237617
957966764418.4 | 0.0029397 | 1.666572 | 0.01695866 | 6.809748 | 2.777176 | 0.05652565 | 0.02035365 | 89.03507 | -0.02712915 | -0.3426565 | -0.02712915 | -0.3426565 | 0.3437288 | -26.78255 | 0.3437288 | -26.78255 | 4.22634e-15 | 4.208439e-15 | -3.885781e-16 | 0.02087379 | 0.02150238 | 0.04237617
967741935483.9 | 0.0029397 | 1.666497 | 0.01704985 | 6.916227 | 2.776922 | 0.05682704 | 0.02046404 | 88.96794 | -0.1512395 | -0.3019503 | -0.1512395 | -0.3019503 | 0.337709 | -27.16789 | 0.337709 | -27.16789 | 1.926965e-15 | -1.887379e-15 | 3.885781e-16 | 0.02087379 | 0.02150238 | 0.04237617
977517106549.4 | 0.0029397 | 1.666397 | 0.01714483 | 7.025007 | 2.776586 | 0.0571402 | 0.0205793 | 89.00618 | -0.2555458 | -0.2200163 | -0.2555458 | -0.2200163 | 0.3372104 | -27.56351 | 0.3372104 | -27.56351 | 4.103697e-15 | -1.609823e-15 | 3.774758e-15 | 0.02087379 | 0.02150238 | 0.04237617
987292277614.9 | 0.0029397 | 1.666282 | 0.01725075 | 7.139091 | 2.776197 | 0.05748922 | 0.0207079 | 88.87776 | -0.3141401 | -0.09968825 | -0.3141401 | -0.09968825 | 0.3295782 | -27.96705 | 0.3295782 | -27.96705 | 2.528044e-15 | -8.326673e-16 | 2.38698e-15 | 0.02087379 | 0.02150238 | 0.04237617
997067448680.4 | 0.0029397 | 1.666166 | 0.01736872 | 7.259079 | 2.775807 | 0.05787834 | 0.02085099 | 88.9128 | -0.3212755 | 0.02454603 | -0.3212755 | 0.02454603 | 0.3222118 | -28.35059 | 0.3222118 | -28.35059 | 7.889617e-16 | -4.996004e-16 | -6.106227e-16 | 0.02087379 | 0.02150238 | 0.04237617
1006842619745.8 | 0.0029397 | 1.666064 | 0.0174987 | 7.385103 | 2.775464 | 0.05830792 | 0.02100835 | 88.86214 | -0.2843688 | 0.14397 | -0.2843688 | 0.14397 | 0.3187365 | -28.74299 | 0.3187365 | -28.74299 | 1.225339e-15 | 2.775558e-16 | -1.19349e-15 | 0.02087379 | 0.02150238 | 0.04237617
1016617790811.3 | 0.0029397 | 1.66599 | 0.01763761 | 7.515998 | 2.77521 | 0.05876816 | 0.02117611 | 88.86216 | -0.1999261 | 0.2388858 | -0.1999261 | 0.2388858 | 0.3115075 | -29.14828 | 0.3115075 | -29.14828 | 5.694968e-16 | 3.885781e-16 | 4.163336e-16 | 0.02087379 | 0.02150238 | 0.04237617
1026392961876.8 | 0.0029397 | 1.665945 | 0.01777911 | 7.649146 | 2.775056 | 0.05923804 | 0.02134661 | 88.79189 | -0.09030402 | 0.2884255 | -0.09030402 | 0.2884255 | 0.3022319 | -29.54171 | 0.3022319 | -29.54171 | 6.004449e-16 | 3.330669e-16 | 4.996004e-16 | 0.02087379 | 0.02150238 | 0.04237617
1036168132942.3 | 0.0029397 | 1.665927 | 0.01791775 | 7.782208 | 2.774991 | 0.05969932 | 0.02151334 | 88.84221 | 0.02758674 | 0.2972672 | 0.02758674 | 0.2972672 | 0.2985445 | -29.93767 | 0.2985445 | -29.93767 | 4.291469e-16 | 2.706169e-16 | -3.330669e-16 | 0.02087379 | 0.02150238 | 0.04237617
1045943304007.8 | 0.0029397 | 1.665924 | 0.01805181 | 7.914401 | 2.774978 | 0.0601459 | 0.02167437 | 88.73916 | 0.1413766 | 0.2565565 | 0.1413766 | 0.2565565 | 0.292931 | -30.34878 | 0.292931 | -30.34878 | 2.482534e-16 | -1.110223e-16 | -2.220446e-16 | 0.02087379 | 0.02150238 | 0.04237617
1055718475073.3 | 0.0029397 | 1.665925 | 0.01818094 | 8.045512 | 2.774977 | 0.06057619 | 0.02182944 | 88.81996 | 0.2240447 | 0.1771286 | 0.2240447 | 0.1771286 | 0.2856056 | -30.74695 | 0.2856056 | -30.74695 | 4.388542e-15 | -2.498002e-15 | 3.608225e-15 | 0.02087379 | 0.02150238 | 0.04237617
1065493646138.8 | 0.0029397 | 1.665917 | 0.01830861 | 8.177026 | 2.774943 | 0.06100123 | 0.02198288 | 88.74153 | 0.2721044 | 0.07606723 | 0.2721044 | 0.07606723 | 0.2825368 | -31.14333 | 0.2825368 | -31.14333 | 4.51828e-16 | -3.330669e-16 | 3.053113e-16 | 0.02087379 | 0.02150238 | 0.04237617
1075268817204.3 | 0.0029397 | 1.665888 | 0.0184414 | 8.311894 | 2.774842 | 0.06144259 | 0.02214274 | 88.75464 | 0.2757922 | -0.03725168 | 0.2757922 | -0.03725168 | 0.2782966 | -31.55019 | 0.2782966 | -31.55019 | 2.458876e-15 | 1.110223e-16 | 2.456368e-15 | 0.02087379 | 0.02150238 | 0.04237617
1085043988269.8 | 0.0029397 | 1.665836 | 0.01858662 | 8.453507 | 2.774665 | 0.06192454 | 0.02231784 | 88.69926 | 0.2335671 | -0.1368941 | 0.2335671 | -0.1368941 | 0.2707278 | -31.94606 | 0.2707278 | -31.94606 | 2.548832e-15 | 1.582068e-15 | 1.998401e-15 | 0.02087379 | 0.02150238 | 0.04237617
1094819159335.3 | 0.0029397 | 1.665766 | 0.01875231 | 8.605702 | 2.774423 | 0.0624739 | 0.0225178 | 88.63918 | 0.1610207 | -0.2117191 | 0.1610207 | -0.2117191 | 0.2659937 | -32.33651 | 0.2659937 | -32.33651 | 1.686023e-15 | -1.415534e-15 | -9.15934e-16 | 0.02087379 | 0.02150238 | 0.04237617
1104594330400.8 | 0.0029397 | 1.665693 | 0.01894442 | 8.771487 | 2.774173 | 0.06311115 | 0.02274953 | 88.61749 | 0.06539589 | -0.2532272 | 0.06539589 | -0.2532272 | 0.2615352 | -32.73399 | 0.2615352 | -32.73399 | 2.511074e-15 | 2.303713e-15 | 9.992007e-16 | 0.02087379 | 0.02150238 | 0.04237617
1114369501466.3 | 0.0029397 | 1.665636 | 0.01916741 | 8.953271 | 2.773974 | 0.06385182 | 0.02301817 | 88.59111 | -0.03677557 | -0.2493787 | -0.03677557 | -0.2493787 | 0.2520758 | -33.13314 | 0.2520758 | -33.13314 | 1.722859e-15 | -1.720846e-15 | 8.326673e-17 | 0.02087379 | 0.02150238 | 0.04237617
1124144672531.8 | 0.0029397 | 1.665607 | 0.01942914 | 9.15514 | 2.773871 | 0.06472265 | 0.02333297 | 88.51449 | -0.1256808 | -0.2117647 | -0.1256808 | -0.2117647 | 0.2462518 | -33.52234 | 0.2462518 | -33.52234 | 1.171009e-15 | -9.992007e-16 | 6.106227e-16 | 0.02087379 | 0.02150238 | 0.04237617
1133919843597.3 | 0.0029397 | 1.6656 | 0.01973667 | 9.380917 | 2.773834 | 0.06574678 | 0.02370249 | 88.54927 | -0.1947667 | -0.1406049 | -0.1947667 | -0.1406049 | 0.2402162 | -33.93224 | 0.2402162 | -33.93224 | 1.577923e-15 | 1.221245e-15 | -9.992007e-16 | 0.02087379 | 0.02150238 | 0.04237617
1143695014662.8 | 0.0029397 | 1.665601 | 0.02009002 | 9.631187 | 2.773823 | 0.06692393 | 0.02412696 | 88.46507 | -0.2234355 | -0.04932818 | -0.2234355 | -0.04932818 | 0.2288158 | -34.34023 | 0.2288158 | -34.34023 | 1.387779e-16 | -1.110223e-16 | -8.326673e-17 | 0.02087379 | 0.02150238 | 0.04237617
1153470185728.2 | 0.0029397 | 1.665599 | 0.02048446 | 9.904213 | 2.773801 | 0.06823778 | 0.02460082 | 88.45003 | -0.2166178 | 0.03685898 | -0.2166178 | 0.03685898 | 0.2197313 | -34.72606 | 0.2197313 | -34.72606 | 2.049266e-15 | 1.94289e-16 | 2.040035e-15 | 0.02087379 | 0.02150238 | 0.04237617
1163245356793.7 | 0.0029397 | 1.665556 | 0.02090455 | 10.19298 | 2.77364 | 0.06963538 | 0.02510614 | 88.34097 | -0.1798176 | 0.1158262 | -0.1798176 | 0.1158262 | 0.2138926 | -35.12976 | 0.2138926 | -35.12976 | 2.904671e-15 | -1.276756e-15 | -2.609024e-15 | 0.02087379 | 0.02150238 | 0.04237617
1173020527859.2 | 0.0029397 | 1.665377 | 0.02131088 | 10.47843 | 2.773025 | 0.07098127 | 0.02559705 | 88.43707 | -0.1122503 | 0.170437 | -0.1122503 | 0.170437 | 0.2040806 | -35.54592 | 0.2040806 | -35.54592 | 2.106546e-15 | -1.790235e-15 | -1.110223e-15 | 0.02087379 | 0.02150238 | 0.04237617
1182795698924.7 | 0.0029397 | 1.664939 | 0.02165167 | 10.73471 | 2.771553 | 0.07209742 | 0.02601336 | 88.40594 | -0.03764036 | 0.1832257 | -0.03764036 | 0.1832257 | 0.187052 | -35.9257 | 0.187052 | -35.9257 | 1.890451e-15 | -1.88044e-15 | -1.94289e-16 | 0.02087379 | 0.02150238 | 0.04237617
1192570869990.2 | 0.0029397 | 1.664214 | 0.02188128 | 10.93821 | 2.769128 | 0.07283026 | 0.02630079 | 88.38916 | 0.02143703 | 0.173998 | 0.02143703 | 0.173998 | 0.1753135 | -36.2509 | 0.1753135 | -36.2509 | 2.008591e-15 | 1.970646e-15 | -3.885781e-16 | 0.02087379 | 0.02150238 | 0.04237617
1202346041055.7 | 0.0029397 | 1.663321 | 0.02196888 | 11.07201 | 2.766154 | 0.07308261 | 0.0264203 | 88.31529 | 0.07176935 | 0.1560506 | 0.07176935 | 0.1560506 | 0.1717633 | -36.55938 | 0.1717633 | -36.55938 | 2.359224e-16 | 2.081668e-16 | -1.110223e-16 | 0.02087379 | 0.02150238 | 0.04237617
1212121212121.2 | 0.0029397 | 1.662484 | 0.02190772 | 11.13095 | 2.763373 | 0.07284246 | 0.02635998 | 88.24431 | 0.1188534 | 0.1280277 | 0.1188534 | 0.1280277 | 0.1746918 | -36.87657 | 0.1746918 | -36.87657 | 1.632219e-15 | 1.290634e-15 | -9.992007e-16 | 0.02087379 | 0.02150238 | 0.04237617
1221896383186.7 | 0.0029397 | 1.661884 | 0.02172774 | 11.12854 | 2.761385 | 0.07221794 | 0.0261528 | 88.17408 | 0.1620584 | 0.08230918 | 0.1620584 | 0.08230918 | 0.1817629 | -37.22917 | 0.1817629 | -37.22917 | 8.999186e-16 | 3.053113e-16 | -8.465451e-16 | 0.02087379 | 0.02150238 | 0.04237617
1231671554252.2 | 0.0029397 | 1.661582 | 0.02148309 | 11.09126 | 2.760392 | 0.07139181 | 0.02586292 | 88.07613 | 0.186991 | 0.0157612 | 0.186991 | 0.0157612 | 0.1876541 | -37.61502 | 0.1876541 | -37.61502 | 1.401657e-15 | 0 | -1.401657e-15 | 0.02087379 | 0.02150238 | 0.04237617
1241446725317.7 | 0.0029397 | 1.661522 | 0.02122962 | 11.04738 | 2.760204 | 0.07054695 | 0.0255586 | 88.04565 | 0.1805588 | -0.06012995 | 0.1805588 | -0.06012995 | 0.1903079 | -38.02058 | 0.1903079 | -38.02058 | 5.342948e-16 | 0 | -5.342948e-16 | 0.02087379 | 0.02150238 | 0.04237617
1251221896383.2 | 0.0029397 | 1.661601 | 0.02101158 | 11.02002 | 2.760475 | 0.06982572 | 0.02529482 | 88.01384 | 0.1416954 | -0.1273595 | 0.1416954 | -0.1273595 | 0.1905204 | -38.43128 | 0.1905204 | -38.43128 | 8.550339e-16 | -6.938894e-16 | -4.996004e-16 | 0.02087379 | 0.02150238 | 0.04237617
1260997067448.7 | 0.0029397 | 1.661719 | 0.02085459 | 11.02313 | 2.760876 | 0.06930896 | 0.02510397 | 87.96053 | 0.07779974 | -0.1720315 | 0.07779974 | -0.1720315 | 0.1888058 | -38.84519 | 0.1888058 | -38.84519 | 2.775558e-16 | -2.775558e-16 | 0 | 0.02087379 | 0.02150238 | 0.04237617
1270772238514.2 | 0.0029397 | 1.661818 | 0.02076199 | 11.05925 | 2.761209 | 0.0690053 | 0.02499098 | 87.93518 | 0.003181284 | -0.1857276 | 0.003181284 | -0.1857276 | 0.1857548 | -39.25278 | 0.1857548 | -39.25278 | 1.156331e-15 | -1.150989e-15 | -1.110223e-16 | 0.02087379 | 0.02150238 | 0.04237617
1280547409579.7 | 0.0029397 | 1.661872 | 0.02072286 | 11.12332 | 2.761387 | 0.06887746 | 0.02494306 | 87.9257 | -0.06843849 | -0.1701911 | -0.06843849 | -0.1701911 | 0.1834362 | -39.65225 | 0.1834362 | -39.65225 | 1.671107e-16 | 1.249001e-16 | -1.110223e-16 | 0.02087379 | 0.02150238 | 0.04237617
1290322580645.2 | 0.0029397 | 1.661877 | 0.02072306 | 11.20834 | 2.761404 | 0.06887834 | 0.02494323 | 87.8433 | -0.1280722 | -0.1289127 | -0.1280722 | -0.1289127 | 0.1817167 | -40.05204 | 0.1817167 | -40.05204 | 3.248707e-16 | -1.110223e-16 | 3.053113e-16 | 0.02087379 | 0.02150238 | 0.04237617
1300097751710.7 | 0.0029397 | 1.661839 | 0.02075019 | 11.30804 | 2.761278 | 0.06896694 | 0.02497646 | 87.85367 | -0.1652946 | -0.06815115 | -0.1652946 | -0.06815115 | 0.1787929 | -40.44964 | 0.1787929 | -40.44964 | 9.821906e-16 | -3.885781e-16 | 9.020562e-16 | 0.02087379 | 0.02150238 | 0.04237617
1309872922776.1 | 0.0029397 | 1.661768 | 0.02079633 | 11.41839 | 2.761041 | 0.06911735 | 0.02503308 | 87.73111 | -0.1757343 | -0.0005417535 | -0.1757343 | -0.0005417535 | 0.1757351 | -40.83762 | 0.1757351 | -40.83762 | 2.4644e-15 | 1.110223e-16 | 2.461898e-15 | 0.02087379 | 0.02150238 | 0.04237617
1319648093841.6 | 0.0029397 | 1.661674 | 0.02085772 | 11.53756 | 2.760727 | 0.06931748 | 0.02510841 | 87.6828 | -0.1603461 | 0.06544684 | -0.1603461 | 0.06544684 | 0.1731882 | -41.22823 | 0.1731882 | -41.22823 | 2.76513e-16 | 8.326673e-17 | 2.63678e-16 | 0.02087379 | 0.02150238 | 0.04237617
1329423264907.1 | 0.0029397 | 1.66157 | 0.02092983 | 11.66321 | 2.760378 | 0.06955277 | 0.02519683 | 87.63807 | -0.1205044 | 0.1191409 | -0.1205044 | 0.1191409 | 0.1694576 | -41.62041 | 0.1694576 | -41.62041 | 1.062716e-15 | -8.049117e-16 | -6.938894e-16 | 0.02087379 | 0.02150238 | 0.04237617
1339198435972.6 | 0.0029397 | 1.661466 | 0.02100738 | 11.7925 | 2.760029 | 0.0698061 | 0.0252918 | 87.51839 | -0.06505988 | 0.1518716 | -0.06505988 | 0.1518716 | 0.1652204 | -42.00676 | 0.1652204 | -42.00676 | 2.32721e-15 | 2.151057e-15 | 8.881784e-16 | 0.02087379 | 0.02150238 | 0.04237617
1348973607038.1 | 0.0029397 | 1.661373 | 0.02108589 | 11.92297 | 2.759717 | 0.07006306 | 0.02538777 | 87.45968 | -0.002729334 | 0.1624726 | -0.002729334 | 0.1624726 | 0.1624955 | -42.3947 | 0.1624955 | -42.3947 | 1.266405e-15 | -1.229052e-15 | -3.053113e-16 | 0.02087379 | 0.02150238 | 0.04237617
1358748778103.6 | 0.0029397 | 1.661295 | 0.0211601 | 12.05164 | 2.759454 | 0.07030635 | 0.02547836 | 87.33171 | 0.05898168 | 0.1479379 | 0.05898168 | 0.1479379 | 0.1592622 | -42.79088 | 0.1592622 | -42.79088 | 3.104564e-15 | -2.817191e-15 | 1.304512e-15 | 0.02087379 | 0.02150238 | 0.04237617
1368523949169.1 | 0.0029397 | 1.66123 | 0.02122431 | 12.17517 | 2.759234 | 0.07051692 | 0.0255567 | 87.25735 | 0.1087396 | 0.1116442 | 0.1087396 | 0.1116442 | 0.1558484 | -43.18372 | 0.1558484 | -43.18372 | 2.297183e-16 | -9.714451e-17 | 2.081668e-16 | 0.02087379 | 0.02150238 | 0.04237617
1378299120234.6 | 0.0029397 | 1.661172 | 0.02127753 | 12.29288 | 2.759038 | 0.07069124 | 0.0256217 | 87.18528 | 0.1407229 | 0.06074836 | 0.1407229 | 0.06074836 | 0.1532752 | -43.57478 | 0.1532752 | -43.57478 | 5.446479e-16 | -3.053113e-16 | 4.510281e-16 | 0.02087379 | 0.02150238 | 0.04237617
1388074291300.1 | 0.0029397 | 1.66111 | 0.02132096 | 12.40534 | 2.758832 | 0.07083291 | 0.02567496 | 87.12608 | 0.1513232 | 0.001780278 | 0.1513232 | 0.001780278 | 0.1513337 | -43.97053 | 0.1513337 | -43.97053 | 6.581107e-16 | 0 | -6.581107e-16 | 0.02087379 | 0.02150238 | 0.04237617
1397849462365.6 | 0.0029397 | 1.661036 | 0.02135604 | 12.51325 | 2.758585 | 0.0709463 | 0.02571837 | 87.03887 | 0.1381652 | -0.0555662 | 0.1381652 | -0.0555662 | 0.1489202 | -44.36467 | 0.1489202 | -44.36467 | 1.528889e-15 | 6.106227e-16 | 1.401657e-15 | 0.02087379 | 0.02150238 | 0.04237617
1407624633431.1 | 0.0029397 | 1.660941 | 0.02138714 | 12.61911 | 2.758267 | 0.07104554 | 0.02575731 | 86.97171 | 0.1050081 | -0.1024119 | 0.1050081 | -0.1024119 | 0.1466796 | -44.75518 | 0.1466796 | -44.75518 | 1.620614e-15 | 1.096345e-15 | 1.19349e-15 | 0.02087379 | 0.02150238 | 0.04237617
1417399804496.6 | 0.0029397 | 1.66083 | 0.02142117 | 12.72696 | 2.757899 | 0.07115385 | 0.02580002 | 86.88675 | 0.05860523 | -0.1324912 | 0.05860523 | -0.1324912 | 0.144874 | -45.13663 | 0.144874 | -45.13663 | 6.764977e-16 | -6.036838e-16 | -3.053113e-16 | 0.02087379 | 0.02150238 | 0.04237617
1427174975562.1 | 0.0029397 | 1.660715 | 0.02146178 | 12.83903 | 2.757514 | 0.07128379 | 0.02585075 | 86.84281 | 0.003680899 | -0.1429351 | 0.003680899 | -0.1429351 | 0.1429825 | -45.52735 | 0.1429825 | -45.52735 | 2.248563e-16 | 1.131907e-16 | -1.94289e-16 | 0.02087379 | 0.02150238 | 0.04237617
1436950146627.6 | 0.0029397 | 1.660608 | 0.02151101 | 12.95662 | 2.757158 | 0.07144274 | 0.02591174 | 86.76064 | -0.04972494 | -0.1313127 | -0.04972494 | -0.1313127 | 0.1404122 | -45.91508 | 0.1404122 | -45.91508 | 9.295269e-16 | 9.089951e-16 | -1.94289e-16 | 0.02087379 | 0.02150238 | 0.04237617
1446725317693.1 | 0.0029397 | 1.660516 | 0.02157015 | 13.08062 | 2.756847 | 0.07163513 | 0.02598444 | 86.6623 | -0.09389508 | -0.100803 | -0.09389508 | -0.100803 | 0.1377589 | -46.30303 | 0.1377589 | -46.30303 | 4.317754e-16 | -3.053113e-16 | 3.053113e-16 | 0.02087379 | 0.02150238 | 0.04237617
1456500488758.6 | 0.0029397 | 1.660441 | 0.02163654 | 13.20954 | 2.756596 | 0.0718524 | 0.02606563 | 86.59537 | -0.1225832 | -0.05602671 | -0.1225832 | -0.05602671 | 0.1347799 | -46.69519 | 0.1347799 | -46.69519 | 1.600344e-15 | -5.967449e-16 | 1.484923e-15 | 0.02087379 | 0.02150238 | 0.04237617
1466275659824.0 | 0.0029397 | 1.660384 | 0.02170435 | 13.33987 | 2.756405 | 0.07207514 | 0.02614824 | 86.52512 | -0.1316343 | -0.004840512 | -0.1316343 | -0.004840512 | 0.1317233 | -47.08713 | 0.1317233 | -47.08713 | 6.078374e-16 | -1.110223e-16 | -5.976122e-16 | 0.02087379 | 0.02150238 | 0.04237617
1476050830889.5 | 0.0029397 | 1.660342 | 0.02176966 | 13.46921 | 2.756262 | 0.07229018 | 0.02622762 | 86.43815 | -0.1208245 | 0.04524543 | -0.1208245 | 0.04524543 | 0.1290182 | -47.4822 | 0.1290182 | -47.4822 | 4.302114e-16 | 0 | -4.302114e-16 | 0.02087379 | 0.02150238 | 0.04237617
1485826001955.0 | 0.0029397 | 1.660305 | 0.02182939 | 13.59561 | 2.756137 | 0.07248691 | 0.02630019 | 86.37639 | -0.09234411 | 0.08677368 | -0.09234411 | 0.08677368 | 0.1267166 | -47.8782 | 0.1267166 | -47.8782 | 3.908021e-16 | -3.885781e-16 | -4.163336e-17 | 0.02087379 | 0.02150238 | 0.04237617
1495601173020.5 | 0.0029397 | 1.66026 | 0.02188187 | 13.71795 | 2.755986 | 0.07265919 | 0.02636414 | 86.30073 | -0.0508785 | 0.1136293 | -0.0508785 | 0.1136293 | 0.1244999 | -48.2737 | 0.1244999 | -48.2737 | 1.551584e-15 | -1.387779e-15 | -6.938894e-16 | 0.02087379 | 0.02150238 | 0.04237617
1505376344086.0 | 0.0029397 | 1.660199 | 0.02192928 | 13.83753 | 2.755781 | 0.07281394 | 0.02642225 | 86.2718 | -0.003701676 | 0.1226639 | -0.003701676 | 0.1226639 | 0.1227197 | -48.66452 | 0.1227197 | -48.66452 | 8.233919e-16 | -8.001412e-16 | -1.94289e-16 | 0.02087379 | 0.02150238 | 0.04237617
1515151515151.5 | 0.0029397 | 1.660118 | 0.02197654 | 13.9574 | 2.75551 | 0.07296732 | 0.02648052 | 86.16434 | 0.04261586 | 0.1131491 | 0.04261586 | 0.1131491 | 0.1209084 | -49.05489 | 0.1209084 | -49.05489 | 2.286637e-15 | 2.178813e-15 | -6.938894e-16 | 0.02087379 | 0.02150238 | 0.04237617
1524926686217.0 | 0.0029397 | 1.660021 | 0.02202744 | 14.07998 | 2.755186 | 0.07313204 | 0.02654342 | 86.10808 | 0.08094873 | 0.08728498 | 0.08094873 | 0.08728498 | 0.1190435 | -49.44244 | 0.1190435 | -49.44244 | 6.087273e-16 | -4.440892e-16 | 4.163336e-16 | 0.02087379 | 0.02150238 | 0.04237617
1534701857282.5 | 0.0029397 | 1.659916 | 0.02208574 | 14.20774 | 2.754833 | 0.07332093 | 0.02661538 | 85.94779 | 0.1057894 | 0.04938772 | 0.1057894 | 0.04938772 | 0.1167499 | -49.82871 | 0.1167499 | -49.82871 | 2.810038e-16 | -9.714451e-17 | 2.63678e-16 | 0.02087379 | 0.02150238 | 0.04237617
1544477028348.0 | 0.0029397 | 1.659813 | 0.02215383 | 14.34232 | 2.754488 | 0.07354243 | 0.02669913 | 85.89353 | 0.1142776 | 0.005757159 | 0.1142776 | 0.005757159 | 0.1144225 | -50.21515 | 0.1144225 | -50.21515 | 5.022024e-16 | 0 | 5.022024e-16 | 0.02087379 | 0.02150238 | 0.04237617
1554252199413.5 | 0.0029397 | 1.659721 | 0.0222307 | 14.48318 | 2.754178 | 0.07379352 | 0.0267933 | 85.71969 | 0.105595 | -0.03703651 | 0.105595 | -0.03703651 | 0.1119017 | -50.60282 | 0.1119017 | -50.60282 | 9.949513e-16 | 4.996004e-16 | 8.604228e-16 | 0.02087379 | 0.02150238 | 0.04237617
1564027370479.0 | 0.0029397 | 1.659645 | 0.02231283 | 14.62811 | 2.753923 | 0.07406275 | 0.02689355 | 85.63729 | 0.08169525 | -0.07281414 | 0.08169525 | -0.07281414 | 0.109435 | -50.99346 | 0.109435 | -50.99346 | 4.710277e-16 | -3.330669e-16 | -3.330669e-16 | 0.02087379 | 0.02150238 | 0.04237617
1573802541544.5 | 0.0029397 | 1.659584 | 0.02239661 | 14.7748 | 2.753718 | 0.0743381 | 0.02699554 | 85.48239 | 0.04651891 | -0.09613954 | 0.04651891 | -0.09613954 | 0.1068027 | -51.38562 | 0.1068027 | -51.38562 | 1.090091e-15 | 1.013079e-15 | 4.024558e-16 | 0.02087379 | 0.02150238 | 0.04237617
1583577712610.0 | 0.0029397 | 1.659533 | 0.02247737 | 14.92018 | 2.753545 | 0.07460388 | 0.02709376 | 85.41979 | 0.00609197 | -0.1042073 | 0.00609197 | -0.1042073 | 0.1043852 | -51.77789 | 0.1043852 | -51.77789 | 1.249314e-15 | 1.245531e-15 | 9.714451e-17 | 0.02087379 | 0.02150238 | 0.04237617
1593352883675.5 | 0.0029397 | 1.659483 | 0.02255095 | 15.06142 | 2.753374 | 0.07484582 | 0.02718331 | 85.28464 | -0.03370913 | -0.09646505 | -0.03370913 | -0.09646505 | 0.1021852 | -52.17246 | 0.1021852 | -52.17246 | 4.257112e-16 | -4.024558e-16 | 1.387779e-16 | 0.02087379 | 0.02150238 | 0.04237617
1603128054741.0 | 0.0029397 | 1.659424 | 0.02261665 | 15.19797 | 2.753177 | 0.07506122 | 0.0272635 | 85.17423 | -0.06652173 | -0.07458306 | -0.06652173 | -0.07458306 | 0.09993885 | -52.56461 | 0.09993885 | -52.56461 | 1.514397e-15 | -1.137979e-15 | 9.992007e-16 | 0.02087379 | 0.02150238 | 0.04237617
1612903225806.5 | 0.0029397 | 1.659352 | 0.02267689 | 15.33137 | 2.752933 | 0.07525788 | 0.02733734 | 85.07147 | -0.08838792 | -0.04310129 | -0.08838792 | -0.04310129 | 0.0983369 | -52.95337 | 0.0983369 | -52.95337 | 1.428806e-16 | -6.938894e-17 | 1.249001e-16 | 0.02087379 | 0.02150238 | 0.04237617
1622678396871.9 | 0.0029397 | 1.659264 | 0.02273441 | 15.46341 | 2.752639 | 0.07544474 | 0.02740815 | 85.01516 | -0.09660921 | -0.006274271 | -0.09660921 | -0.006274271 | 0.09681274 | -53.34222 | 0.09681274 | -53.34222 | 1.460411e-15 | -8.326673e-17 | 1.458035e-15 | 0.02087379 | 0.02150238 | 0.04237617
1632453567937.4 | 0.0029397 | 1.659163 | 0.0227941 | 15.59741 | 2.752304 | 0.07563828 | 0.02748181 | 84.84325 | -0.09028345 | 0.03005549 | -0.09028345 | 0.03005549 | 0.09515479 | -53.72844 | 0.09515479 | -53.72844 | 1.154862e-16 | -9.714451e-17 | -6.245005e-17 | 0.02087379 | 0.02150238 | 0.04237617
1642228739002.9 | 0.0029397 | 1.659053 | 0.02286098 | 15.73685 | 2.751933 | 0.07585515 | 0.02756431 | 84.71755 | -0.07116121 | 0.06079977 | -0.07116121 | 0.06079977 | 0.09359771 | -54.11412 | 0.09359771 | -54.11412 | 2.416688e-16 | -1.526557e-16 | -1.873501e-16 | 0.02087379 | 0.02150238 | 0.04237617
1652003910068.4 | 0.0029397 | 1.658933 | 0.0229361 | 15.88254 | 2.751533 | 0.07609893 | 0.02765692 | 84.55633 | -0.04228578 | 0.08130116 | -0.04228578 | 0.08130116 | 0.09164042 | -54.49826 | 0.09164042 | -54.49826 | 2.612012e-16 | 2.012279e-16 | 1.665335e-16 | 0.02087379 | 0.02150238 | 0.04237617
1661779081133.9 | 0.0029397 | 1.658808 | 0.02301718 | 16.03299 | 2.751114 | 0.07636215 | 0.02775681 | 84.34354 | -0.008295403 | 0.08856975 | -0.008295403 | 0.08856975 | 0.08895738 | -54.88448 | 0.08895738 | -54.88448 | 3.49227e-16 | 3.26128e-16 | 1.249001e-16 | 0.02087379 | 0.02150238 | 0.04237617
1671554252199.4 | 0.0029397 | 1.658689 | 0.0231018 | 16.1866 | 2.750714 | 0.0766374 | 0.02786091 | 84.05569 | 0.02429763 | 0.08253117 | 0.02429763 | 0.08253117 | 0.08603354 | -55.26419 | 0.08603354 | -55.26419 | 8.935897e-16 | -8.291978e-16 | 3.330669e-16 | 0.02087379 | 0.02150238 | 0.04237617
1681329423264.9 | 0.0029397 | 1.658592 | 0.02318454 | 16.33957 | 2.75039 | 0.0769074 | 0.02796236 | 84.1499 | 0.05267476 | 0.06687843 | 0.05267476 | 0.06687843 | 0.08513139 | -55.64502 | 0.08513139 | -55.64502 | 6.361494e-16 | -4.926615e-16 | 4.024558e-16 | 0.02087379 | 0.02150238 | 0.04237617
1691104594330.4 | 0.0029397 | 1.658522 | 0.02325958 | 16.48776 | 2.750155 | 0.07715307 | 0.02805408 | 84.02661 | 0.07254077 | 0.04035811 | 0.07254077 | 0.04035811 | 0.08301169 | -56.04096 | 0.08301169 | -56.04096 | 6.214088e-16 | 3.053113e-16 | -5.412337e-16 | 0.02087379 | 0.02150238 | 0.04237617
1700879765395.9 | 0.0029397 | 1.658467 | 0.0233242 | 16.62913 | 2.74997 | 0.07736485 | 0.02813298 | 83.9284 | 0.08061482 | 0.009136395 | 0.08061482 | 0.009136395 | 0.0811309 | -56.43582 | 0.0811309 | -56.43582 | 5.236107e-16 | -8.326673e-17 | 5.169476e-16 | 0.02087379 | 0.02150238 | 0.04237617
1710654936461.4 | 0.0029397 | 1.6584 | 0.02337702 | 16.76257 | 2.749744 | 0.0775369 | 0.02819786 | 83.78289 | 0.07643874 | -0.02210717 | 0.07643874 | -0.02210717 | 0.0795714 | -56.8302 | 0.0795714 | -56.8302 | 6.407872e-16 | 1.94289e-16 | 6.106227e-16 | 0.02087379 | 0.02150238 | 0.04237617
1720430107526.9 | 0.0029397 | 1.658309 | 0.02341951 | 16.889 | 2.749442 | 0.07767358 | 0.02825067 | 83.42544 | 0.06102025 | -0.04746905 | 0.06102025 | -0.04746905 | 0.07730964 | -57.2098 | 0.07730964 | -57.2098 | 4.654752e-17 | -4.163336e-17 | -2.081668e-17 | 0.02087379 | 0.02150238 | 0.04237617
1730205278592.4 | 0.0029397 | 1.658195 | 0.02345632 | 17.01166 | 2.74906 | 0.07779031 | 0.02829706 | 83.47592 | 0.03865301 | -0.0668936 | 0.03865301 | -0.0668936 | 0.07725807 | -57.59551 | 0.07725807 | -57.59551 | 2.540848e-15 | 2.220446e-15 | 1.235123e-15 | 0.02087379 | 0.02150238 | 0.04237617
1739980449657.9 | 0.0029397 | 1.65807 | 0.02349334 | 17.13477 | 2.748643 | 0.0779072 | 0.02834388 | 83.35236 | 0.01078246 | -0.07538402 | 0.01078246 | -0.07538402 | 0.07615124 | -57.97739 | 0.07615124 | -57.97739 | 8.694409e-16 | 8.604228e-16 | 1.249001e-16 | 0.02087379 | 0.02150238 | 0.04237617
1749755620723.4 | 0.0029397 | 1.657941 | 0.02353481 | 17.26145 | 2.748214 | 0.07803866 | 0.02839613 | 83.20836 | -0.01777328 | -0.07269762 | -0.01777328 | -0.07269762 | 0.07483872 | -58.35924 | 0.07483872 | -58.35924 | 4.61319e-16 | 4.302114e-16 | -1.665335e-16 | 0.02087379 | 0.02150238 | 0.04237617
1759530791788.9 | 0.0029397 | 1.657818 | 0.0235852 | 17.39505 | 2.747803 | 0.07819993 | 0.02845907 | 83.05338 | -0.04264676 | -0.05949807 | -0.04264676 | -0.05949807 | 0.07320359 | -58.74136 | 0.07320359 | -58.74136 | 8.776261e-16 | 7.355228e-16 | -4.787837e-16 | 0.02087379 | 0.02150238 | 0.04237617
1769305962854.3 | 0.0029397 | 1.657706 | 0.02364405 | 17.53533 | 2.74743 | 0.07838977 | 0.02853203 | 82.86796 | -0.06027964 | -0.03835683 | -0.06027964 | -0.03835683 | 0.07144845 | -59.12357 | 0.07144845 | -59.12357 | 8.596671e-16 | 3.95517e-16 | -7.632783e-16 | 0.02087379 | 0.02150238 | 0.04237617
1779081133919.8 | 0.0029397 | 1.657611 | 0.02370833 | 17.68015 | 2.747113 | 0.07859839 | 0.02861127 | 82.71464 | -0.06862623 | -0.01255109 | -0.06862623 | -0.01255109 | 0.06976453 | -59.50937 | 0.06976453 | -59.50937 | 1.147606e-15 | -1.94289e-16 | 1.13104e-15 | 0.02087379 | 0.02150238 | 0.04237617
1788856304985.3 | 0.0029397 | 1.657531 | 0.02377282 | 17.82565 | 2.746843 | 0.07880837 | 0.02869053 | 82.57475 | -0.06672382 | 0.0141725 | -0.06672382 | 0.0141725 | 0.06821237 | -59.89956 | 0.06821237 | -59.89956 | 6.940282e-16 | -1.387779e-16 | -6.800116e-16 | 0.02087379 | 0.02150238 | 0.04237617
1798631476050.8 | 0.0029397 | 1.657458 | 0.02383329 | 17.96864 | 2.7466 | 0.07900536 | 0.02876478 | 82.40498 | -0.05491869 | 0.03734482 | -0.05491869 | 0.03734482 | 0.06641309 | -60.28744 | 0.06641309 | -60.28744 | 1.551584e-17 | -6.938894e-18 | 1.387779e-17 | 0.02087379 | 0.02150238 | 0.04237617
1808406647116.3 | 0.0029397 | 1.657387 | 0.02388588 | 18.10616 | 2.746362 | 0.07917631 | 0.02882952 | 82.34692 | -0.03613407 | 0.05444692 | -0.03613407 | 0.05444692 | 0.06534629 | -60.67514 | 0.06534629 | -60.67514 | 3.445075e-16 | 3.053113e-16 | 1.595946e-16 | 0.02087379 | 0.02150238 | 0.04237617
1818181818181.8 | 0.0029397 | 1.657313 | 0.02392967 | 18.23741 | 2.746115 | 0.07931791 | 0.02888368 | 82.24121 | -0.01256029 | 0.0628959 | -0.01256029 | 0.0628959 | 0.06413779 | -61.06395 | 0.06413779 | -61.06395 | 8.694409e-16 | -8.604228e-16 | -1.249001e-16 | 0.02087379 | 0.02150238 | 0.04237617
1827956989247.3 | 0.0029397 | 1.657233 | 0.02396555 | 18.36295 | 2.745846 | 0.07943299 | 0.02892842 | 82.14348 | 0.01189392 | 0.06188815 | 0.01189392 | 0.06188815 | 0.0630207 | -61.45093 | 0.0630207 | -61.45093 | 3.861893e-16 | 3.799044e-16 | -6.938894e-17 | 0.02087379 | 0.02150238 | 0.04237617
1837732160312.8 | 0.0029397 | 1.657144 | 0.02399703 | 18.4854 | 2.74555 | 0.07953305 | 0.02896798 | 82.0202 | 0.03375758 | 0.052017 | 0.03375758 | 0.052017 | 0.06201082 | -61.83671 | 0.06201082 | -61.83671 | 5.721958e-17 | -5.551115e-17 | -1.387779e-17 | 0.02087379 | 0.02150238 | 0.04237617
1847507331378.3 | 0.0029397 | 1.657043 | 0.02402778 | 18.60754 | 2.745215 | 0.07963012 | 0.02900688 | 81.89271 | 0.04999625 | 0.03500212 | 0.04999625 | 0.03500212 | 0.06103092 | -62.22106 | 0.06103092 | -62.22106 | 1.033988e-15 | 6.314393e-16 | -8.187895e-16 | 0.02087379 | 0.02150238 | 0.04237617
1857282502443.8 | 0.0029397 | 1.65693 | 0.02406108 | 18.73192 | 2.744837 | 0.07973504 | 0.0290491 | 81.734 | 0.05847057 | 0.01352358 | 0.05847057 | 0.01352358 | 0.06001412 | -62.60456 | 0.06001412 | -62.60456 | 1.548575e-16 | 3.469447e-17 | -1.509209e-16 | 0.02087379 | 0.02150238 | 0.04237617
1867057673509.3 | 0.0029397 | 1.656806 | 0.02409996 | 18.86093 | 2.744424 | 0.07985788 | 0.02909823 | 81.57043 | 0.05812378 | -0.009050915 | 0.05812378 | -0.009050915 | 0.05882426 | -62.98633 | 0.05882426 | -62.98633 | 6.912824e-17 | 2.081668e-17 | 6.591949e-17 | 0.02087379 | 0.02150238 | 0.04237617
1876832844574.8 | 0.0029397 | 1.656681 | 0.02414563 | 18.99561 | 2.74401 | 0.08000324 | 0.02915559 | 81.45508 | 0.04992775 | -0.02918646 | 0.04992775 | -0.02918646 | 0.05783277 | -63.36085 | 0.05783277 | -63.36085 | 2.327376e-17 | 2.081668e-17 | 1.040834e-17 | 0.02087379 | 0.02150238 | 0.04237617
1886608015640.3 | 0.0029397 | 1.656569 | 0.02419674 | 19.13497 | 2.743635 | 0.08016714 | 0.02921931 | 81.30947 | 0.03460683 | -0.04479369 | 0.03460683 | -0.04479369 | 0.05660484 | -63.74485 | 0.05660484 | -63.74485 | 6.274617e-16 | 4.926615e-16 | 3.885781e-16 | 0.02087379 | 0.02150238 | 0.04237617
1896383186705.8 | 0.0029397 | 1.656476 | 0.02425007 | 19.2765 | 2.743325 | 0.08033932 | 0.02928538 | 81.16904 | 0.01487629 | -0.05318504 | 0.01487629 | -0.05318504 | 0.05522638 | -64.12991 | 0.05522638 | -64.12991 | 5.267736e-16 | -5.100087e-16 | -1.31839e-16 | 0.02087379 | 0.02150238 | 0.04237617
1906158357771.3 | 0.0029397 | 1.6564 | 0.02430167 | 19.41709 | 2.743072 | 0.08050658 | 0.02934906 | 81.02282 | -0.006136449 | -0.05355092 | -0.006136449 | -0.05355092 | 0.05390136 | -64.51674 | 0.05390136 | -64.51674 | 8.180215e-16 | -8.144527e-16 | 7.632783e-17 | 0.02087379 | 0.02150238 | 0.04237617
1915933528836.8 | 0.0029397 | 1.656334 | 0.02434679 | 19.55291 | 2.742851 | 0.08065285 | 0.02940475 | 80.89385 | -0.02549625 | -0.04610589 | -0.02549625 | -0.04610589 | 0.05268598 | -64.90779 | 0.05268598 | -64.90779 | 5.280516e-16 | -4.614364e-16 | 2.567391e-16 | 0.02087379 | 0.02150238 | 0.04237617
1925708699902.2 | 0.0029397 | 1.656271 | 0.02438289 | 19.68181 | 2.74264 | 0.08076937 | 0.0294495 | 80.70273 | -0.04004399 | -0.0324349 | -0.04004399 | -0.0324349 | 0.05153197 | -65.29265 | 0.05153197 | -65.29265 | 1.154862e-16 | 9.714451e-17 | -6.245005e-17 | 0.02087379 | 0.02150238 | 0.04237617
1935483870967.7 | 0.0029397 | 1.656203 | 0.02441006 | 19.80375 | 2.742412 | 0.08085601 | 0.02948354 | 80.61608 | -0.04881242 | -0.01462059 | -0.04881242 | -0.01462059 | 0.05095502 | -65.68242 | 0.05095502 | -65.68242 | 3.469447e-17 | -3.469447e-17 | 0 | 0.02087379 | 0.02150238 | 0.04237617
1945259042033.2 | 0.0029397 | 1.656123 | 0.02443099 | 19.92084 | 2.742147 | 0.08092145 | 0.02951026 | 80.50257 | -0.05002105 | 0.004832659 | -0.05002105 | 0.004832659 | 0.05025396 | -66.06976 | 0.05025396 | -66.06976 | 4.750997e-16 | -6.245005e-17 | -4.709774e-16 | 0.02087379 | 0.02150238 | 0.04237617
1955034213098.7 | 0.0029397 | 1.656026 | 0.02444993 | 20.03647 | 2.741823 | 0.08097943 | 0.02953489 | 80.42232 | -0.0439309 | 0.02288802 | -0.0439309 | 0.02288802 | 0.0495357 | -66.45375 | 0.0495357 | -66.45375 | 4.052724e-16 | -1.457168e-16 | -3.781697e-16 | 0.02087379 | 0.02150238 | 0.04237617
1964809384164.2 | 0.0029397 | 1.655914 | 0.02447195 | 20.15478 | 2.741453 | 0.08104689 | 0.02956348 | 80.30698 | -0.03193418 | 0.03691528 | -0.03193418 | 0.03691528 | 0.04881116 | -66.83107 | 0.04881116 | -66.83107 | 3.44018e-16 | 2.567391e-16 | 2.289835e-16 | 0.02087379 | 0.02150238 | 0.04237617
1974584555229.7 | 0.0029397 | 1.655797 | 0.02450037 | 20.27858 | 2.741063 | 0.08113526 | 0.02959993 | 80.18077 | -0.01564935 | 0.04526509 | -0.01564935 | 0.04526509 | 0.04789395 | -67.21138 | 0.04789395 | -67.21138 | 5.034047e-16 | -4.614364e-16 | -2.012279e-16 | 0.02087379 | 0.02150238 | 0.04237617
1984359726295.2 | 0.0029397 | 1.655685 | 0.02453626 | 20.40882 | 2.740692 | 0.08124864 | 0.02964531 | 80.01918 | 0.002258172 | 0.0468988 | 0.002258172 | 0.0468988 | 0.04695314 | -67.59235 | 0.04695314 | -67.59235 | 1.266846e-15 | 1.265914e-15 | -4.857226e-17 | 0.02087379 | 0.02150238 | 0.04237617
1994134897360.7 | 0.0029397 | 1.655586 | 0.02457808 | 20.54432 | 2.740362 | 0.08138229 | 0.02969764 | 79.86324 | 0.019119 | 0.041742 | 0.019119 | 0.041742 | 0.04591221 | -67.97375 | 0.04591221 | -67.97375 | 1.446089e-15 | 1.290634e-15 | -6.52256e-16 | 0.02087379 | 0.02150238 | 0.04237617
2003910068426.2 | 0.0029397 | 1.655503 | 0.02462271 | 20.68251 | 2.740083 | 0.08152594 | 0.02975309 | 79.71766 | 0.03260268 | 0.03076404 | 0.03260268 | 0.03076404 | 0.0448259 | -68.35865 | 0.0448259 | -68.35865 | 1.403733e-16 | -9.020562e-17 | 1.075529e-16 | 0.02087379 | 0.02150238 | 0.04237617
2013685239491.7 | 0.0029397 | 1.655431 | 0.02466606 | 20.81999 | 2.739843 | 0.08166591 | 0.02980679 | 79.60182 | 0.04095808 | 0.0158106 | 0.04095808 | 0.0158106 | 0.04390375 | -68.74664 | 0.04390375 | -68.74664 | 3.336446e-16 | 9.714451e-17 | -3.191891e-16 | 0.02087379 | 0.02150238 | 0.04237617
2023460410557.2 | 0.0029397 | 1.655364 | 0.02470439 | 20.95357 | 2.739621 | 0.08178952 | 0.02985432 | 79.49637 | 0.04299456 | -0.000817458 | 0.04299456 | -0.000817458 | 0.04300233 | -69.13405 | 0.04300233 | -69.13405 | 2.569559e-16 | 0 | -2.569559e-16 | 0.02087379 | 0.02150238 | 0.04237617
2033235581622.7 | 0.0029397 | 1.655297 | 0.02473535 | 21.08118 | 2.739396 | 0.08188872 | 0.02989298 | 79.38334 | 0.03874651 | -0.01659946 | 0.03874651 | -0.01659946 | 0.04215251 | -69.5198 | 0.04215251 | -69.5198 | 8.258158e-16 | 3.469447e-16 | 7.494005e-16 | 0.02087379 | 0.02150238 | 0.04237617
2043010752688.2 | 0.0029397 | 1.655225 | 0.02475888 | 21.20268 | 2.739157 | 0.08196304 | 0.02992272 | 79.24492 | 0.02913421 | -0.02946381 | 0.02913421 | -0.02946381 | 0.04143571 | -69.90606 | 0.04143571 | -69.90606 | 4.592924e-16 | -3.400058e-16 | -3.087808e-16 | 0.02087379 | 0.02150238 | 0.04237617
2052785923753.7 | 0.0029397 | 1.655145 | 0.02477636 | 21.31917 | 2.738893 | 0.08201696 | 0.0299453 | 79.22722 | 0.01570636 | -0.03769001 | 0.01570636 | -0.03769001 | 0.04083169 | -70.29099 | 0.04083169 | -70.29099 | 4.060884e-17 | -3.816392e-17 | -1.387779e-17 | 0.02087379 | 0.02150238 | 0.04237617
2062561094819.2 | 0.0029397 | 1.655057 | 0.02479112 | 21.43345 | 2.738599 | 0.08206143 | 0.02996475 | 79.16633 | 0.0004728026 | -0.04022706 | 0.0004728026 | -0.04022706 | 0.04022984 | -70.67408 | 0.04022984 | -70.67408 | 9.652109e-17 | 9.551821e-17 | 1.387779e-17 | 0.02087379 | 0.02150238 | 0.04237617
2072336265884.7 | 0.0029397 | 1.654958 | 0.02480716 | 21.54896 | 2.73827 | 0.0821096 | 0.02998594 | 79.05826 | -0.01445025 | -0.03702135 | -0.01445025 | -0.03702135 | 0.03974154 | -71.05797 | 0.03974154 | -71.05797 | 1.089456e-15 | 1.009609e-15 | -4.093947e-16 | 0.02087379 | 0.02150238 | 0.04237617
2082111436950.1 | 0.0029397 | 1.654852 | 0.02482782 | 21.66864 | 2.73792 | 0.08217276 | 0.03001284 | 78.93175 | -0.02653097 | -0.02862566 | -0.02653097 | -0.02862566 | 0.03902974 | -71.43327 | 0.03902974 | -71.43327 | 9.510905e-16 | -7.112366e-16 | 6.314393e-16 | 0.02087379 | 0.02150238 | 0.04237617
2091886608015.6 | 0.0029397 | 1.654744 | 0.02485455 | 21.79381 | 2.737561 | 0.08225584 | 0.03004712 | 78.80449 | -0.03470798 | -0.01629689 | -0.03470798 | -0.01629689 | 0.03834361 | -71.81764 | 0.03834361 | -71.81764 | 4.255415e-16 | 1.734723e-16 | -3.885781e-16 | 0.02087379 | 0.02150238 | 0.04237617
2101661779081.1 | 0.0029397 | 1.654643 | 0.02488727 | 21.92448 | 2.737223 | 0.08235908 | 0.03008855 | 78.68901 | -0.03747297 | -0.0022769 | -0.03747297 | -0.0022769 | 0.03754208 | -72.19594 | 0.03754208 | -72.19594 | 3.777009e-17 | 1.387779e-17 | 3.512815e-17 | 0.02087379 | 0.02150238 | 0.04237617
2111436950146.6 | 0.0029397 | 1.654553 | 0.02492362 | 22.05862 | 2.736925 | 0.08247492 | 0.03013415 | 78.55348 | -0.03488651 | 0.01150363 | -0.03488651 | 0.01150363 | 0.03673421 | -72.57515 | 0.03673421 | -72.57515 | 2.733607e-16 | 1.110223e-16 | 2.498002e-16 | 0.02087379 | 0.02150238 | 0.04237617
2121212121212.1 | 0.0029397 | 1.654481 | 0.02495934 | 22.1925 | 2.736684 | 0.08258949 | 0.03017868 | 78.41326 | -0.02728832 | 0.02329646 | -0.02728832 | 0.02329646 | 0.03588004 | -72.96328 | 0.03588004 | -72.96328 | 2.901503e-16 | 1.908196e-16 | 2.185752e-16 | 0.02087379 | 0.02150238 | 0.04237617
2130987292277.6 | 0.0029397 | 1.654423 | 0.02499085 | 22.32292 | 2.736492 | 0.08269089 | 0.03021785 | 78.29366 | -0.01606034 | 0.03111127 | -0.01606034 | 0.03111127 | 0.03501208 | -73.35089 | 0.03501208 | -73.35089 | 1.691867e-16 | 1.491862e-16 | 7.979728e-17 | 0.02087379 | 0.02150238 | 0.04237617
2140762463343.1 | 0.0029397 | 1.654371 | 0.02501668 | 22.4485 | 2.736317 | 0.08277372 | 0.03025004 | 78.17538 | -0.003068647 | 0.03433932 | -0.003068647 | 0.03433932 | 0.03447616 | -73.7383 | 0.03447616 | -73.7383 | 4.336809e-17 | 4.336809e-17 | 0 | 0.02087379 | 0.02150238 | 0.04237617
2150537634408.6 | 0.0029397 | 1.654312 | 0.0250367 | 22.56906 | 2.736123 | 0.08283707 | 0.03027535 | 78.08268 | 0.01005575 | 0.03250686 | 0.01005575 | 0.03250686 | 0.03402666 | -74.12743 | 0.03402666 | -74.12743 | 3.22458e-16 | -3.001072e-16 | 1.179612e-16 | 0.02087379 | 0.02150238 | 0.04237617
2160312805474.1 | 0.0029397 | 1.654236 | 0.02505203 | 22.68552 | 2.735869 | 0.08288392 | 0.03029528 | 77.9839 | 0.02127974 | 0.02584653 | 0.02127974 | 0.02584653 | 0.0334794 | -74.51622 | 0.0334794 | -74.51622 | 2.650667e-16 | -2.116363e-16 | 1.595946e-16 | 0.02087379 | 0.02150238 | 0.04237617
2170087976539.6 | 0.0029397 | 1.654141 | 0.02506734 | 22.80209 | 2.735555 | 0.08292983 | 0.03031554 | 77.77697 | 0.02869819 | 0.01601187 | 0.02869819 | 0.01601187 | 0.03286284 | -74.8893 | 0.03286284 | -74.8893 | 3.990015e-16 | 1.908196e-16 | -3.504141e-16 | 0.02087379 | 0.02150238 | 0.04237617
2179863147605.1 | 0.0029397 | 1.654034 | 0.0250858 | 22.92168 | 2.735198 | 0.08298553 | 0.03033986 | 77.79319 | 0.03232658 | 0.004195217 | 0.03232658 | 0.004195217 | 0.03259766 | -75.26917 | 0.03259766 | -75.26917 | 6.938894e-17 | 0 | -6.938894e-17 | 0.02087379 | 0.02150238 | 0.04237617
2189638318670.6 | 0.0029397 | 1.653927 | 0.025108 | 23.04484 | 2.734843 | 0.08305359 | 0.03036868 | 77.6855 | 0.03094777 | -0.007922607 | 0.03094777 | -0.007922607 | 0.03194577 | -75.64884 | 0.03194577 | -75.64884 | 7.001839e-16 | -1.804112e-16 | -6.765422e-16 | 0.02087379 | 0.02150238 | 0.04237617
2199413489736.1 | 0.0029397 | 1.653827 | 0.02513349 | 23.17121 | 2.734511 | 0.08313286 | 0.03040136 | 77.44475 | 0.02518114 | -0.01833761 | 0.02518114 | -0.01833761 | 0.03115057 | -76.02764 | 0.03115057 | -76.02764 | 8.091179e-16 | 4.787837e-16 | 6.52256e-16 | 0.02087379 | 0.02150238 | 0.04237617
2209188660801.6 | 0.0029397 | 1.653738 | 0.02516241 | 23.30098 | 2.734217 | 0.08322409 | 0.03043799 | 77.45727 | 0.01624694 | -0.0258049 | 0.01624694 | -0.0258049 | 0.03049354 | -76.40711 | 0.03049354 | -76.40711 | 2.732947e-16 | -2.289835e-16 | -1.491862e-16 | 0.02087379 | 0.02150238 | 0.04237617
2218963831867.1 | 0.0029397 | 1.653659 | 0.02519005 | 23.42979 | 2.733953 | 0.0833115 | 0.0304729 | 77.31978 | 0.005142176 | -0.02957463 | 0.005142176 | -0.02957463 | 0.03001834 | -76.79687 | 0.03001834 | -76.79687 | 1.014813e-16 | -1.014813e-16 | 0 | 0.02087379 | 0.02150238 | 0.04237617
2228739002932.5 | 0.0029397 | 1.653589 | 0.02521389 | 23.55528 | 2.733721 | 0.08338682 | 0.03050304 | 77.1248 | -0.005991798 | -0.02851976 | -0.005991798 | -0.02851976 | 0.02914238 | -77.1761 | 0.02914238 | -77.1761 | 1.515701e-16 | 1.483189e-16 | -3.122502e-17 | 0.02087379 | 0.02150238 | 0.04237617
2238514173998.0 | 0.0029397 | 1.653525 | 0.02523364 | 23.67713 | 2.733509 | 0.08344893 | 0.03052814 | 77.03638 | -0.01610602 | -0.02403386 | -0.01610602 | -0.02403386 | 0.02893147 | -77.55942 | 0.02893147 | -77.55942 | 3.021607e-16 | 2.498002e-16 | -1.700029e-16 | 0.02087379 | 0.02150238 | 0.04237617
2248289345063.5 | 0.0029397 | 1.653464 | 0.02524942 | 23.79538 | 2.733305 | 0.08349799 | 0.03054836 | 76.90745 | -0.02372397 | -0.01586366 | -0.02372397 | -0.01586366 | 0.02853914 | -77.95042 | 0.02853914 | -77.95042 | 3.916943e-16 | -2.116363e-16 | 3.295975e-16 | 0.02087379 | 0.02150238 | 0.04237617
2258064516129.0 | 0.0029397 | 1.653394 | 0.02525952 | 23.9084 | 2.733075 | 0.08352788 | 0.03056187 | 76.79857 | -0.02741392 | -0.005623058 | -0.02741392 | -0.005623058 | 0.02798467 | -78.33751 | 0.02798467 | -78.33751 | 4.506084e-16 | 9.020562e-17 | -4.414871e-16 | 0.02087379 | 0.02150238 | 0.04237617
2267839687194.5 | 0.0029397 | 1.653314 | 0.0252672 | 24.01921 | 2.732809 | 0.08354925 | 0.03057266 | 76.49167 | -0.02684334 | 0.004697379 | -0.02684334 | 0.004697379 | 0.02725124 | -78.71305 | 0.02725124 | -78.71305 | 2.685854e-16 | 2.775558e-17 | 2.671474e-16 | 0.02087379 | 0.02150238 | 0.04237617
2277614858260.0 | 0.0029397 | 1.653225 | 0.0252743 | 24.12952 | 2.732513 | 0.08356821 | 0.03058291 | 76.54367 | -0.02301186 | 0.01433092 | -0.02301186 | 0.01433092 | 0.02710943 | -79.09681 | 0.02710943 | -79.09681 | 3.324927e-16 | -1.804112e-16 | -2.792905e-16 | 0.02087379 | 0.02150238 | 0.04237617
2287390029325.5 | 0.0029397 | 1.653136 | 0.02528233 | 24.24078 | 2.732218 | 0.08359026 | 0.03059428 | 76.4374 | -0.01593502 | 0.02147121 | -0.01593502 | 0.02147121 | 0.02673832 | -79.47215 | 0.02673832 | -79.47215 | 1.471962e-17 | -1.040834e-17 | -1.040834e-17 | 0.02087379 | 0.02150238 | 0.04237617
2297165200391.0 | 0.0029397 | 1.653046 | 0.02529328 | 24.35491 | 2.731923 | 0.08362194 | 0.03060919 | 76.3638 | -0.006566025 | 0.02545921 | -0.006566025 | 0.02545921 | 0.02629228 | -79.85821 | 0.02629228 | -79.85821 | 2.928345e-16 | -2.844947e-16 | -6.938894e-17 | 0.02087379 | 0.02150238 | 0.04237617
2306940371456.5 | 0.0029397 | 1.652957 | 0.02531019 | 24.4749 | 2.731627 | 0.08367333 | 0.03063132 | 76.23858 | 0.003355313 | 0.02562365 | 0.003355313 | 0.02562365 | 0.0258424 | -80.24082 | 0.0258424 | -80.24082 | 1.001981e-16 | -9.801188e-17 | 2.081668e-17 | 0.02087379 | 0.02150238 | 0.04237617
2316715542522.0 | 0.0029397 | 1.652868 | 0.02533244 | 24.60022 | 2.731329 | 0.08374235 | 0.03065992 | 76.06529 | 0.01227403 | 0.02217351 | 0.01227403 | 0.02217351 | 0.02534396 | -80.61617 | 0.02534396 | -80.61617 | 9.635136e-17 | -8.84709e-17 | 3.816392e-17 | 0.02087379 | 0.02150238 | 0.04237617
2326490713587.5 | 0.0029397 | 1.652786 | 0.02535942 | 24.73032 | 2.731058 | 0.08382737 | 0.0306941 | 75.83263 | 0.01916398 | 0.01576111 | 0.01916398 | 0.01576111 | 0.02481271 | -80.99314 | 0.02481271 | -80.99314 | 1.723585e-16 | 1.31839e-16 | -1.110223e-16 | 0.02087379 | 0.02150238 | 0.04237617
2336265884653.0 | 0.0029397 | 1.65272 | 0.02538857 | 24.86278 | 2.730839 | 0.08392038 | 0.03073063 | 75.60363 | 0.0233451 | 0.007201352 | 0.0233451 | 0.007201352 | 0.02443058 | -81.3822 | 0.02443058 | -81.3822 | 3.168151e-16 | 1.179612e-16 | -2.940356e-16 | 0.02087379 | 0.02150238 | 0.04237617
2346041055718.5 | 0.0029397 | 1.652671 | 0.02541621 | 24.99399 | 2.730674 | 0.08400926 | 0.03076502 | 75.38173 | 0.02362447 | -0.002068726 | 0.02362447 | -0.002068726 | 0.02371487 | -81.76875 | 0.02371487 | -81.76875 | 2.296397e-16 | 1.734723e-17 | 2.289835e-16 | 0.02087379 | 0.02150238 | 0.04237617
2355816226784.0 | 0.0029397 | 1.652632 | 0.02543905 | 25.12068 | 2.730546 | 0.08408278 | 0.0307934 | 75.26218 | 0.02066491 | -0.01048325 | 0.02066491 | -0.01048325 | 0.0231719 | -82.15088 | 0.0231719 | -82.15088 | 9.934984e-17 | 4.163336e-17 | 9.020562e-17 | 0.02087379 | 0.02150238 | 0.04237617
2365591397849.5 | 0.0029397 | 1.652592 | 0.02545561 | 25.24134 | 2.730411 | 0.08413545 | 0.03081421 | 75.11829 | 0.01476783 | -0.01746376 | 0.01476783 | -0.01746376 | 0.02287077 | -82.55026 | 0.02287077 | -82.55026 | 5.175178e-16 | -3.989864e-16 | -3.295975e-16 | 0.02087379 | 0.02150238 | 0.04237617
2375366568915.0 | 0.0029397 | 1.652534 | 0.02546604 | 25.35603 | 2.730219 | 0.08416698 | 0.03082792 | 75.06836 | 0.007046479 | -0.02145429 | 0.007046479 | -0.02145429 | 0.02258184 | -82.93486 | 0.02258184 | -82.93486 | 1.666147e-16 | 1.613293e-16 | 4.163336e-17 | 0.02087379 | 0.02150238 | 0.04237617
2385141739980.4 | 0.0029397 | 1.652447 | 0.02547246 | 25.46679 | 2.729933 | 0.08418378 | 0.03083731 | 74.97712 | -0.001256762 | -0.02227209 | -0.001256762 | -0.02227209 | 0.02230752 | -83.30857 | 0.02230752 | -83.30857 | 1.841934e-16 | -1.830133e-16 | 2.081668e-17 | 0.02087379 | 0.02150238 | 0.04237617
2394916911045.9 | 0.0029397 | 1.652326 | 0.02547768 | 25.57641 | 2.729532 | 0.08419489 | 0.0308459 | 74.74484 | -0.009397337 | -0.01979353 | -0.009397337 | -0.01979353 | 0.02191104 | -83.69546 | 0.02191104 | -83.69546 | 5.444379e-17 | 5.030698e-17 | -2.081668e-17 | 0.02087379 | 0.02150238 | 0.04237617
2404692082111.4 | 0.0029397 | 1.652185 | 0.02548458 | 25.68775 | 2.729066 | 0.08421047 | 0.03085688 | 74.86951 | -0.01548794 | -0.01500264 | -0.01548794 | -0.01500264 | 0.02156282 | -84.05352 | 0.02156282 | -84.05352 | 2.037543e-16 | -1.491862e-16 | 1.387779e-16 | 0.02087379 | 0.02150238 | 0.04237617
2414467253176.9 | 0.0029397 | 1.652041 | 0.02549569 | 25.80341 | 2.72859 | 0.08423984 | 0.03087303 | 74.83467 | -0.01956065 | -0.008334312 | -0.01956065 | -0.008334312 | 0.02126217 | -84.42022 | 0.02126217 | -84.42022 | 3.221359e-16 | -1.214306e-16 | 2.983724e-16 | 0.02087379 | 0.02150238 | 0.04237617
2424242424242.4 | 0.0029397 | 1.65192 | 0.0255095 | 25.92192 | 2.72819 | 0.08427932 | 0.03089203 | 74.77996 | -0.02098457 | -0.0005984284 | -0.02098457 | -0.0005984284 | 0.0209931 | -84.79449 | 0.0209931 | -84.79449 | 1.680487e-16 | -1.040834e-17 | -1.677261e-16 | 0.02087379 | 0.02150238 | 0.04237617
2434017595307.9 | 0.0029397 | 1.65183 | 0.02552339 | 26.04061 | 2.727891 | 0.0843206 | 0.03091054 | 74.67358 | -0.01901607 | 0.007109821 | -0.01901607 | 0.007109821 | 0.02030174 | -85.18079 | 0.02030174 | -85.18079 | 3.220062e-16 | 1.387779e-16 | 2.905662e-16 | 0.02087379 | 0.02150238 | 0.04237617
2443792766373.4 | 0.0029397 | 1.651769 | 0.02553546 | 26.15756 | 2.727689 | 0.08435738 | 0.03092631 | 74.56823 | -0.01486178 | 0.01332929 | -0.01486178 | 0.01332929 | 0.01996353 | -85.55409 | 0.01996353 | -85.55409 | 3.18382e-16 | 2.099015e-16 | 2.393918e-16 | 0.02087379 | 0.02150238 | 0.04237617
2453567937438.9 | 0.0029397 | 1.651721 | 0.02554183 | 26.26875 | 2.727529 | 0.08437596 | 0.03093494 | 74.46566 | -0.00847041 | 0.01788124 | -0.00847041 | 0.01788124 | 0.01978602 | -85.95141 | 0.01978602 | -85.95141 | 2.808752e-16 | 2.532696e-16 | 1.214306e-16 | 0.02087379 | 0.02150238 | 0.04237617
2463343108504.4 | 0.0029397 | 1.651666 | 0.02553865 | 26.37012 | 2.727349 | 0.08436266 | 0.03093211 | 74.2468 | -0.0008566424 | 0.01930294 | -0.0008566424 | 0.01930294 | 0.01932194 | -86.34945 | 0.01932194 | -86.34945 | 2.794165e-16 | 2.7864e-16 | 2.081668e-17 | 0.02087379 | 0.02150238 | 0.04237617
2473118279569.9 | 0.0029397 | 1.651606 | 0.02552731 | 26.46301 | 2.727152 | 0.08432214 | 0.03091949 | 74.20344 | 0.005791536 | 0.01811355 | 0.005791536 | 0.01811355 | 0.0190169 | -86.70326 | 0.0190169 | -86.70326 | 2.844325e-16 | -2.697495e-16 | 9.020562e-17 | 0.02087379 | 0.02150238 | 0.04237617
2482893450635.4 | 0.0029397 | 1.651543 | 0.02551036 | 26.54995 | 2.726944 | 0.08426291 | 0.03090012 | 74.13188 | 0.01229706 | 0.01441441 | 0.01229706 | 0.01441441 | 0.01894711 | -87.10009 | 0.01894711 | -87.10009 | 2.634268e-16 | -2.012279e-16 | 1.700029e-16 | 0.02087379 | 0.02150238 | 0.04237617
2492668621700.9 | 0.0029397 | 1.651483 | 0.02548978 | 26.63298 | 2.726746 | 0.08419187 | 0.03087631 | 73.99173 | 0.01671318 | 0.008714423 | 0.01671318 | 0.008714423 | 0.01884864 | -87.48397 | 0.01884864 | -87.48397 | 1.443994e-16 | -6.938894e-17 | 1.266348e-16 | 0.02087379 | 0.02150238 | 0.04237617