## Sheet1
freq_Hz | thickness_m | n_final | k_final | alpha_final | eps_r_final | eps_i_final | loss_tan_final | alpha_max | H_meas_real | H_meas_imag | H_model_real | H_model_imag | H_meas_mag | H_meas_phi | H_model_mag | H_model_phi | error_abs | error_real | error_imag | TV_n | TV_k | TV_total
303030303030.3 | 0.0029397 | 1.673352 | 0.008295217 | 1.053666 | 2.800037 | 0.02776163 | 0.009914737 | 83.31099 | 0.8388632 | 0.009681481 | 0.8388632 | 0.009681481 | 0.8389191 | 0.01154068 | 0.8389191 | 0.01154068 | 1.5215e-12 | 1.508793e-12 | -1.962267e-13 | 0.02132463 | 0.0198204 | 0.04114502
312805474095.8 | 0.0029397 | 1.673335 | 0.008344648 | 1.094137 | 2.79998 | 0.02792678 | 0.009973922 | 82.95551 | 0.7176522 | -0.3506386 | 0.7176522 | -0.3506386 | 0.7987316 | -0.4544791 | 0.7987316 | -0.4544791 | 2.33477e-15 | -1.110223e-15 | -2.053913e-15 | 0.02132463 | 0.0198204 | 0.04114502
322580645161.3 | 0.0029397 | 1.673269 | 0.008407866 | 1.136876 | 2.799759 | 0.02813725 | 0.01004988 | 83.77189 | 0.5346666 | -0.545979 | 0.5346666 | -0.545979 | 0.7641737 | -0.795866 | 0.7641737 | -0.795866 | 7.199349e-15 | -3.219647e-15 | 6.439294e-15 | 0.02132463 | 0.0198204 | 0.04114502
332355816226.8 | 0.0029397 | 1.673169 | 0.008535833 | 1.189155 | 2.799423 | 0.02856379 | 0.01020346 | 83.771 | 0.3049218 | -0.7578477 | 0.3049218 | -0.7578477 | 0.8168907 | -1.188264 | 0.8168907 | -1.188264 | 3.312014e-12 | 9.404699e-13 | -3.175682e-12 | 0.02132463 | 0.0198204 | 0.04114502
342130987292.3 | 0.0029397 | 1.673035 | 0.008705965 | 1.248529 | 2.798969 | 0.02913076 | 0.01040767 | 83.81701 | -0.0731258 | -0.7838569 | -0.0731258 | -0.7838569 | 0.7872605 | -1.663817 | 0.7872605 | -1.663817 | 1.292647e-15 | -1.249001e-15 | 3.330669e-16 | 0.02132463 | 0.0198204 | 0.04114502
351906158357.8 | 0.0029397 | 1.672912 | 0.008912284 | 1.314635 | 2.798554 | 0.02981893 | 0.01065512 | 84.4194 | -0.3160956 | -0.6719766 | -0.3160956 | -0.6719766 | 0.7426096 | -2.010482 | 0.7426096 | -2.010482 | 1.894712e-15 | 1.665335e-16 | 1.887379e-15 | 0.02132463 | 0.0198204 | 0.04114502
361681329423.3 | 0.0029397 | 1.67281 | 0.009141299 | 1.385872 | 2.79821 | 0.03058331 | 0.0109296 | 84.37518 | -0.5754396 | -0.5367459 | -0.5754396 | -0.5367459 | 0.7869097 | -2.390971 | 0.7869097 | -2.390971 | 2.717105e-12 | -2.16549e-12 | -1.641132e-12 | 0.02132463 | 0.0198204 | 0.04114502
371456500488.8 | 0.0029397 | 1.672752 | 0.009381998 | 1.460806 | 2.798011 | 0.03138751 | 0.01121779 | 84.75147 | -0.7375899 | -0.2087811 | -0.7375899 | -0.2087811 | 0.7665693 | -2.86575 | 0.7665693 | -2.86575 | 2.23721e-15 | -4.440892e-16 | 2.19269e-15 | 0.02132463 | 0.0198204 | 0.04114502
381231671554.3 | 0.0029397 | 1.67274 | 0.009613012 | 1.536164 | 2.797966 | 0.03216014 | 0.01149411 | 85.20422 | -0.7139552 | 0.06399425 | -0.7139552 | 0.06399425 | 0.7168175 | -3.230987 | 0.7168175 | -3.230987 | 1.487709e-15 | -2.220446e-16 | -1.471046e-15 | 0.02132463 | 0.0198204 | 0.04114502
391006842619.7 | 0.0029397 | 1.672764 | 0.009822967 | 1.609964 | 2.798043 | 0.03286302 | 0.011745 | 85.45468 | -0.6699337 | 0.3342509 | -0.6699337 | 0.3342509 | 0.7486887 | -3.604385 | 0.7486887 | -3.604385 | 8.474872e-13 | -6.293854e-13 | 5.67546e-13 | 0.02132463 | 0.0198204 | 0.04114502
400782013685.2 | 0.0029397 | 1.672801 | 0.01000778 | 1.681261 | 2.798163 | 0.03348205 | 0.01196573 | 85.79391 | -0.4429656 | 0.5996728 | -0.4429656 | 0.5996728 | 0.7455374 | -4.076173 | 0.7455374 | -4.076173 | 2.002253e-15 | -1.387779e-15 | -1.44329e-15 | 0.02132463 | 0.0198204 | 0.04114502
410557184750.7 | 0.0029397 | 1.672811 | 0.0101646 | 1.749255 | 2.798195 | 0.03400692 | 0.01215316 | 85.92392 | -0.1734668 | 0.6750608 | -0.1734668 | 0.6750608 | 0.696992 | -4.460866 | 0.696992 | -4.460866 | 1.72554e-15 | 1.69309e-15 | 3.330669e-16 | 0.02132463 | 0.0198204 | 0.04114502
420332355816.2 | 0.0029397 | 1.672776 | 0.01030244 | 1.81519 | 2.798074 | 0.03446735 | 0.01231824 | 86.13652 | 0.07812453 | 0.7172505 | 0.07812453 | 0.7172505 | 0.7214927 | -4.820883 | 0.7214927 | -4.820883 | 1.977598e-13 | 1.542239e-13 | 1.237899e-13 | 0.02132463 | 0.0198204 | 0.04114502
430107526881.7 | 0.0029397 | 1.672687 | 0.01043943 | 1.882102 | 2.797774 | 0.03492381 | 0.01248271 | 86.30998 | 0.3945551 | 0.6170876 | 0.3945551 | 0.6170876 | 0.7324416 | -5.281264 | 0.7324416 | -5.281264 | 8.455207e-16 | -7.771561e-16 | -3.330669e-16 | 0.02132463 | 0.0198204 | 0.04114502
439882697947.2 | 0.0029397 | 1.67256 | 0.01058414 | 1.95156 | 2.797344 | 0.03540523 | 0.01265673 | 86.4629 | 0.5624813 | 0.3905115 | 0.5624813 | 0.3905115 | 0.6847513 | -5.676318 | 0.6847513 | -5.676318 | 2.04112e-15 | 7.771561e-16 | -1.887379e-15 | 0.02132463 | 0.0198204 | 0.04114502
449657869012.7 | 0.0029397 | 1.672414 | 0.01074465 | 2.025181 | 2.796852 | 0.03593901 | 0.01284981 | 86.669 | 0.672918 | 0.176658 | 0.672918 | 0.176658 | 0.6957203 | -6.026453 | 0.6957203 | -6.026453 | 6.557148e-14 | 1.665335e-14 | -6.342149e-14 | 0.02132463 | 0.0198204 | 0.04114502
459433040078.2 | 0.0029397 | 1.672276 | 0.01092691 | 2.104305 | 2.796389 | 0.03654563 | 0.01306886 | 86.85749 | 0.6975917 | -0.1337535 | 0.6975917 | -0.1337535 | 0.7102987 | -6.472622 | 0.7102987 | -6.472622 | 3.032352e-15 | -1.221245e-15 | 2.775558e-15 | 0.02132463 | 0.0198204 | 0.04114502
469208211143.7 | 0.0029397 | 1.672171 | 0.01112111 | 2.187272 | 2.796033 | 0.03719279 | 0.01330199 | 87.01689 | 0.5469839 | -0.3748712 | 0.5469839 | -0.3748712 | 0.6631137 | -6.884006 | 0.6631137 | -6.884006 | 1.848613e-15 | -1.221245e-15 | -1.387779e-15 | 0.02132463 | 0.0198204 | 0.04114502
478983382209.2 | 0.0029397 | 1.672111 | 0.01131366 | 2.2715 | 2.795828 | 0.0378354 | 0.01353281 | 87.12896 | 0.3841166 | -0.5394553 | 0.3841166 | -0.5394553 | 0.6622368 | -7.235217 | 0.6622368 | -7.235217 | 2.55487e-14 | -1.99285e-14 | -1.598721e-14 | 0.02132463 | 0.0198204 | 0.04114502
488758553274.7 | 0.0029397 | 1.672088 | 0.01149833 | 2.355692 | 2.795746 | 0.03845245 | 0.01375391 | 87.40844 | 0.1223047 | -0.6696293 | 0.1223047 | -0.6696293 | 0.6807069 | -7.673328 | 0.6807069 | -7.673328 | 2.327665e-15 | 2.303713e-15 | 3.330669e-16 | 0.02132463 | 0.0198204 | 0.04114502
498533724340.2 | 0.0029397 | 1.672079 | 0.01166487 | 2.437607 | 2.795714 | 0.03900919 | 0.01395321 | 87.39849 | -0.1569443 | -0.6222507 | -0.1569443 | -0.6222507 | 0.6417378 | -8.101049 | 0.6417378 | -8.101049 | 1.336886e-15 | 8.881784e-16 | -9.992007e-16 | 0.02132463 | 0.0198204 | 0.04114502
508308895405.7 | 0.0029397 | 1.672058 | 0.01180708 | 2.515704 | 2.795638 | 0.03948425 | 0.01412352 | 87.64643 | -0.3597032 | -0.5224931 | -0.3597032 | -0.5224931 | 0.6343385 | -8.456905 | 0.6343385 | -8.456905 | 1.004982e-14 | -6.994405e-15 | 7.21645e-15 | 0.02132463 | 0.0198204 | 0.04114502
518084066471.2 | 0.0029397 | 1.672008 | 0.01193403 | 2.591651 | 2.795467 | 0.03990757 | 0.01427582 | 87.64636 | -0.5615665 | -0.3416806 | -0.5615665 | -0.3416806 | 0.6573451 | -8.878174 | 0.6573451 | -8.878174 | 1.588405e-14 | -1.587619e-14 | -4.996004e-16 | 0.02132463 | 0.0198204 | 0.04114502
527859237536.7 | 0.0029397 | 1.67192 | 0.01205218 | 2.666692 | 2.795171 | 0.04030056 | 0.01441792 | 87.84572 | -0.6245377 | -0.0703151 | -0.6245377 | -0.0703151 | 0.6284835 | -9.312663 | 0.6284835 | -9.312663 | 2.155663e-15 | -4.440892e-16 | 2.109424e-15 | 0.02132463 | 0.0198204 | 0.04114502
537634408602.2 | 0.0029397 | 1.671798 | 0.01216663 | 2.741868 | 2.794761 | 0.0406803 | 0.01455592 | 87.8526 | -0.5958333 | 0.1480506 | -0.5958333 | 0.1480506 | 0.6139514 | -9.668322 | 0.6139514 | -9.668322 | 3.575194e-15 | 2.109424e-15 | 2.88658e-15 | 0.02132463 | 0.0198204 | 0.04114502
547409579667.6 | 0.0029397 | 1.671649 | 0.01228858 | 2.819703 | 2.794258 | 0.04108438 | 0.01470315 | 87.97659 | -0.506412 | 0.3839271 | -0.506412 | 0.3839271 | 0.6354944 | -10.07346 | 0.6354944 | -10.07346 | 4.39431e-14 | -2.153833e-14 | 3.830269e-14 | 0.02132463 | 0.0198204 | 0.04114502
557184750733.1 | 0.0029397 | 1.671491 | 0.0124229 | 2.901424 | 2.793727 | 0.04152951 | 0.01486527 | 87.90572 | -0.2859252 | 0.5401726 | -0.2859252 | 0.5401726 | 0.6111789 | -10.50875 | 0.6111789 | -10.50875 | 4.723343e-15 | -4.107825e-15 | -2.331468e-15 | 0.02132463 | 0.0198204 | 0.04114502
566959921798.6 | 0.0029397 | 1.671346 | 0.01256313 | 2.985653 | 2.793239 | 0.04199466 | 0.0150344 | 88.14432 | -0.07360107 | 0.5866757 | -0.07360107 | 0.5866757 | 0.5912745 | -10.87077 | 0.5912745 | -10.87077 | 2.101374e-15 | 2.053913e-15 | 4.440892e-16 | 0.02132463 | 0.0198204 | 0.04114502
576735092864.1 | 0.0029397 | 1.67123 | 0.01270908 | 3.072414 | 2.792849 | 0.04247961 | 0.01521013 | 88.19478 | 0.1617395 | 0.5850849 | 0.1617395 | 0.5850849 | 0.6070289 | -11.26528 | 0.6070289 | -11.26528 | 5.125445e-14 | 3.549938e-14 | 3.697043e-14 | 0.02132463 | 0.0198204 | 0.04114502
586510263929.6 | 0.0029397 | 1.67115 | 0.01285505 | 3.160374 | 2.792577 | 0.04296543 | 0.01538558 | 88.40375 | 0.3857163 | 0.4484432 | 0.3857163 | 0.4484432 | 0.5915052 | -11.70592 | 0.5915052 | -11.70592 | 2.482534e-16 | -2.220446e-16 | 1.110223e-16 | 0.02132463 | 0.0198204 | 0.04114502
596285434995.1 | 0.0029397 | 1.6711 | 0.01299003 | 3.246786 | 2.792405 | 0.04341528 | 0.01554763 | 88.52658 | 0.5009917 | 0.2632667 | 0.5009917 | 0.2632667 | 0.5659524 | -12.08254 | 0.5659524 | -12.08254 | 1.077832e-15 | 8.881784e-16 | -6.106227e-16 | 0.02132463 | 0.0198204 | 0.04114502
606060606060.6 | 0.0029397 | 1.67107 | 0.01311127 | 3.33081 | 2.792302 | 0.04381968 | 0.01569303 | 88.64367 | 0.5766166 | 0.05556179 | 0.5766166 | 0.05556179 | 0.5792873 | -12.47031 | 0.5792873 | -12.47031 | 3.432094e-14 | 2.708944e-14 | -2.107342e-14 | 0.02132463 | 0.0198204 | 0.04114502
615835777126.1 | 0.0029397 | 1.671044 | 0.01322145 | 3.412975 | 2.792214 | 0.04418725 | 0.01582517 | 88.74338 | 0.5382106 | -0.1936607 | 0.5382106 | -0.1936607 | 0.5719922 | -12.91177 | 0.5719922 | -12.91177 | 1.964381e-15 | -7.771561e-16 | -1.804112e-15 | 0.02132463 | 0.0198204 | 0.04114502
625610948191.6 | 0.0029397 | 1.671005 | 0.01331766 | 3.49238 | 2.79208 | 0.04450776 | 0.01594072 | 88.85492 | 0.4074377 | -0.3668868 | 0.4074377 | -0.3668868 | 0.5482804 | -13.29945 | 0.5482804 | -13.29945 | 1.060539e-15 | -1.110223e-16 | -1.054712e-15 | 0.02132463 | 0.0198204 | 0.04114502
635386119257.1 | 0.0029397 | 1.670936 | 0.01340762 | 3.570906 | 2.791848 | 0.04480654 | 0.01604906 | 88.87203 | 0.2463372 | -0.4998924 | 0.2463372 | -0.4998924 | 0.5572921 | -13.67931 | 0.5572921 | -13.67931 | 1.73649e-14 | -1.079692e-14 | -1.360023e-14 | 0.02132463 | 0.0198204 | 0.04114502
645161290322.6 | 0.0029397 | 1.670835 | 0.01350322 | 3.651697 | 2.791506 | 0.04512329 | 0.0161645 | 88.90105 | 0.0142934 | -0.5561883 | 0.0142934 | -0.5561883 | 0.5563719 | -14.11147 | 0.5563719 | -14.11147 | 2.498965e-15 | 2.040035e-15 | 1.44329e-15 | 0.02132463 | 0.0198204 | 0.04114502
654936461388.1 | 0.0029397 | 1.67071 | 0.01360728 | 3.735594 | 2.791087 | 0.04546764 | 0.0162903 | 88.87612 | -0.1907333 | -0.4976555 | -0.1907333 | -0.4976555 | 0.5329542 | -14.50316 | 0.5329542 | -14.50316 | 1.088146e-15 | -1.082467e-15 | -1.110223e-16 | 0.02132463 | 0.0198204 | 0.04114502
664711632453.6 | 0.0029397 | 1.670578 | 0.01372313 | 3.823629 | 2.790642 | 0.04585113 | 0.01643031 | 88.94734 | -0.3604273 | -0.3961738 | -0.3604273 | -0.3961738 | 0.5355945 | -14.87535 | 0.5355945 | -14.87535 | 1.227186e-14 | -9.214851e-15 | 8.104628e-15 | 0.02132463 | 0.0198204 | 0.04114502
674486803519.1 | 0.0029397 | 1.670455 | 0.01385664 | 3.917603 | 2.790227 | 0.04629377 | 0.0165914 | 88.94682 | -0.4923111 | -0.2126243 | -0.4923111 | -0.2126243 | 0.5362642 | -15.30027 | 0.5362642 | -15.30027 | 2.63897e-15 | 2.442491e-15 | -9.992007e-16 | 0.02132463 | 0.0198204 | 0.04114502
684261974584.6 | 0.0029397 | 1.670354 | 0.01400083 | 4.015738 | 2.789886 | 0.04677269 | 0.01676509 | 89.08797 | -0.5122609 | -0.003139627 | -0.5122609 | -0.003139627 | 0.5122705 | -15.70183 | 0.5122705 | -15.70183 | 1.207836e-15 | -4.440892e-16 | -1.123233e-15 | 0.02132463 | 0.0198204 | 0.04114502
694037145650.0 | 0.0029397 | 1.670284 | 0.01414657 | 4.115504 | 2.789649 | 0.04725758 | 0.01694033 | 89.1144 | -0.474478 | 0.1825168 | -0.474478 | 0.1825168 | 0.5083717 | -16.07518 | 0.5083717 | -16.07518 | 1.184171e-14 | 3.275158e-15 | 1.137979e-14 | 0.02132463 | 0.0198204 | 0.04114502
703812316715.5 | 0.0029397 | 1.670244 | 0.01429123 | 4.216147 | 2.78951 | 0.04773968 | 0.017114 | 89.17726 | -0.3595927 | 0.362389 | -0.3595927 | 0.362389 | 0.510522 | -16.49723 | 0.510522 | -16.49723 | 3.89212e-15 | -2.220446e-16 | -3.885781e-15 | 0.02132463 | 0.0198204 | 0.04114502
713587487781.0 | 0.0029397 | 1.670222 | 0.01442684 | 4.315267 | 2.789433 | 0.04819205 | 0.01727665 | 89.25112 | -0.176386 | 0.4574729 | -0.176386 | 0.4574729 | 0.4902994 | -16.91076 | 0.4902994 | -16.91076 | 2.498002e-15 | 1.998401e-15 | 1.498801e-15 | 0.02132463 | 0.0198204 | 0.04114502
723362658846.5 | 0.0029397 | 1.6702 | 0.01454651 | 4.410664 | 2.789355 | 0.04859114 | 0.01742021 | 89.29664 | 0.004563393 | 0.4841955 | 0.004563393 | 0.4841955 | 0.484217 | -17.28818 | 0.484217 | -17.28818 | 7.379783e-15 | 7.278032e-15 | 1.221245e-15 | 0.02132463 | 0.0198204 | 0.04114502
733137829912.0 | 0.0029397 | 1.670158 | 0.01465518 | 4.503663 | 2.789213 | 0.04895292 | 0.0175508 | 89.24656 | 0.2012617 | 0.4458322 | 0.2012617 | 0.4458322 | 0.489155 | -17.7028 | 0.489155 | -17.7028 | 2.69043e-15 | -9.992007e-16 | -2.498002e-15 | 0.02132463 | 0.0198204 | 0.04114502
742913000977.5 | 0.0029397 | 1.670082 | 0.01475673 | 4.595337 | 2.788958 | 0.04928992 | 0.01767324 | 89.22331 | 0.3527441 | 0.3163513 | 0.3527441 | 0.3163513 | 0.4738213 | -18.1185 | 0.4738213 | -18.1185 | 1.494683e-15 | -3.885781e-16 | 1.44329e-15 | 0.02132463 | 0.0198204 | 0.04114502
752688172043.0 | 0.0029397 | 1.66997 | 0.01485357 | 4.686354 | 2.788579 | 0.04961002 | 0.01779043 | 89.10841 | 0.4363128 | 0.1627925 | 0.4363128 | 0.1627925 | 0.4656933 | -18.49244 | 0.4656933 | -18.49244 | 3.702744e-15 | 2.053913e-15 | -3.080869e-15 | 0.02132463 | 0.0198204 | 0.04114502
762463343108.5 | 0.0029397 | 1.669829 | 0.01495558 | 4.779818 | 2.788106 | 0.04994652 | 0.01791414 | 89.07129 | 0.4702363 | -0.02054704 | 0.4702363 | -0.02054704 | 0.470685 | -18.89322 | 0.470685 | -18.89322 | 4.471665e-15 | -2.720046e-15 | -3.549244e-15 | 0.02132463 | 0.0198204 | 0.04114502
772238514174.0 | 0.0029397 | 1.66968 | 0.01506886 | 4.877768 | 2.787604 | 0.05032035 | 0.01805147 | 89.1269 | 0.4111519 | -0.2018871 | 0.4111519 | -0.2018871 | 0.458044 | -19.306 | 0.458044 | -19.306 | 9.192922e-16 | -4.440892e-16 | -8.049117e-16 | 0.02132463 | 0.0198204 | 0.04114502
782013685239.5 | 0.0029397 | 1.66954 | 0.01519077 | 4.979471 | 2.787133 | 0.05072318 | 0.01819905 | 89.04234 | 0.3001033 | -0.3306895 | 0.3001033 | -0.3306895 | 0.4465619 | -19.6834 | 0.4465619 | -19.6834 | 2.40178e-15 | -1.332268e-15 | -1.998401e-15 | 0.02132463 | 0.0198204 | 0.04114502
791788856305.0 | 0.0029397 | 1.669424 | 0.01532138 | 5.085066 | 2.786741 | 0.05115577 | 0.01835684 | 89.08418 | 0.1499343 | -0.4221415 | 0.1499343 | -0.4221415 | 0.4479774 | -20.07907 | 0.4479774 | -20.07907 | 5.305963e-15 | -5.301315e-15 | 2.220446e-16 | 0.02132463 | 0.0198204 | 0.04114502
801564027370.5 | 0.0029397 | 1.669339 | 0.0154573 | 5.193511 | 2.786453 | 0.05160695 | 0.01852066 | 89.03416 | -0.0331349 | -0.4356087 | -0.0331349 | -0.4356087 | 0.4368671 | -20.49627 | 0.4368671 | -20.49627 | 1.623701e-15 | 1.623701e-15 | 0 | 0.02132463 | 0.0198204 | 0.04114502
811339198436.0 | 0.0029397 | 1.669285 | 0.01558837 | 5.301422 | 2.78627 | 0.05204288 | 0.01867833 | 89.11626 | -0.1891128 | -0.3787363 | -0.1891128 | -0.3787363 | 0.4233259 | -20.88346 | 0.4233259 | -20.88346 | 3.796837e-15 | -3.691492e-15 | 8.881784e-16 | 0.02132463 | 0.0198204 | 0.04114502
821114369501.5 | 0.0029397 | 1.669255 | 0.0157094 | 5.406949 | 2.786165 | 0.05244597 | 0.01882371 | 89.19394 | -0.3212712 | -0.2768778 | -0.3212712 | -0.2768778 | 0.4241185 | -21.27983 | 0.4241185 | -21.27983 | 3.570882e-15 | -7.21645e-16 | 3.497203e-15 | 0.02132463 | 0.0198204 | 0.04114502
830889540567.0 | 0.0029397 | 1.669231 | 0.01581992 | 5.509813 | 2.786083 | 0.05281422 | 0.01895644 | 89.17628 | -0.399475 | -0.1192895 | -0.399475 | -0.1192895 | 0.4169056 | -21.70096 | 0.4169056 | -21.70096 | 1.916542e-15 | -3.330669e-16 | 1.887379e-15 | 0.02132463 | 0.0198204 | 0.04114502
840664711632.5 | 0.0029397 | 1.669196 | 0.01591732 | 5.608955 | 2.785962 | 0.05313826 | 0.01907357 | 89.2276 | -0.4030295 | 0.04165002 | -0.4030295 | 0.04165002 | 0.4051759 | -22.09413 | 0.4051759 | -22.09413 | 1.618548e-15 | -8.881784e-16 | -1.353084e-15 | 0.02132463 | 0.0198204 | 0.04114502
850439882697.9 | 0.0029397 | 1.669135 | 0.01600611 | 5.705828 | 2.785756 | 0.05343273 | 0.01918069 | 89.16932 | -0.3571554 | 0.1921433 | -0.3571554 | 0.1921433 | 0.4055602 | -22.48472 | 0.4055602 | -22.48472 | 5.864839e-15 | 3.663736e-15 | 4.57967e-15 | 0.02132463 | 0.0198204 | 0.04114502
860215053763.4 | 0.0029397 | 1.669045 | 0.01609562 | 5.803685 | 2.785451 | 0.0537286 | 0.01928901 | 89.17016 | -0.247867 | 0.3169436 | -0.247867 | 0.3169436 | 0.4023571 | -22.89824 | 0.4023571 | -22.89824 | 2.775696e-15 | -1.804112e-15 | -2.109424e-15 | 0.02132463 | 0.0198204 | 0.04114502
869990224828.9 | 0.0029397 | 1.668927 | 0.01619045 | 5.904218 | 2.785056 | 0.05404136 | 0.01940405 | 89.11692 | -0.1045957 | 0.3766283 | -0.1045957 | 0.3766283 | 0.3908825 | -23.29106 | 0.3908825 | -23.29106 | 1.274416e-15 | 7.910339e-16 | 9.992007e-16 | 0.02132463 | 0.0198204 | 0.04114502
879765395894.4 | 0.0029397 | 1.668794 | 0.01629453 | 6.00894 | 2.784608 | 0.05438443 | 0.01953037 | 89.07241 | 0.04317305 | 0.3861559 | 0.04317305 | 0.3861559 | 0.3885618 | -23.67328 | 0.3885618 | -23.67328 | 2.86599e-15 | 2.706169e-15 | -9.436896e-16 | 0.02132463 | 0.0198204 | 0.04114502
889540566959.9 | 0.0029397 | 1.668659 | 0.01641236 | 6.119639 | 2.784155 | 0.05477326 | 0.01967321 | 88.97989 | 0.1908011 | 0.3339545 | 0.1908011 | 0.3339545 | 0.3846176 | -24.08102 | 0.3846176 | -24.08102 | 2.618456e-15 | 1.387779e-15 | -2.220446e-15 | 0.02132463 | 0.0198204 | 0.04114502
899315738025.4 | 0.0029397 | 1.66854 | 0.0165398 | 6.234929 | 2.783752 | 0.05519462 | 0.01982742 | 88.98346 | 0.2949165 | 0.2269838 | 0.2949165 | 0.2269838 | 0.3721524 | -24.47678 | 0.3721524 | -24.47678 | 5.302695e-15 | 3.608225e-15 | -3.885781e-15 | 0.02132463 | 0.0198204 | 0.04114502
909090909090.9 | 0.0029397 | 1.668448 | 0.01666979 | 6.352235 | 2.783441 | 0.05562535 | 0.01998438 | 88.92172 | 0.3533192 | 0.09843898 | 0.3533192 | 0.09843898 | 0.3667761 | -24.86102 | 0.3667761 | -24.86102 | 1.242818e-15 | 6.106227e-16 | -1.082467e-15 | 0.02132463 | 0.0198204 | 0.04114502
918866080156.4 | 0.0029397 | 1.668387 | 0.01679816 | 6.469983 | 2.783233 | 0.05605167 | 0.02013905 | 89.00099 | 0.3598279 | -0.04975297 | 0.3598279 | -0.04975297 | 0.3632513 | -25.27014 | 0.3632513 | -25.27014 | 4.962241e-15 | -2.053913e-15 | -4.51722e-15 | 0.02132463 | 0.0198204 | 0.04114502
928641251221.9 | 0.0029397 | 1.668351 | 0.0169183 | 6.585577 | 2.783108 | 0.05645131 | 0.02028355 | 88.99305 | 0.3016879 | -0.1822554 | 0.3016879 | -0.1822554 | 0.3524665 | -25.67618 | 0.3524665 | -25.67618 | 2.212104e-15 | -6.661338e-16 | -2.109424e-15 | 0.02132463 | 0.0198204 | 0.04114502
938416422287.4 | 0.0029397 | 1.668326 | 0.01702482 | 6.696801 | 2.783021 | 0.0568059 | 0.0204116 | 88.99893 | 0.2065097 | -0.2786894 | 0.2065097 | -0.2786894 | 0.3468632 | -26.06582 | 0.3468632 | -26.06582 | 3.049705e-15 | -2.303713e-15 | -1.998401e-15 | 0.02132463 | 0.0198204 | 0.04114502
948191593352.9 | 0.0029397 | 1.668297 | 0.01712028 | 6.804497 | 2.782923 | 0.05712342 | 0.02052641 | 89.00051 | 0.07893576 | -0.3364218 | 0.07893576 | -0.3364218 | 0.3455582 | -26.47307 | 0.3455582 | -26.47307 | 1.332918e-15 | -4.163336e-17 | 1.332268e-15 | 0.02132463 | 0.0198204 | 0.04114502
957966764418.4 | 0.0029397 | 1.668252 | 0.01720863 | 6.910126 | 2.782768 | 0.05741667 | 0.02063293 | 89.03507 | -0.05955721 | -0.3325654 | -0.05955721 | -0.3325654 | 0.3378561 | -26.88074 | 0.3378561 | -26.88074 | 3.38871e-16 | -6.245005e-17 | -3.330669e-16 | 0.02132463 | 0.0198204 | 0.04114502
967741935483.9 | 0.0029397 | 1.668181 | 0.01729409 | 7.015302 | 2.78253 | 0.05769935 | 0.02073629 | 88.96794 | -0.1779735 | -0.2810838 | -0.1779735 | -0.2810838 | 0.3326901 | -27.26799 | 0.3326901 | -27.26799 | 4.145999e-15 | -3.691492e-15 | 1.887379e-15 | 0.02132463 | 0.0198204 | 0.04114502
977517106549.4 | 0.0029397 | 1.668085 | 0.01738489 | 7.123371 | 2.782204 | 0.05799895 | 0.0208464 | 89.00618 | -0.2720453 | -0.1892983 | -0.2720453 | -0.1892983 | 0.3314249 | -27.66641 | 0.3314249 | -27.66641 | 1.87201e-15 | 4.996004e-16 | 1.804112e-15 | 0.02132463 | 0.0198204 | 0.04114502
987292277614.9 | 0.0029397 | 1.66797 | 0.01748711 | 7.236908 | 2.781819 | 0.05833597 | 0.02097044 | 88.87776 | -0.3170967 | -0.06600469 | -0.3170967 | -0.06600469 | 0.3238934 | -28.06911 | 0.3238934 | -28.06911 | 5.026749e-16 | -5.551115e-17 | 4.996004e-16 | 0.02132463 | 0.0198204 | 0.04114502
997067448680.4 | 0.0029397 | 1.667853 | 0.01760106 | 7.356183 | 2.781425 | 0.05871198 | 0.02110859 | 88.9128 | -0.3117334 | 0.05659822 | -0.3117334 | 0.05659822 | 0.3168297 | -28.45394 | 0.3168297 | -28.45394 | 3.046174e-15 | 0 | 3.046174e-15 | 0.02132463 | 0.0198204 | 0.04114502
1006842619745.8 | 0.0029397 | 1.667751 | 0.01772664 | 7.481302 | 2.781079 | 0.05912724 | 0.02126054 | 88.86214 | -0.263446 | 0.1701329 | -0.263446 | 0.1701329 | 0.3136064 | -28.84775 | 0.3136064 | -28.84775 | 2.359224e-15 | 1.887379e-15 | 1.415534e-15 | 0.02132463 | 0.0198204 | 0.04114502
1016617790811.3 | 0.0029397 | 1.667675 | 0.01786076 | 7.61109 | 2.780821 | 0.0595719 | 0.02142241 | 88.86216 | -0.1706598 | 0.2541858 | -0.1706598 | 0.2541858 | 0.306162 | -29.25386 | 0.306162 | -29.25386 | 4.680416e-15 | -3.885781e-15 | -2.609024e-15 | 0.02132463 | 0.0198204 | 0.04114502
1026392961876.8 | 0.0029397 | 1.667629 | 0.01799654 | 7.742687 | 2.780663 | 0.06002309 | 0.02158589 | 88.79189 | -0.058319 | 0.2917035 | -0.058319 | 0.2917035 | 0.2974761 | -29.64781 | 0.2974761 | -29.64781 | 3.236829e-16 | -1.665335e-16 | 2.775558e-16 | 0.02132463 | 0.0198204 | 0.04114502
1036168132942.3 | 0.0029397 | 1.667609 | 0.01812948 | 7.874167 | 2.780592 | 0.06046577 | 0.02174564 | 88.84221 | 0.05844854 | 0.2879524 | 0.05844854 | 0.2879524 | 0.2938245 | -30.04539 | 0.2938245 | -30.04539 | 3.463558e-15 | 3.219647e-15 | -1.276756e-15 | 0.02132463 | 0.0198204 | 0.04114502
1045943304007.8 | 0.0029397 | 1.667606 | 0.01825823 | 8.004903 | 2.780576 | 0.06089508 | 0.02190017 | 88.73916 | 0.1654948 | 0.2358846 | 0.1654948 | 0.2358846 | 0.2881494 | -30.45692 | 0.2881494 | -30.45692 | 2.062335e-15 | -1.804112e-15 | 9.992007e-16 | 0.02132463 | 0.0198204 | 0.04114502
1055718475073.3 | 0.0029397 | 1.667607 | 0.01838249 | 8.1347 | 2.780575 | 0.06130953 | 0.02204922 | 88.81996 | 0.238271 | 0.1495665 | 0.238271 | 0.1495665 | 0.281324 | -30.85538 | 0.281324 | -30.85538 | 1.113341e-15 | -8.326673e-17 | 1.110223e-15 | 0.02132463 | 0.0198204 | 0.04114502
1065493646138.8 | 0.0029397 | 1.6676 | 0.01850598 | 8.265175 | 2.780546 | 0.06172113 | 0.02219748 | 88.74153 | 0.2747851 | 0.04482096 | 0.2747851 | 0.04482096 | 0.2784165 | -31.25424 | 0.2784165 | -31.25424 | 1.133655e-15 | -7.21645e-16 | 8.743006e-16 | 0.02132463 | 0.0198204 | 0.04114502
1075268817204.3 | 0.0029397 | 1.667572 | 0.01863537 | 8.39932 | 2.780449 | 0.06215163 | 0.02235309 | 88.75464 | 0.2655316 | -0.06676505 | 0.2655316 | -0.06676505 | 0.2737967 | -31.66226 | 0.2737967 | -31.66226 | 2.455231e-16 | -1.665335e-16 | 1.804112e-16 | 0.02132463 | 0.0198204 | 0.04114502
1085043988269.8 | 0.0029397 | 1.66752 | 0.01877723 | 8.5402 | 2.780272 | 0.06262283 | 0.022524 | 88.69926 | 0.2134765 | -0.159523 | 0.2134765 | -0.159523 | 0.2664954 | -32.05767 | 0.2664954 | -32.05767 | 2.282042e-15 | 1.720846e-15 | 1.498801e-15 | 0.02132463 | 0.0198204 | 0.04114502
1094819159335.3 | 0.0029397 | 1.667447 | 0.01893931 | 8.691521 | 2.780022 | 0.06316062 | 0.02271947 | 88.63918 | 0.1339451 | -0.2253183 | 0.1339451 | -0.2253183 | 0.2621252 | -32.45038 | 0.2621252 | -32.45038 | 4.519303e-15 | -3.996803e-15 | -2.109424e-15 | 0.02132463 | 0.0198204 | 0.04114502
1104594330400.8 | 0.0029397 | 1.667371 | 0.01912714 | 8.856088 | 2.77976 | 0.06378406 | 0.02294589 | 88.61749 | 0.03538425 | -0.2548261 | 0.03538425 | -0.2548261 | 0.257271 | -32.84875 | 0.257271 | -32.84875 | 1.644152e-15 | 1.526557e-15 | 6.106227e-16 | 0.02132463 | 0.0198204 | 0.04114502
1114369501466.3 | 0.0029397 | 1.66731 | 0.01934493 | 9.036195 | 2.779548 | 0.06450799 | 0.02320809 | 88.59111 | -0.06386645 | -0.2396713 | -0.06386645 | -0.2396713 | 0.2480347 | -33.24715 | 0.2480347 | -33.24715 | 5.340695e-16 | -4.857226e-16 | -2.220446e-16 | 0.02132463 | 0.0198204 | 0.04114502
1124144672531.8 | 0.0029397 | 1.66728 | 0.01960145 | 9.236332 | 2.779438 | 0.06536221 | 0.02351634 | 88.51449 | -0.147094 | -0.1931541 | -0.147094 | -0.1931541 | 0.2427863 | -33.63757 | 0.2427863 | -33.63757 | 4.94174e-16 | 3.053113e-16 | -3.885781e-16 | 0.02132463 | 0.0198204 | 0.04114502
1133919843597.3 | 0.0029397 | 1.667274 | 0.01990536 | 9.4611 | 2.779407 | 0.06637539 | 0.02388114 | 88.54927 | -0.2068359 | -0.1151858 | -0.2068359 | -0.1151858 | 0.2367464 | -34.0494 | 0.2367464 | -34.0494 | 1.768098e-15 | 1.19349e-15 | -1.304512e-15 | 0.02132463 | 0.0198204 | 0.04114502
1143695014662.8 | 0.0029397 | 1.667281 | 0.02025804 | 9.711734 | 2.779415 | 0.06755167 | 0.02430428 | 88.46507 | -0.2245171 | -0.02243631 | -0.2245171 | -0.02243631 | 0.2256354 | -34.45792 | 0.2256354 | -34.45792 | 3.589662e-16 | -1.94289e-16 | -3.018419e-16 | 0.02132463 | 0.0198204 | 0.04114502
1153470185728.2 | 0.0029397 | 1.667288 | 0.02065623 | 9.987267 | 2.779423 | 0.06887978 | 0.02478205 | 88.45003 | -0.2078369 | 0.06156699 | -0.2078369 | 0.06156699 | 0.2167641 | -34.84551 | 0.2167641 | -34.84551 | 1.37595e-15 | -4.163336e-16 | -1.311451e-15 | 0.02132463 | 0.0198204 | 0.04114502
1163245356793.7 | 0.0029397 | 1.667256 | 0.02108456 | 10.28076 | 2.779297 | 0.07030671 | 0.02529658 | 88.34097 | -0.1622499 | 0.1349768 | -0.1622499 | 0.1349768 | 0.211054 | -35.25141 | 0.211054 | -35.25141 | 9.949513e-16 | -3.885781e-16 | -9.15934e-16 | 0.02132463 | 0.0198204 | 0.04114502
1173020527859.2 | 0.0029397 | 1.66708 | 0.02150131 | 10.57206 | 2.778694 | 0.0716888 | 0.02579946 | 88.43707 | -0.08892844 | 0.1802437 | -0.08892844 | 0.1802437 | 0.2009877 | -35.66998 | 0.2009877 | -35.66998 | 9.129855e-16 | -8.604228e-16 | -3.053113e-16 | 0.02132463 | 0.0198204 | 0.04114502
1182795698924.7 | 0.0029397 | 1.666629 | 0.02185067 | 10.83337 | 2.777174 | 0.07283393 | 0.02622591 | 88.40594 | -0.01401788 | 0.1830958 | -0.01401788 | 0.1830958 | 0.1836316 | -36.0519 | 0.1836316 | -36.0519 | 7.153458e-16 | 6.800116e-16 | 2.220446e-16 | 0.02132463 | 0.0198204 | 0.04114502
1192570869990.2 | 0.0029397 | 1.665867 | 0.02208318 | 11.03913 | 2.774625 | 0.07357526 | 0.02651719 | 88.38916 | 0.04173176 | 0.1660541 | 0.04173176 | 0.1660541 | 0.1712177 | -36.37453 | 0.1712177 | -36.37453 | 7.447926e-16 | 6.175616e-16 | -4.163336e-16 | 0.02132463 | 0.0198204 | 0.04114502
1202346041055.7 | 0.0029397 | 1.664924 | 0.02216458 | 11.17064 | 2.771481 | 0.07380468 | 0.02663005 | 88.31529 | 0.08739299 | 0.1430142 | 0.08739299 | 0.1430142 | 0.1676025 | -36.67684 | 0.1676025 | -36.67684 | 7.782705e-16 | 5.967449e-16 | -4.996004e-16 | 0.02132463 | 0.0198204 | 0.04114502
1212121212121.2 | 0.0029397 | 1.664043 | 0.02208744 | 11.22227 | 2.768551 | 0.07350889 | 0.0265514 | 88.24431 | 0.1298598 | 0.1114741 | 0.1298598 | 0.1114741 | 0.1711433 | -36.98975 | 0.1711433 | -36.98975 | 2.129461e-15 | 1.498801e-15 | -1.512679e-15 | 0.02132463 | 0.0198204 | 0.04114502
1221896383186.7 | 0.0029397 | 1.66342 | 0.0218838 | 11.20847 | 2.766488 | 0.07280393 | 0.02631637 | 88.17408 | 0.1679237 | 0.06270651 | 0.1679237 | 0.06270651 | 0.1792498 | -37.34172 | 0.1792498 | -37.34172 | 3.030955e-16 | -8.326673e-17 | 2.914335e-16 | 0.02132463 | 0.0198204 | 0.04114502
1231671554252.2 | 0.0029397 | 1.663119 | 0.02161155 | 11.15758 | 2.765496 | 0.07188514 | 0.02599357 | 88.07613 | 0.1856075 | -0.006014499 | 0.1856075 | -0.006014499 | 0.1857049 | -37.7315 | 0.1857049 | -37.7315 | 3.105155e-16 | 0 | -3.105155e-16 | 0.02132463 | 0.0198204 | 0.04114502
1241446725317.7 | 0.0029397 | 1.663071 | 0.02133039 | 11.09982 | 2.76535 | 0.07094791 | 0.02565603 | 88.04565 | 0.1706131 | -0.08039263 | 0.1706131 | -0.08039263 | 0.1886049 | -38.13945 | 0.1886049 | -38.13945 | 1.971867e-15 | -6.938894e-16 | -1.845746e-15 | 0.02132463 | 0.0198204 | 0.04114502
1251221896383.2 | 0.0029397 | 1.663162 | 0.02108792 | 11.06005 | 2.765662 | 0.07014525 | 0.02536291 | 88.01384 | 0.1243204 | -0.1423164 | 0.1243204 | -0.1423164 | 0.1889697 | -38.5519 | 0.1889697 | -38.5519 | 2.172217e-16 | 9.714451e-17 | 1.94289e-16 | 0.02132463 | 0.0198204 | 0.04114502
1260997067448.7 | 0.0029397 | 1.663289 | 0.02091086 | 11.05287 | 2.766092 | 0.0695616 | 0.02514797 | 87.96053 | 0.05575824 | -0.1788292 | 0.05575824 | -0.1788292 | 0.1873202 | -38.96766 | 0.1873202 | -38.96766 | 1.013007e-15 | 8.812395e-16 | 4.996004e-16 | 0.02132463 | 0.0198204 | 0.04114502
1270772238514.2 | 0.0029397 | 1.663393 | 0.02080223 | 11.08069 | 2.766444 | 0.06920459 | 0.02501572 | 87.93518 | -0.01941767 | -0.1834117 | -0.01941767 | -0.1834117 | 0.1844367 | -39.37538 | 0.1844367 | -39.37538 | 1.562966e-15 | 1.550843e-15 | -1.94289e-16 | 0.02132463 | 0.0198204 | 0.04114502
1280547409579.7 | 0.0029397 | 1.663453 | 0.02075058 | 11.1382 | 2.766646 | 0.06903525 | 0.02495268 | 87.9257 | -0.08847433 | -0.1596119 | -0.08847433 | -0.1596119 | 0.1824929 | -39.77605 | 0.1824929 | -39.77605 | 1.044159e-15 | 9.575674e-16 | -4.163336e-16 | 0.02132463 | 0.0198204 | 0.04114502
1290322580645.2 | 0.0029397 | 1.663467 | 0.020741 | 11.21804 | 2.766693 | 0.06900395 | 0.02494095 | 87.8433 | -0.1427713 | -0.1111873 | -0.1427713 | -0.1111873 | 0.1809593 | -40.17904 | 0.1809593 | -40.17904 | 9.364165e-16 | 7.21645e-16 | -5.967449e-16 | 0.02132463 | 0.0198204 | 0.04114502
1300097751710.7 | 0.0029397 | 1.663439 | 0.02076016 | 11.31347 | 2.766599 | 0.06906652 | 0.02496441 | 87.85367 | -0.1718826 | -0.04629986 | -0.1718826 | -0.04629986 | 0.1780093 | -40.57758 | 0.1780093 | -40.57758 | 9.47356e-16 | -4.996004e-16 | 8.049117e-16 | 0.02132463 | 0.0198204 | 0.04114502
1309872922776.1 | 0.0029397 | 1.663377 | 0.02079998 | 11.4204 | 2.76639 | 0.06919642 | 0.02501326 | 87.73111 | -0.1737203 | 0.02213346 | -0.1737203 | 0.02213346 | 0.1751246 | -40.96743 | 0.1751246 | -40.96743 | 5.270363e-16 | -8.326673e-17 | -5.20417e-16 | 0.02132463 | 0.0198204 | 0.04114502
1319648093841.6 | 0.0029397 | 1.66329 | 0.0208564 | 11.53683 | 2.766098 | 0.06938047 | 0.02508243 | 87.6828 | -0.1498226 | 0.08559702 | -0.1498226 | 0.08559702 | 0.1725504 | -41.35977 | 0.1725504 | -41.35977 | 4.27517e-16 | 4.163336e-16 | 9.714451e-17 | 0.02132463 | 0.0198204 | 0.04114502
1329423264907.1 | 0.0029397 | 1.66319 | 0.02092399 | 11.65996 | 2.765764 | 0.06960116 | 0.02516526 | 87.63807 | -0.1032828 | 0.1334614 | -0.1032828 | 0.1334614 | 0.168758 | -41.75289 | 0.168758 | -41.75289 | 2.125432e-15 | 1.609823e-15 | 1.387779e-15 | 0.02132463 | 0.0198204 | 0.04114502
1339198435972.6 | 0.0029397 | 1.663089 | 0.02099675 | 11.78654 | 2.765423 | 0.06983892 | 0.02525433 | 87.51839 | -0.0440677 | 0.158715 | -0.0440677 | 0.158715 | 0.1647191 | -42.14067 | 0.1647191 | -42.14067 | 5.050161e-16 | -4.926615e-16 | -1.110223e-16 | 0.02132463 | 0.0198204 | 0.04114502
1348973607038.1 | 0.0029397 | 1.662996 | 0.02107001 | 11.91399 | 2.765112 | 0.07007868 | 0.02534389 | 87.45968 | 0.01911553 | 0.160753 | 0.01911553 | 0.160753 | 0.1618856 | -42.52986 | 0.1618856 | -42.52986 | 1.538843e-15 | 1.481454e-15 | -4.163336e-16 | 0.02132463 | 0.0198204 | 0.04114502
1358748778103.6 | 0.0029397 | 1.662917 | 0.02113803 | 12.03907 | 2.764845 | 0.07030156 | 0.02542694 | 87.33171 | 0.07821659 | 0.1382392 | 0.07821659 | 0.1382392 | 0.158833 | -42.9264 | 0.158833 | -42.9264 | 7.121077e-16 | -5.967449e-16 | 3.885781e-16 | 0.02132463 | 0.0198204 | 0.04114502
1368523949169.1 | 0.0029397 | 1.662851 | 0.02119538 | 12.15858 | 2.764625 | 0.07048954 | 0.02549696 | 87.25735 | 0.1226009 | 0.09567155 | 0.1226009 | 0.09567155 | 0.1555121 | -43.31965 | 0.1555121 | -43.31965 | 9.498938e-16 | -4.024558e-16 | 8.604228e-16 | 0.02132463 | 0.0198204 | 0.04114502
1378299120234.6 | 0.0029397 | 1.662795 | 0.02124203 | 12.27238 | 2.764436 | 0.07064229 | 0.02555396 | 87.18528 | 0.1475968 | 0.04086524 | 0.1475968 | 0.04086524 | 0.1531495 | -43.71219 | 0.1531495 | -43.71219 | 3.110142e-16 | -1.94289e-16 | 2.428613e-16 | 0.02132463 | 0.0198204 | 0.04114502
1388074291300.1 | 0.0029397 | 1.662739 | 0.02127981 | 12.38139 | 2.764247 | 0.07076551 | 0.02560029 | 87.12608 | 0.1501506 | -0.01922956 | 0.1501506 | -0.01922956 | 0.151377 | -44.10967 | 0.151377 | -44.10967 | 4.44306e-16 | -1.110223e-16 | 4.302114e-16 | 0.02132463 | 0.0198204 | 0.04114502
1397849462365.6 | 0.0029397 | 1.662671 | 0.02131044 | 12.48654 | 2.764022 | 0.07086452 | 0.02563819 | 87.03887 | 0.1290052 | -0.07439782 | 0.1290052 | -0.07439782 | 0.1489207 | -44.50541 | 0.1489207 | -44.50541 | 1.037034e-15 | -2.775558e-16 | -9.992007e-16 | 0.02132463 | 0.0198204 | 0.04114502
1407624633431.1 | 0.0029397 | 1.662584 | 0.02133899 | 12.5907 | 2.763729 | 0.07095571 | 0.02567391 | 86.97171 | 0.08946995 | -0.1162471 | 0.08946995 | -0.1162471 | 0.146691 | -44.89713 | 0.146691 | -44.89713 | 1.416622e-15 | -1.165734e-15 | -8.049117e-16 | 0.02132463 | 0.0198204 | 0.04114502
1417399804496.6 | 0.0029397 | 1.66248 | 0.02137208 | 12.6978 | 2.763382 | 0.07106131 | 0.02571534 | 86.88675 | 0.03897745 | -0.1395972 | 0.03897745 | -0.1395972 | 0.1449366 | -45.28081 | 0.1449366 | -45.28081 | 2.657741e-15 | 2.504941e-15 | 8.881784e-16 | 0.02132463 | 0.0198204 | 0.04114502
1427174975562.1 | 0.0029397 | 1.662368 | 0.02141243 | 12.8095 | 2.763009 | 0.07119067 | 0.02576563 | 86.84281 | -0.01713936 | -0.1419071 | -0.01713936 | -0.1419071 | 0.1429384 | -45.67329 | 0.1429384 | -45.67329 | 1.106596e-15 | -1.089406e-15 | 1.94289e-16 | 0.02132463 | 0.0198204 | 0.04114502
1436950146627.6 | 0.0029397 | 1.662262 | 0.02146153 | 12.92681 | 2.762653 | 0.07134935 | 0.02582639 | 86.76064 | -0.06829604 | -0.1225542 | -0.06829604 | -0.1225542 | 0.1402993 | -46.0615 | 0.1402993 | -46.0615 | 1.223923e-15 | -1.06859e-15 | 5.967449e-16 | 0.02132463 | 0.0198204 | 0.04114502
1446725317693.1 | 0.0029397 | 1.662165 | 0.02151997 | 13.05019 | 2.76233 | 0.0715395 | 0.02589824 | 86.6623 | -0.1075948 | -0.08589918 | -0.1075948 | -0.08589918 | 0.1376783 | -46.45015 | 0.1376783 | -46.45015 | 3.502595e-16 | -1.94289e-16 | 2.914335e-16 | 0.02132463 | 0.0198204 | 0.04114502
1456500488758.6 | 0.0029397 | 1.662085 | 0.02158414 | 13.17755 | 2.76206 | 0.07174936 | 0.02597675 | 86.59537 | -0.1293393 | -0.03741282 | -0.1293393 | -0.03741282 | 0.1346417 | -46.84231 | 0.1346417 | -46.84231 | 3.736709e-16 | -1.94289e-16 | 3.191891e-16 | 0.02132463 | 0.0198204 | 0.04114502
1466275659824.0 | 0.0029397 | 1.662023 | 0.02164824 | 13.30538 | 2.761852 | 0.07195974 | 0.02605488 | 86.52512 | -0.1308343 | 0.01457783 | -0.1308343 | 0.01457783 | 0.1316439 | -47.23485 | 0.1316439 | -47.23485 | 1.393942e-15 | 1.110223e-16 | 1.389514e-15 | 0.02132463 | 0.0198204 | 0.04114502
1476050830889.5 | 0.0029397 | 1.661977 | 0.02170877 | 13.43154 | 2.761697 | 0.07215895 | 0.02612849 | 86.43815 | -0.1128707 | 0.06265584 | -0.1128707 | 0.06265584 | 0.1290951 | -47.63065 | 0.1290951 | -47.63065 | 1.192198e-15 | -4.996004e-16 | -1.082467e-15 | 0.02132463 | 0.0198204 | 0.04114502
1485826001955.0 | 0.0029397 | 1.661938 | 0.02176296 | 13.55424 | 2.761566 | 0.0723374 | 0.02619434 | 86.37639 | -0.07852737 | 0.09962324 | -0.07852737 | 0.09962324 | 0.1268516 | -48.02716 | 0.1268516 | -48.02716 | 2.665836e-16 | -2.081668e-16 | -1.665335e-16 | 0.02132463 | 0.0198204 | 0.04114502
1495601173020.5 | 0.0029397 | 1.661894 | 0.02180995 | 13.67287 | 2.761417 | 0.07249167 | 0.02625162 | 86.30073 | -0.03339748 | 0.1202176 | -0.03339748 | 0.1202176 | 0.1247704 | -48.42371 | 0.1247704 | -48.42371 | 1.505036e-15 | -1.450229e-15 | -4.024558e-16 | 0.02132463 | 0.0198204 | 0.04114502
1505376344086.0 | 0.0029397 | 1.661836 | 0.02185295 | 13.78937 | 2.76122 | 0.07263203 | 0.02630432 | 86.2718 | 0.01491558 | 0.1221583 | 0.01491558 | 0.1221583 | 0.1230655 | -48.81619 | 0.1230655 | -48.81619 | 1.56427e-15 | 1.561251e-15 | -9.714451e-17 | 0.02132463 | 0.0198204 | 0.04114502
1515151515151.5 | 0.0029397 | 1.661758 | 0.02189691 | 13.90683 | 2.760959 | 0.07277472 | 0.0263585 | 86.16434 | 0.05954313 | 0.1056367 | 0.05954313 | 0.1056367 | 0.1212621 | -49.20796 | 0.1212621 | -49.20796 | 9.020562e-17 | 9.020562e-17 | 0 | 0.02132463 | 0.0198204 | 0.04114502
1524926686217.0 | 0.0029397 | 1.661663 | 0.02194565 | 14.0277 | 2.760641 | 0.07293253 | 0.02641869 | 86.10808 | 0.09361079 | 0.07400564 | 0.09361079 | 0.07400564 | 0.1193307 | -49.59652 | 0.1193307 | -49.59652 | 4.388542e-17 | 4.163336e-17 | 1.387779e-17 | 0.02132463 | 0.0198204 | 0.04114502
1534701857282.5 | 0.0029397 | 1.661558 | 0.0220027 | 14.15432 | 2.76029 | 0.0731175 | 0.02648906 | 85.94779 | 0.1124918 | 0.03253963 | 0.1124918 | 0.03253963 | 0.1171035 | -49.98391 | 0.1171035 | -49.98391 | 4.41043e-16 | 9.714451e-17 | -4.302114e-16 | 0.02132463 | 0.0198204 | 0.04114502
1544477028348.0 | 0.0029397 | 1.661453 | 0.02206961 | 14.2878 | 2.759939 | 0.07333524 | 0.02657132 | 85.89353 | 0.1140652 | -0.01210032 | 0.1140652 | -0.01210032 | 0.1147052 | -50.37117 | 0.1147052 | -50.37117 | 6.106227e-16 | 0 | -6.106227e-16 | 0.02132463 | 0.0198204 | 0.04114502
1554252199413.5 | 0.0029397 | 1.661357 | 0.02214412 | 14.42677 | 2.759616 | 0.07357857 | 0.02666262 | 85.71969 | 0.09874884 | -0.05324582 | 0.09874884 | -0.05324582 | 0.1121894 | -50.76 | 0.1121894 | -50.76 | 1.200749e-15 | 6.106227e-16 | 1.033895e-15 | 0.02132463 | 0.0198204 | 0.04114502
1564027370479.0 | 0.0029397 | 1.661274 | 0.02222229 | 14.56875 | 2.759337 | 0.07383461 | 0.0267581 | 85.63729 | 0.06942066 | -0.08480606 | 0.06942066 | -0.08480606 | 0.1095961 | -51.15031 | 0.1095961 | -51.15031 | 2.081668e-16 | 1.665335e-16 | 1.249001e-16 | 0.02132463 | 0.0198204 | 0.04114502
1573802541544.5 | 0.0029397 | 1.661205 | 0.0223 | 14.71107 | 2.759104 | 0.07408975 | 0.02685282 | 85.48239 | 0.03102923 | -0.1025087 | 0.03102923 | -0.1025087 | 0.1071021 | -51.54235 | 0.1071021 | -51.54235 | 6.706092e-16 | 6.418477e-16 | 1.94289e-16 | 0.02132463 | 0.0198204 | 0.04114502
1583577712610.0 | 0.0029397 | 1.661147 | 0.02237266 | 14.85068 | 2.758908 | 0.07432855 | 0.0269413 | 85.41979 | -0.0103097 | -0.1043017 | -0.0103097 | -0.1043017 | 0.10481 | -51.9348 | 0.10481 | -51.9348 | 1.196959e-16 | 1.196959e-16 | 0 | 0.02132463 | 0.0198204 | 0.04114502
1593352883675.5 | 0.0029397 | 1.661092 | 0.02243678 | 14.98517 | 2.758723 | 0.0745391 | 0.02701942 | 85.28464 | -0.04865662 | -0.09046893 | -0.04865662 | -0.09046893 | 0.1027234 | -52.32973 | 0.1027234 | -52.32973 | 3.103168e-16 | -2.775558e-16 | 1.387779e-16 | 0.02132463 | 0.0198204 | 0.04114502
1603128054741.0 | 0.0029397 | 1.661034 | 0.02249299 | 15.11487 | 2.758527 | 0.07472322 | 0.02708809 | 85.17423 | -0.07798509 | -0.0636115 | -0.07798509 | -0.0636115 | 0.1006384 | -52.72284 | 0.1006384 | -52.72284 | 6.220284e-16 | -3.885781e-16 | 4.857226e-16 | 0.02132463 | 0.0198204 | 0.04114502
1612903225806.5 | 0.0029397 | 1.660966 | 0.0225446 | 15.24193 | 2.758299 | 0.07489163 | 0.02715139 | 85.07147 | -0.09494761 | -0.02874925 | -0.09494761 | -0.02874925 | 0.09920468 | -53.11306 | 0.09920468 | -53.11306 | 3.198108e-16 | -1.526557e-16 | 2.810252e-16 | 0.02132463 | 0.0198204 | 0.04114502
1622678396871.9 | 0.0029397 | 1.660885 | 0.02259535 | 15.36882 | 2.758028 | 0.07505654 | 0.02721384 | 85.01516 | -0.09724006 | 0.009463333 | -0.09724006 | 0.009463333 | 0.09769946 | -53.50409 | 0.09769946 | -53.50409 | 1.194832e-15 | 1.249001e-16 | 1.188286e-15 | 0.02132463 | 0.0198204 | 0.04114502
1632453567937.4 | 0.0029397 | 1.660792 | 0.02265025 | 15.49898 | 2.757716 | 0.07523471 | 0.02728153 | 84.84325 | -0.08496213 | 0.04485896 | -0.08496213 | 0.04485896 | 0.09607752 | -53.89286 | 0.09607752 | -53.89286 | 3.972176e-16 | -1.804112e-16 | -3.538836e-16 | 0.02132463 | 0.0198204 | 0.04114502
1642228739002.9 | 0.0029397 | 1.660686 | 0.02271399 | 15.63566 | 2.757362 | 0.0754416 | 0.02736006 | 84.71755 | -0.06075193 | 0.07226091 | -0.06075193 | 0.07226091 | 0.0944057 | -54.27878 | 0.0944057 | -54.27878 | 1.777224e-15 | 1.387779e-15 | 1.110223e-15 | 0.02132463 | 0.0198204 | 0.04114502
1652003910068.4 | 0.0029397 | 1.660568 | 0.02278662 | 15.77902 | 2.756967 | 0.07567746 | 0.02744953 | 84.55633 | -0.02845386 | 0.08802089 | -0.02845386 | 0.08802089 | 0.09250568 | -54.66521 | 0.09250568 | -54.66521 | 9.305365e-16 | -8.881784e-16 | -2.775558e-16 | 0.02132463 | 0.0198204 | 0.04114502
1661779081133.9 | 0.0029397 | 1.660441 | 0.02286507 | 15.92703 | 2.756542 | 0.0759322 | 0.02754618 | 84.34354 | 0.006645143 | 0.08949274 | 0.006645143 | 0.08949274 | 0.08973911 | -55.05199 | 0.08973911 | -55.05199 | 1.622728e-15 | -1.61416e-15 | 1.665335e-16 | 0.02132463 | 0.0198204 | 0.04114502
1671554252199.4 | 0.0029397 | 1.660317 | 0.02294575 | 16.07725 | 2.756128 | 0.07619445 | 0.02764547 | 84.05569 | 0.03804726 | 0.07801018 | 0.03804726 | 0.07801018 | 0.08679391 | -55.43165 | 0.08679391 | -55.43165 | 1.688263e-15 | 1.519618e-15 | -7.355228e-16 | 0.02132463 | 0.0198204 | 0.04114502
1681329423264.9 | 0.0029397 | 1.660217 | 0.02302328 | 16.22591 | 2.75579 | 0.07644726 | 0.0277406 | 84.1499 | 0.06362541 | 0.05764716 | 0.06362541 | 0.05764716 | 0.08585679 | -55.81253 | 0.08585679 | -55.81253 | 1.777495e-15 | -1.207368e-15 | 1.304512e-15 | 0.02132463 | 0.0198204 | 0.04114502
1691104594330.4 | 0.0029397 | 1.660146 | 0.02309213 | 16.36905 | 2.755551 | 0.07667259 | 0.02782478 | 84.02661 | 0.07918807 | 0.02796027 | 0.07918807 | 0.02796027 | 0.08397933 | -56.20925 | 0.08397933 | -56.20925 | 1.908196e-16 | 0 | 1.908196e-16 | 0.02132463 | 0.0198204 | 0.04114502
1700879765395.9 | 0.0029397 | 1.660093 | 0.02315036 | 16.50519 | 2.755373 | 0.07686351 | 0.02789587 | 83.9284 | 0.08202284 | -0.004681302 | 0.08202284 | -0.004681302 | 0.08215632 | -56.60568 | 0.08215632 | -56.60568 | 5.964649e-16 | -4.163336e-17 | -5.950102e-16 | 0.02132463 | 0.0198204 | 0.04114502
1710654936461.4 | 0.0029397 | 1.66003 | 0.02319715 | 16.6336 | 2.755161 | 0.07701592 | 0.02795333 | 83.78289 | 0.0725515 | -0.03535677 | 0.0725515 | -0.03535677 | 0.08070825 | -57.00213 | 0.08070825 | -57.00213 | 1.387779e-17 | 0 | 1.387779e-17 | 0.02132463 | 0.0198204 | 0.04114502
1720430107526.9 | 0.0029397 | 1.659944 | 0.02323504 | 16.75597 | 2.754873 | 0.07713771 | 0.02800046 | 83.42544 | 0.05261819 | -0.05798479 | 0.05261819 | -0.05798479 | 0.07830013 | -57.38255 | 0.07830013 | -57.38255 | 8.573396e-16 | -6.591949e-16 | -5.481726e-16 | 0.02132463 | 0.0198204 | 0.04114502
1730205278592.4 | 0.0029397 | 1.659832 | 0.02326866 | 16.87556 | 2.754502 | 0.07724416 | 0.02804288 | 83.47592 | 0.02682734 | -0.07364611 | 0.02682734 | -0.07364611 | 0.0783802 | -57.77013 | 0.0783802 | -57.77013 | 9.713522e-16 | 9.124645e-16 | 3.330669e-16 | 0.02132463 | 0.0198204 | 0.04114502
1739980449657.9 | 0.0029397 | 1.659709 | 0.02330365 | 16.99642 | 2.754091 | 0.07735457 | 0.02808715 | 83.35236 | -0.002603332 | -0.07714484 | -0.002603332 | -0.07714484 | 0.07718876 | -58.1532 | 0.07718876 | -58.1532 | 2.099015e-16 | -2.099015e-16 | 0 | 0.02132463 | 0.0198204 | 0.04114502
1749755620723.4 | 0.0029397 | 1.659581 | 0.02334361 | 17.12121 | 2.753665 | 0.07748123 | 0.02813749 | 83.20836 | -0.03066102 | -0.06940615 | -0.03066102 | -0.06940615 | 0.07587696 | -58.53545 | 0.07587696 | -58.53545 | 1.186089e-15 | -1.099815e-15 | 4.440892e-16 | 0.02132463 | 0.0198204 | 0.04114502
1759530791788.9 | 0.0029397 | 1.659458 | 0.02339255 | 17.25296 | 2.753253 | 0.07763789 | 0.02819861 | 83.05338 | -0.05324402 | -0.05171847 | -0.05324402 | -0.05171847 | 0.07422753 | -58.9194 | 0.07422753 | -58.9194 | 1.089296e-15 | 7.771561e-16 | -7.632783e-16 | 0.02132463 | 0.0198204 | 0.04114502
1769305962854.3 | 0.0029397 | 1.659345 | 0.02344932 | 17.39091 | 2.752877 | 0.07782103 | 0.02826899 | 82.86796 | -0.06703981 | -0.02742227 | -0.06703981 | -0.02742227 | 0.07243146 | -59.30198 | 0.07243146 | -59.30198 | 1.052724e-15 | -3.885781e-16 | 9.78384e-16 | 0.02132463 | 0.0198204 | 0.04114502
1779081133919.8 | 0.0029397 | 1.659248 | 0.0235107 | 17.53277 | 2.752552 | 0.07802017 | 0.02834467 | 82.71464 | -0.07077152 | -0.0001078967 | -0.07077152 | -0.0001078967 | 0.0707716 | -59.68874 | 0.0707716 | -59.68874 | 2.956126e-16 | -2.775558e-17 | 2.943067e-16 | 0.02132463 | 0.0198204 | 0.04114502
1788856304985.3 | 0.0029397 | 1.659166 | 0.02357159 | 17.67476 | 2.752275 | 0.07821837 | 0.02841953 | 82.57475 | -0.06402537 | 0.02621996 | -0.06402537 | 0.02621996 | 0.06918623 | -60.07895 | 0.06918623 | -60.07895 | 5.594315e-17 | 2.775558e-17 | 4.857226e-17 | 0.02132463 | 0.0198204 | 0.04114502
1798631476050.8 | 0.0029397 | 1.659092 | 0.02362826 | 17.81407 | 2.752027 | 0.0784029 | 0.02848914 | 82.40498 | -0.0480413 | 0.04735234 | -0.0480413 | 0.04735234 | 0.06745524 | -60.46844 | 0.06745524 | -60.46844 | 1.54619e-15 | 1.061651e-15 | 1.124101e-15 | 0.02132463 | 0.0198204 | 0.04114502
1808406647116.3 | 0.0029397 | 1.659021 | 0.02367722 | 17.948 | 2.751789 | 0.078562 | 0.02854943 | 82.34692 | -0.02618753 | 0.06112324 | -0.02618753 | 0.06112324 | 0.0664969 | -60.85628 | 0.0664969 | -60.85628 | 1.245623e-16 | -1.214306e-16 | -2.775558e-17 | 0.02132463 | 0.0198204 | 0.04114502
1818181818181.8 | 0.0029397 | 1.658946 | 0.02371776 | 18.07591 | 2.751538 | 0.07869295 | 0.02859962 | 82.24121 | -0.0009053812 | 0.06526001 | -0.0009053812 | 0.06526001 | 0.06526629 | -61.24718 | 0.06526629 | -61.24718 | 7.090682e-17 | -7.090682e-17 | 0 | 0.02132463 | 0.0198204 | 0.04114502
1827956989247.3 | 0.0029397 | 1.658864 | 0.02375093 | 18.19851 | 2.751267 | 0.07879915 | 0.02864105 | 82.14348 | 0.02336215 | 0.0596596 | 0.02336215 | 0.0596596 | 0.06407073 | -61.63429 | 0.06407073 | -61.63429 | 1.538448e-15 | -1.450229e-15 | 5.134781e-16 | 0.02132463 | 0.0198204 | 0.04114502
1837732160312.8 | 0.0029397 | 1.658773 | 0.02378008 | 18.31828 | 2.750963 | 0.07889151 | 0.02867778 | 82.0202 | 0.0434575 | 0.04572046 | 0.0434575 | 0.04572046 | 0.06307864 | -62.02108 | 0.06307864 | -62.02108 | 5.982357e-16 | -4.718448e-16 | 3.677614e-16 | 0.02132463 | 0.0198204 | 0.04114502
1847507331378.3 | 0.0029397 | 1.658671 | 0.02380835 | 18.43761 | 2.750622 | 0.07898043 | 0.02871367 | 81.89271 | 0.05648671 | 0.02565271 | 0.05648671 | 0.02565271 | 0.06203878 | -62.40556 | 0.06203878 | -62.40556 | 9.445565e-16 | 3.400058e-16 | -8.812395e-16 | 0.02132463 | 0.0198204 | 0.04114502
1857282502443.8 | 0.0029397 | 1.658556 | 0.02383882 | 18.55889 | 2.750239 | 0.07907604 | 0.02875242 | 81.734 | 0.06099477 | 0.002529867 | 0.06099477 | 0.002529867 | 0.06104722 | -62.7904 | 0.06104722 | -62.7904 | 1.275574e-15 | 8.326673e-17 | -1.272853e-15 | 0.02132463 | 0.0198204 | 0.04114502
1867057673509.3 | 0.0029397 | 1.658431 | 0.02387449 | 18.68448 | 2.749824 | 0.07918841 | 0.02879763 | 81.57043 | 0.05652482 | -0.02007965 | 0.05652482 | -0.02007965 | 0.0599854 | -63.17318 | 0.0599854 | -63.17318 | 1.905355e-16 | -1.040834e-16 | -1.595946e-16 | 0.02132463 | 0.0198204 | 0.04114502
1876832844574.8 | 0.0029397 | 1.658307 | 0.02391638 | 18.81526 | 2.74941 | 0.0793214 | 0.02885033 | 81.45508 | 0.04444596 | -0.0386868 | 0.04444596 | -0.0386868 | 0.05892463 | -63.54809 | 0.05892463 | -63.54809 | 4.024558e-16 | -2.914335e-16 | -2.775558e-16 | 0.02132463 | 0.0198204 | 0.04114502
1886608015640.3 | 0.0029397 | 1.658195 | 0.02396317 | 18.95026 | 2.749036 | 0.0794712 | 0.02890876 | 81.30947 | 0.02606712 | -0.05146806 | 0.02606712 | -0.05146806 | 0.05769277 | -63.93384 | 0.05769277 | -63.93384 | 8.84709e-16 | 7.806256e-16 | 4.163336e-16 | 0.02132463 | 0.0198204 | 0.04114502
1896383186705.8 | 0.0029397 | 1.658103 | 0.02401189 | 19.08717 | 2.748728 | 0.07962837 | 0.02896917 | 81.16904 | 0.00467406 | -0.05608777 | 0.00467406 | -0.05608777 | 0.05628219 | -64.31951 | 0.05628219 | -64.31951 | 1.335737e-16 | -1.335737e-16 | 0 | 0.02132463 | 0.0198204 | 0.04114502
1906158357771.3 | 0.0029397 | 1.658028 | 0.02405883 | 19.22306 | 2.74848 | 0.07978045 | 0.02902712 | 81.02282 | -0.01650601 | -0.05248319 | -0.01650601 | -0.05248319 | 0.05501757 | -64.70736 | 0.05501757 | -64.70736 | 3.469447e-17 | 2.081668e-17 | -2.775558e-17 | 0.02132463 | 0.0198204 | 0.04114502
1915933528836.8 | 0.0029397 | 1.657965 | 0.02409915 | 19.35402 | 2.748266 | 0.07991106 | 0.02907691 | 80.89385 | -0.03458587 | -0.04131348 | -0.03458587 | -0.04131348 | 0.05387936 | -65.09964 | 0.05387936 | -65.09964 | 4.433296e-16 | -3.400058e-16 | 2.844947e-16 | 0.02132463 | 0.0198204 | 0.04114502
1925708699902.2 | 0.0029397 | 1.657902 | 0.02413084 | 19.47835 | 2.748055 | 0.0800131 | 0.02911626 | 80.70273 | -0.04652061 | -0.02459596 | -0.04652061 | -0.02459596 | 0.05262251 | -65.48709 | 0.05262251 | -65.48709 | 1.229575e-16 | 3.469447e-17 | -1.179612e-16 | 0.02132463 | 0.0198204 | 0.04114502
1935483870967.7 | 0.0029397 | 1.657831 | 0.02415405 | 19.59605 | 2.74782 | 0.08008666 | 0.02914552 | 80.61608 | -0.05193906 | -0.005087574 | -0.05193906 | -0.005087574 | 0.05218764 | -65.8758 | 0.05218764 | -65.8758 | 1.185719e-16 | 4.163336e-17 | 1.110223e-16 | 0.02132463 | 0.0198204 | 0.04114502
1945259042033.2 | 0.0029397 | 1.657746 | 0.02417169 | 19.70941 | 2.747537 | 0.08014105 | 0.02916832 | 80.50257 | -0.04919722 | 0.01479066 | -0.04919722 | 0.01479066 | 0.05137246 | -66.26549 | 0.05137246 | -66.26549 | 5.64785e-17 | -5.551115e-17 | -1.040834e-17 | 0.02132463 | 0.0198204 | 0.04114502
1955034213098.7 | 0.0029397 | 1.657644 | 0.02418768 | 19.82155 | 2.747198 | 0.0801891 | 0.02918942 | 80.42232 | -0.03969126 | 0.03162203 | -0.03969126 | 0.03162203 | 0.05074789 | -66.64617 | 0.05074789 | -66.64617 | 5.082473e-16 | 3.191891e-16 | 3.95517e-16 | 0.02132463 | 0.0198204 | 0.04114502
1964809384164.2 | 0.0029397 | 1.657529 | 0.02420727 | 19.9368 | 2.746818 | 0.08024853 | 0.02921509 | 80.30698 | -0.02472447 | 0.04340494 | -0.02472447 | 0.04340494 | 0.04995286 | -67.02646 | 0.04995286 | -67.02646 | 2.530794e-16 | 2.116363e-16 | 1.387779e-16 | 0.02132463 | 0.0198204 | 0.04114502
1974584555229.7 | 0.0029397 | 1.657414 | 0.02423305 | 20.05733 | 2.746434 | 0.0803284 | 0.02924826 | 80.18077 | -0.006705817 | 0.04861794 | -0.006705817 | 0.04861794 | 0.04907822 | -67.40718 | 0.04907822 | -67.40718 | 4.959133e-16 | 4.935288e-16 | 4.857226e-17 | 0.02132463 | 0.0198204 | 0.04114502
1984359726295.2 | 0.0029397 | 1.657306 | 0.02426628 | 20.18425 | 2.746073 | 0.08043327 | 0.02929029 | 80.01918 | 0.01169597 | 0.04661475 | 0.01169597 | 0.04661475 | 0.04805966 | -67.79007 | 0.04805966 | -67.79007 | 2.693015e-16 | 2.602085e-16 | -6.938894e-17 | 0.02132463 | 0.0198204 | 0.04114502
1994134897360.7 | 0.0029397 | 1.657211 | 0.02430516 | 20.31618 | 2.745756 | 0.08055753 | 0.02933892 | 79.86324 | 0.02769456 | 0.0380701 | 0.02769456 | 0.0380701 | 0.04707782 | -68.17316 | 0.04707782 | -68.17316 | 1.031541e-16 | -6.938894e-17 | 7.632783e-17 | 0.02132463 | 0.0198204 | 0.04114502
2003910068426.2 | 0.0029397 | 1.657128 | 0.02434704 | 20.45096 | 2.745479 | 0.08069232 | 0.02939098 | 79.71766 | 0.03907575 | 0.02418461 | 0.03907575 | 0.02418461 | 0.04595443 | -68.56083 | 0.04595443 | -68.56083 | 3.723963e-16 | 2.081668e-16 | -3.087808e-16 | 0.02132463 | 0.0198204 | 0.04114502
2013685239491.7 | 0.0029397 | 1.657056 | 0.02438794 | 20.58524 | 2.74524 | 0.08082438 | 0.02944164 | 79.60182 | 0.04443882 | 0.007590868 | 0.04443882 | 0.007590868 | 0.04508248 | -68.94586 | 0.04508248 | -68.94586 | 6.854161e-16 | 1.249001e-16 | -6.739401e-16 | 0.02132463 | 0.0198204 | 0.04114502
2023460410557.2 | 0.0029397 | 1.656989 | 0.02442498 | 20.71659 | 2.745017 | 0.08094388 | 0.02948757 | 79.49637 | 0.04306008 | -0.009710946 | 0.04306008 | -0.009710946 | 0.04414151 | -69.33685 | 0.04414151 | -69.33685 | 2.957029e-16 | -9.714451e-17 | -2.792905e-16 | 0.02132463 | 0.0198204 | 0.04114502
2033235581622.7 | 0.0029397 | 1.656923 | 0.02445535 | 20.84255 | 2.744795 | 0.08104126 | 0.02952543 | 79.38334 | 0.03562029 | -0.02477023 | 0.03562029 | -0.02477023 | 0.04338628 | -69.72267 | 0.04338628 | -69.72267 | 6.162738e-16 | 3.608225e-16 | 4.996004e-16 | 0.02132463 | 0.0198204 | 0.04114502
2043010752688.2 | 0.0029397 | 1.656849 | 0.02447904 | 20.96304 | 2.744548 | 0.08111613 | 0.02955537 | 79.24492 | 0.02306222 | -0.03566538 | 0.02306222 | -0.03566538 | 0.04247217 | -70.11183 | 0.04247217 | -70.11183 | 7.003214e-16 | 6.002143e-16 | 3.608225e-16 | 0.02132463 | 0.0198204 | 0.04114502
2052785923753.7 | 0.0029397 | 1.656765 | 0.02449698 | 21.07878 | 2.744269 | 0.08117147 | 0.02957853 | 79.22722 | 0.007923715 | -0.04116732 | 0.007923715 | -0.04116732 | 0.04192295 | -70.49568 | 0.04192295 | -70.49568 | 2.800652e-16 | -2.75821e-16 | -4.857226e-17 | 0.02132463 | 0.0198204 | 0.04114502
2062561094819.2 | 0.0029397 | 1.65667 | 0.02451167 | 21.19185 | 2.743954 | 0.08121548 | 0.02959797 | 79.16633 | -0.007861632 | -0.04051031 | -0.007861632 | -0.04051031 | 0.04126609 | -70.87752 | 0.04126609 | -70.87752 | 1.720807e-15 | 1.689621e-15 | -3.26128e-16 | 0.02132463 | 0.0198204 | 0.04114502
2072336265884.7 | 0.0029397 | 1.656566 | 0.02452617 | 21.30488 | 2.74361 | 0.08125845 | 0.02961734 | 79.05826 | -0.02215541 | -0.03415126 | -0.02215541 | -0.03415126 | 0.04070836 | -71.26133 | 0.04070836 | -71.26133 | 4.599602e-16 | 3.816392e-16 | -2.567391e-16 | 0.02132463 | 0.0198204 | 0.04114502
2082111436950.1 | 0.0029397 | 1.656455 | 0.02454409 | 21.42101 | 2.743241 | 0.08131236 | 0.02964098 | 78.93175 | -0.03279286 | -0.02309263 | -0.03279286 | -0.02309263 | 0.04010787 | -71.64309 | 0.04010787 | -71.64309 | 8.856812e-16 | -5.134781e-16 | 7.21645e-16 | 0.02132463 | 0.0198204 | 0.04114502
2091886608015.6 | 0.0029397 | 1.656343 | 0.02456662 | 21.54134 | 2.74287 | 0.08138152 | 0.02967021 | 78.80449 | -0.03835235 | -0.009273715 | -0.03835235 | -0.009273715 | 0.03945763 | -72.01938 | 0.03945763 | -72.01938 | 4.325588e-16 | 1.110223e-16 | -4.180684e-16 | 0.02132463 | 0.0198204 | 0.04114502
2101661779081.1 | 0.0029397 | 1.656238 | 0.02459358 | 21.66575 | 2.742519 | 0.08146562 | 0.02970467 | 78.68901 | -0.0381683 | 0.005593552 | -0.0381683 | 0.005593552 | 0.03857599 | -72.40214 | 0.03857599 | -72.40214 | 3.194907e-16 | 1.387779e-17 | 3.191891e-16 | 0.02132463 | 0.0198204 | 0.04114502
2111436950146.6 | 0.0029397 | 1.656149 | 0.02462367 | 21.79315 | 2.742224 | 0.08156096 | 0.02974263 | 78.55348 | -0.03264443 | 0.01895745 | -0.03264443 | 0.01895745 | 0.03774975 | -72.78276 | 0.03774975 | -72.78276 | 8.084035e-16 | -4.371503e-16 | -6.800116e-16 | 0.02132463 | 0.0198204 | 0.04114502
2121212121212.1 | 0.0029397 | 1.65608 | 0.02465364 | 21.92069 | 2.741993 | 0.08165678 | 0.02978009 | 78.41326 | -0.02257696 | 0.02935155 | -0.02257696 | 0.02935155 | 0.03703016 | -73.17176 | 0.03703016 | -73.17176 | 8.317199e-16 | 6.487866e-16 | 5.20417e-16 | 0.02132463 | 0.0198204 | 0.04114502
2130987292277.6 | 0.0029397 | 1.656029 | 0.02468017 | 22.04541 | 2.741822 | 0.08174213 | 0.02981307 | 78.29366 | -0.009594176 | 0.03489859 | -0.009594176 | 0.03489859 | 0.03619336 | -73.55914 | 0.03619336 | -73.55914 | 1.010467e-16 | -9.887924e-17 | -2.081668e-17 | 0.02132463 | 0.0198204 | 0.04114502
2140762463343.1 | 0.0029397 | 1.655982 | 0.02470226 | 22.16636 | 2.741666 | 0.08181299 | 0.02984061 | 78.17538 | 0.004435828 | 0.03534252 | 0.004435828 | 0.03534252 | 0.0356198 | -73.95228 | 0.0356198 | -73.95228 | 1.879775e-16 | -1.847481e-16 | 3.469447e-17 | 0.02132463 | 0.0198204 | 0.04114502
2150537634408.6 | 0.0029397 | 1.655927 | 0.02472065 | 22.28415 | 2.741482 | 0.08187116 | 0.02986383 | 78.08268 | 0.01729734 | 0.03055924 | 0.01729734 | 0.03055924 | 0.03511502 | -74.34249 | 0.03511502 | -74.34249 | 4.63038e-16 | -4.024558e-16 | 2.289835e-16 | 0.02132463 | 0.0198204 | 0.04114502
2160312805474.1 | 0.0029397 | 1.655848 | 0.0247355 | 22.39889 | 2.741222 | 0.08191648 | 0.0298832 | 77.9839 | 0.02719355 | 0.02147543 | 0.02719355 | 0.02147543 | 0.03465087 | -74.72978 | 0.03465087 | -74.72978 | 8.252472e-16 | -5.100087e-16 | 6.487866e-16 | 0.02132463 | 0.0198204 | 0.04114502
2170087976539.6 | 0.0029397 | 1.65575 | 0.02475066 | 22.51403 | 2.740895 | 0.0819618 | 0.0299033 | 77.77697 | 0.03243336 | 0.009829709 | 0.03243336 | 0.009829709 | 0.03389021 | -75.10395 | 0.03389021 | -75.10395 | 4.954906e-16 | -1.457168e-16 | 4.735795e-16 | 0.02132463 | 0.0198204 | 0.04114502
2179863147605.1 | 0.0029397 | 1.655639 | 0.02476899 | 22.63219 | 2.740528 | 0.08201702 | 0.02992745 | 77.79319 | 0.03349205 | -0.002905262 | 0.03349205 | -0.002905262 | 0.03361782 | -75.48475 | 0.03361782 | -75.48475 | 4.575496e-16 | 3.469447e-17 | 4.562323e-16 | 0.02132463 | 0.0198204 | 0.04114502
2189638318670.6 | 0.0029397 | 1.655532 | 0.02479102 | 22.75391 | 2.740173 | 0.08208468 | 0.02995602 | 77.6855 | 0.02951343 | -0.01474566 | 0.02951343 | -0.01474566 | 0.03299208 | -75.86157 | 0.03299208 | -75.86157 | 2.173602e-17 | -1.040834e-17 | -1.908196e-17 | 0.02132463 | 0.0198204 | 0.04114502
2199413489736.1 | 0.0029397 | 1.655432 | 0.0248156 | 22.87815 | 2.739839 | 0.08216107 | 0.02998756 | 77.44475 | 0.0211966 | -0.02416211 | 0.0211966 | -0.02416211 | 0.03214193 | -76.24891 | 0.03214193 | -76.24891 | 4.670499e-16 | -3.504141e-16 | -3.087808e-16 | 0.02132463 | 0.0198204 | 0.04114502
2209188660801.6 | 0.0029397 | 1.655344 | 0.02484394 | 23.00607 | 2.739545 | 0.08225051 | 0.03002342 | 77.45727 | 0.01063411 | -0.02966363 | 0.01063411 | -0.02966363 | 0.03151214 | -76.6248 | 0.03151214 | -76.6248 | 7.922446e-16 | 7.407269e-16 | 2.810252e-16 | 0.02132463 | 0.0198204 | 0.04114502
2218963831867.1 | 0.0029397 | 1.655264 | 0.02487179 | 23.13377 | 2.73928 | 0.08233874 | 0.03005853 | 77.31978 | -0.001366791 | -0.03112071 | -0.001366791 | -0.03112071 | 0.03115071 | -77.01291 | 0.03115071 | -77.01291 | 1.905761e-16 | -1.880007e-16 | 3.122502e-17 | 0.02132463 | 0.0198204 | 0.04114502
2228739002932.5 | 0.0029397 | 1.655196 | 0.0248968 | 23.25905 | 2.739055 | 0.08241818 | 0.03009001 | 77.1248 | -0.0124943 | -0.02744739 | -0.0124943 | -0.02744739 | 0.03015736 | -77.3962 | 0.03015736 | -77.3962 | 3.609726e-17 | 2.94903e-17 | -2.081668e-17 | 0.02132463 | 0.0198204 | 0.04114502
2238514173998.0 | 0.0029397 | 1.655135 | 0.02491735 | 23.38034 | 2.738853 | 0.08248317 | 0.03011596 | 77.03638 | -0.02176247 | -0.02046455 | -0.02176247 | -0.02046455 | 0.02987311 | -77.78515 | 0.02987311 | -77.78515 | 5.104923e-16 | -3.504141e-16 | 3.712308e-16 | 0.02132463 | 0.0198204 | 0.04114502
2248289345063.5 | 0.0029397 | 1.655078 | 0.02493381 | 23.49795 | 2.738661 | 0.08253478 | 0.03013692 | 76.90745 | -0.02735314 | -0.01059749 | -0.02735314 | -0.01059749 | 0.02933429 | -78.17019 | 0.02933429 | -78.17019 | 4.507378e-16 | -1.595946e-16 | 4.215378e-16 | 0.02132463 | 0.0198204 | 0.04114502
2258064516129.0 | 0.0029397 | 1.655012 | 0.02494303 | 23.60885 | 2.738444 | 0.08256206 | 0.03014926 | 76.79857 | -0.02895492 | 0.0005605241 | -0.02895492 | 0.0005605241 | 0.02896035 | -78.55917 | 0.02896035 | -78.55917 | 1.719445e-16 | 1.040834e-17 | -1.716292e-16 | 0.02132463 | 0.0198204 | 0.04114502
2267839687194.5 | 0.0029397 | 1.654931 | 0.02494799 | 23.71576 | 2.738176 | 0.08257441 | 0.03015672 | 76.49167 | -0.0258388 | 0.01115019 | -0.0258388 | 0.01115019 | 0.02814197 | -78.9472 | 0.02814197 | -78.9472 | 3.073791e-16 | 1.283695e-16 | 2.792905e-16 | 0.02132463 | 0.0198204 | 0.04114502
2277614858260.0 | 0.0029397 | 1.654836 | 0.02495022 | 23.82011 | 2.737858 | 0.08257701 | 0.03016117 | 76.54367 | -0.01998378 | 0.01974448 | -0.01998378 | 0.01974448 | 0.02809264 | -79.31919 | 0.02809264 | -79.31919 | 3.535773e-16 | 2.602085e-16 | 2.393918e-16 | 0.02132463 | 0.0198204 | 0.04114502
2287390029325.5 | 0.0029397 | 1.654733 | 0.02495419 | 23.92615 | 2.737519 | 0.08258504 | 0.03016784 | 76.4374 | -0.0110313 | 0.02521821 | -0.0110313 | 0.02521821 | 0.0275254 | -79.69826 | 0.0275254 | -79.69826 | 0 | 0 | 0 | 0.02132463 | 0.0198204 | 0.04114502
2297165200391.0 | 0.0029397 | 1.654635 | 0.02496188 | 24.0358 | 2.737193 | 0.08260558 | 0.03017893 | 76.3638 | -0.000842546 | 0.02744699 | -0.000842546 | 0.02744699 | 0.02745991 | -80.07993 | 0.02745991 | -80.07993 | 1.883259e-16 | 1.883259e-16 | 0 | 0.02132463 | 0.0198204 | 0.04114502
2306940371456.5 | 0.0029397 | 1.654544 | 0.02497803 | 24.1537 | 2.736893 | 0.08265451 | 0.03020013 | 76.23858 | 0.009218908 | 0.02509828 | 0.009218908 | 0.02509828 | 0.02673783 | -80.46263 | 0.02673783 | -80.46263 | 1.980702e-16 | 1.890849e-16 | -5.89806e-17 | 0.02132463 | 0.0198204 | 0.04114502
2316715542522.0 | 0.0029397 | 1.654463 | 0.02500264 | 24.27994 | 2.736622 | 0.08273186 | 0.03023138 | 76.06529 | 0.01769641 | 0.01961499 | 0.01769641 | 0.01961499 | 0.026418 | -80.84464 | 0.026418 | -80.84464 | 1.128504e-16 | -7.979728e-17 | 7.979728e-17 | 0.02132463 | 0.0198204 | 0.04114502
2326490713587.5 | 0.0029397 | 1.654393 | 0.02503468 | 24.41364 | 2.736391 | 0.08283442 | 0.03027141 | 75.83263 | 0.02316427 | 0.01141823 | 0.02316427 | 0.01141823 | 0.02582556 | -81.22344 | 0.02582556 | -81.22344 | 2.157204e-16 | 1.00614e-16 | -1.908196e-16 | 0.02132463 | 0.0198204 | 0.04114502
2336265884653.0 | 0.0029397 | 1.654337 | 0.02506845 | 24.54929 | 2.736203 | 0.08294333 | 0.03031329 | 75.60363 | 0.02506976 | 0.001680874 | 0.02506976 | 0.001680874 | 0.02512604 | -81.61446 | 0.02512604 | -81.61446 | 1.703212e-16 | 1.040834e-17 | -1.700029e-16 | 0.02132463 | 0.0198204 | 0.04114502
2346041055718.5 | 0.0029397 | 1.65429 | 0.02509902 | 24.68207 | 2.736046 | 0.08304213 | 0.03035114 | 75.38173 | 0.02311494 | -0.007725625 | 0.02311494 | -0.007725625 | 0.02437182 | -82.00396 | 0.02437182 | -82.00396 | 2.884979e-16 | 1.110223e-16 | 2.662801e-16 | 0.02132463 | 0.0198204 | 0.04114502
2355816226784.0 | 0.0029397 | 1.654242 | 0.02512167 | 24.80727 | 2.735887 | 0.08311465 | 0.03037942 | 75.26218 | 0.01817338 | -0.01556646 | 0.01817338 | -0.01556646 | 0.02392878 | -82.38969 | 0.02392878 | -82.38969 | 3.466149e-16 | -2.289835e-16 | -2.602085e-16 | 0.02132463 | 0.0198204 | 0.04114502
2365591397849.5 | 0.0029397 | 1.654183 | 0.02513448 | 24.92292 | 2.735691 | 0.0831541 | 0.03039601 | 75.11829 | 0.01077515 | -0.02109251 | 0.01077515 | -0.02109251 | 0.02368539 | -82.77991 | 0.02368539 | -82.77991 | 3.127317e-17 | 2.94903e-17 | 1.040834e-17 | 0.02132463 | 0.0198204 | 0.04114502
2375366568915.0 | 0.0029397 | 1.654106 | 0.02513804 | 25.02944 | 2.735435 | 0.08316196 | 0.03040173 | 75.06836 | 0.002145552 | -0.02332279 | 0.002145552 | -0.02332279 | 0.02342127 | -83.16047 | 0.02342127 | -83.16047 | 2.530501e-16 | -2.528359e-16 | -1.040834e-17 | 0.02132463 | 0.0198204 | 0.04114502
2385141739980.4 | 0.0029397 | 1.654003 | 0.02513617 | 25.13058 | 2.735095 | 0.08315061 | 0.03040136 | 74.97712 | -0.006567184 | -0.02218506 | -0.006567184 | -0.02218506 | 0.02313666 | -83.54001 | 0.02313666 | -83.54001 | 3.066734e-16 | 2.896988e-16 | -1.00614e-16 | 0.02132463 | 0.0198204 | 0.04114502
2394916911045.9 | 0.0029397 | 1.653875 | 0.02513542 | 25.23281 | 2.734672 | 0.08314169 | 0.0304028 | 74.74484 | -0.01403714 | -0.01784644 | -0.01403714 | -0.01784644 | 0.02270544 | -83.91869 | 0.02270544 | -83.91869 | 5.513037e-16 | 4.198031e-16 | -3.57353e-16 | 0.02132463 | 0.0198204 | 0.04114502
2404692082111.4 | 0.0029397 | 1.653732 | 0.02513955 | 25.33997 | 2.734198 | 0.08314817 | 0.03041044 | 74.86951 | -0.01948299 | -0.01164956 | -0.01948299 | -0.01164956 | 0.0227002 | -84.2841 | 0.0227002 | -84.2841 | 7.609091e-17 | 3.122502e-17 | -6.938894e-17 | 0.02132463 | 0.0198204 | 0.04114502
2414467253176.9 | 0.0029397 | 1.653596 | 0.02515041 | 25.45397 | 2.733746 | 0.08317721 | 0.0304261 | 74.83467 | -0.02174913 | -0.003861075 | -0.02174913 | -0.003861075 | 0.02208919 | -84.6473 | 0.02208919 | -84.6473 | 1.563971e-16 | -5.89806e-17 | 1.448494e-16 | 0.02132463 | 0.0198204 | 0.04114502
2424242424242.4 | 0.0029397 | 1.653486 | 0.02516771 | 25.5746 | 2.733381 | 0.08322889 | 0.03044906 | 74.77996 | -0.02122635 | 0.004459097 | -0.02122635 | 0.004459097 | 0.02168966 | -85.03006 | 0.02168966 | -85.03006 | 3.456412e-17 | -1.040834e-17 | -3.295975e-17 | 0.02132463 | 0.0198204 | 0.04114502
2434017595307.9 | 0.0029397 | 1.653409 | 0.02518838 | 25.69882 | 2.733126 | 0.08329338 | 0.0304755 | 74.67358 | -0.01768291 | 0.01184115 | -0.01768291 | 0.01184115 | 0.02128141 | -85.41306 | 0.02128141 | -85.41306 | 2.283848e-16 | -1.422473e-16 | -1.786765e-16 | 0.02132463 | 0.0198204 | 0.04114502
2443792766373.4 | 0.0029397 | 1.653353 | 0.02520576 | 25.81983 | 2.732942 | 0.08334805 | 0.03049755 | 74.56823 | -0.01161033 | 0.01716552 | -0.01161033 | 0.01716552 | 0.02072329 | -85.7991 | 0.02072329 | -85.7991 | 6.53003e-17 | -5.030698e-17 | -4.163336e-17 | 0.02132463 | 0.0198204 | 0.04114502
2453567937438.9 | 0.0029397 | 1.653298 | 0.02521585 | 25.93349 | 2.732757 | 0.08337862 | 0.03051081 | 74.46566 | -0.003991207 | 0.01984467 | -0.003991207 | 0.01984467 | 0.02024205 | -86.19532 | 0.02024205 | -86.19532 | 3.117209e-16 | -3.079134e-16 | -4.857226e-17 | 0.02132463 | 0.0198204 | 0.04114502
2463343108504.4 | 0.0029397 | 1.653229 | 0.02521577 | 26.03673 | 2.732531 | 0.08337491 | 0.03051197 | 74.2468 | 0.003578973 | 0.01967172 | 0.003578973 | 0.01967172 | 0.01999464 | -86.57376 | 0.01999464 | -86.57376 | 1.97979e-16 | 1.960238e-16 | -2.775558e-17 | 0.02132463 | 0.0198204 | 0.04114502
2473118279569.9 | 0.0029397 | 1.653148 | 0.02520532 | 26.12921 | 2.732264 | 0.08333627 | 0.03050081 | 74.20344 | 0.01046264 | 0.01685084 | 0.01046264 | 0.01685084 | 0.01983476 | -86.94944 | 0.01983476 | -86.94944 | 2.350278e-16 | -2.012279e-16 | 1.214306e-16 | 0.02132463 | 0.0198204 | 0.04114502
2482893450635.4 | 0.0029397 | 1.653069 | 0.02518788 | 26.21433 | 2.732003 | 0.0832746 | 0.03048115 | 74.13188 | 0.01577915 | 0.01171495 | 0.01577915 | 0.01171495 | 0.01965252 | -87.32595 | 0.01965252 | -87.32595 | 2.173602e-17 | 1.040834e-17 | -1.908196e-17 | 0.02132463 | 0.0198204 | 0.04114502
2492668621700.9 | 0.0029397 | 1.652993 | 0.0251685 | 26.29729 | 2.731753 | 0.08320672 | 0.03045909 | 73.99173 | 0.01902896 | 0.004800621 | 0.01902896 | 0.004800621 | 0.01962517 | -87.71747 | 0.01962517 | -87.71747 | 1.279028e-16 | 3.122502e-17 | -1.240327e-16 | 0.02132463 | 0.0198204 | 0.04114502