## Sheet1
freq_Hz | thickness_m | n_final | k_final | alpha_final | eps_r_final | eps_i_final | loss_tan_final | alpha_max | H_meas_real | H_meas_imag | H_model_real | H_model_imag | H_meas_mag | H_meas_phi | H_model_mag | H_model_phi | error_abs | error_real | error_imag | TV_n | TV_k | TV_total
303030303030.3 | 0.0029397 | 1.673149 | 0.00793868 | 1.008378 | 2.799364 | 0.02656519 | 0.009489722 | 83.31099 | 0.8463682 | 0.01251958 | 0.8463682 | 0.01251958 | 0.8464607 | 0.01479105 | 0.8464607 | 0.01479105 | 2.261739e-12 | 2.251532e-12 | -2.146287e-13 | 0.02162481 | 0.0200145 | 0.04163931
312805474095.8 | 0.0029397 | 1.673129 | 0.00799053 | 1.047705 | 2.799298 | 0.02673838 | 0.009551817 | 82.95551 | 0.7231454 | -0.3496668 | 0.7231454 | -0.3496668 | 0.8032473 | -0.4503899 | 0.8032473 | -0.4503899 | 1.539371e-15 | 6.661338e-16 | 1.387779e-15 | 0.02162481 | 0.0200145 | 0.04163931
322580645161.3 | 0.0029397 | 1.673061 | 0.008056434 | 1.089357 | 2.799067 | 0.0269578 | 0.009630997 | 83.77189 | 0.5409861 | -0.5472355 | 0.5409861 | -0.5472355 | 0.7695015 | -0.7911408 | 0.7695015 | -0.7911408 | 8.007472e-15 | -5.662137e-15 | 5.662137e-15 | 0.02162481 | 0.0200145 | 0.04163931
332355816226.8 | 0.0029397 | 1.672956 | 0.008189179 | 1.140861 | 2.798714 | 0.02740027 | 0.009790308 | 83.771 | 0.3095831 | -0.7626779 | 0.3095831 | -0.7626779 | 0.8231155 | -1.1852 | 0.8231155 | -1.1852 | 4.745229e-12 | 1.506517e-12 | -4.499734e-12 | 0.02162481 | 0.0200145 | 0.04163931
342130987292.3 | 0.0029397 | 1.67282 | 0.008364487 | 1.199557 | 2.798258 | 0.02798457 | 0.01000071 | 83.81701 | -0.06922663 | -0.7897365 | -0.06922663 | -0.7897365 | 0.7927648 | -1.658231 | 0.7927648 | -1.658231 | 2.118352e-16 | 1.804112e-16 | -1.110223e-16 | 0.02162481 | 0.0200145 | 0.04163931
351906158357.8 | 0.0029397 | 1.672701 | 0.008576465 | 1.265098 | 2.797854 | 0.02869172 | 0.0102549 | 84.4194 | -0.3155038 | -0.678863 | -0.3155038 | -0.678863 | 0.7485971 | -2.005851 | 0.7485971 | -2.005851 | 2.33411e-15 | -9.992007e-16 | 2.109424e-15 | 0.02162481 | 0.0200145 | 0.04163931
361681329423.3 | 0.0029397 | 1.672607 | 0.008811138 | 1.335818 | 2.797538 | 0.02947515 | 0.0105361 | 84.37518 | -0.5768196 | -0.5422252 | -0.5768196 | -0.5422252 | 0.7916622 | -2.387099 | 0.7916622 | -2.387099 | 3.739562e-12 | -2.899458e-12 | -2.361666e-12 | 0.02162481 | 0.0200145 | 0.04163931
371456500488.8 | 0.0029397 | 1.672559 | 0.009057913 | 1.410345 | 2.797372 | 0.03029979 | 0.01083152 | 84.75147 | -0.7431744 | -0.214296 | -0.7431744 | -0.214296 | 0.7734539 | -2.860856 | 0.7734539 | -2.860856 | 1.483561e-15 | 4.440892e-16 | -1.415534e-15 | 0.02162481 | 0.0200145 | 0.04163931
381231671554.3 | 0.0029397 | 1.672552 | 0.009295649 | 1.485449 | 2.797345 | 0.03109492 | 0.01111587 | 85.20422 | -0.7193575 | 0.06213198 | -0.7193575 | 0.06213198 | 0.7220358 | -3.22775 | 0.7220358 | -3.22775 | 2.650848e-15 | 3.330669e-16 | -2.629841e-15 | 0.02162481 | 0.0200145 | 0.04163931
391006842619.7 | 0.0029397 | 1.672581 | 0.00951197 | 1.558992 | 2.797437 | 0.03181908 | 0.01137437 | 85.45468 | -0.6763086 | 0.3328016 | -0.6763086 | 0.3328016 | 0.7537574 | -3.598889 | 0.7537574 | -3.598889 | 1.150178e-12 | -9.044987e-13 | 7.104872e-13 | 0.02162481 | 0.0200145 | 0.04163931
400782013685.2 | 0.0029397 | 1.672617 | 0.009703228 | 1.630098 | 2.797554 | 0.03245957 | 0.01160284 | 85.79391 | -0.4489263 | 0.6030458 | -0.4489263 | 0.6030458 | 0.7517973 | -4.072461 | 0.7517973 | -4.072461 | 1.247458e-15 | 1.165734e-15 | 4.440892e-16 | 0.02162481 | 0.0200145 | 0.04163931
410557184750.7 | 0.0029397 | 1.672629 | 0.009866122 | 1.697889 | 2.797591 | 0.03300473 | 0.01179755 | 85.92392 | -0.1777524 | 0.6789125 | -0.1777524 | 0.6789125 | 0.7017963 | -4.456318 | 0.7017963 | -4.456318 | 6.713178e-16 | -5.828671e-16 | -3.330669e-16 | 0.02162481 | 0.0200145 | 0.04163931
420332355816.2 | 0.0029397 | 1.672593 | 0.01000868 | 1.763432 | 2.797467 | 0.03348089 | 0.01196829 | 86.13652 | 0.07508993 | 0.7231684 | 0.07508993 | 0.7231684 | 0.7270564 | -4.815853 | 0.7270564 | -4.815853 | 2.359518e-13 | 1.547928e-13 | 1.780798e-13 | 0.02162481 | 0.0200145 | 0.04163931
430107526881.7 | 0.0029397 | 1.672506 | 0.01014935 | 1.829803 | 2.797174 | 0.0339497 | 0.01213714 | 86.30998 | 0.3945821 | 0.6238365 | 0.3945821 | 0.6238365 | 0.738151 | -5.27637 | 0.738151 | -5.27637 | 1.665335e-15 | 0 | -1.665335e-15 | 0.02162481 | 0.0200145 | 0.04163931
439882697947.2 | 0.0029397 | 1.672381 | 0.01029742 | 1.898691 | 2.796752 | 0.0344424 | 0.01231514 | 86.4629 | 0.5650396 | 0.3959577 | 0.5650396 | 0.3959577 | 0.6899654 | -5.671949 | 0.6899654 | -5.671949 | 2.162086e-15 | 1.44329e-15 | -1.609823e-15 | 0.02162481 | 0.0200145 | 0.04163931
449657869012.7 | 0.0029397 | 1.672238 | 0.01046076 | 1.971672 | 2.796272 | 0.03498578 | 0.01251158 | 86.669 | 0.6771203 | 0.1816375 | 0.6771203 | 0.1816375 | 0.7010593 | -6.021105 | 0.7010593 | -6.021105 | 6.554963e-14 | 1.698641e-14 | -6.331047e-14 | 0.02162481 | 0.0200145 | 0.04163931
459433040078.2 | 0.0029397 | 1.672106 | 0.01064581 | 2.050171 | 2.795824 | 0.03560184 | 0.01273394 | 86.85749 | 0.704307 | -0.131715 | 0.704307 | -0.131715 | 0.7165174 | -6.468063 | 0.7165174 | -6.468063 | 2.326341e-15 | -2.220446e-15 | -6.938894e-16 | 0.02162481 | 0.0200145 | 0.04163931
469208211143.7 | 0.0029397 | 1.672006 | 0.01084374 | 2.132721 | 2.795486 | 0.0362616 | 0.01297149 | 87.01689 | 0.5529997 | -0.3753744 | 0.5529997 | -0.3753744 | 0.6683671 | -6.879539 | 0.6683671 | -6.879539 | 1.494683e-15 | -5.551115e-16 | -1.387779e-15 | 0.02162481 | 0.0200145 | 0.04163931
478983382209.2 | 0.0029397 | 1.671954 | 0.01104109 | 2.216775 | 2.795309 | 0.0369204 | 0.01320798 | 87.12896 | 0.3900819 | -0.5414737 | 0.3900819 | -0.5414737 | 0.6673512 | -7.22969 | 0.6673512 | -7.22969 | 2.705119e-14 | -2.198242e-14 | -1.576517e-14 | 0.02162481 | 0.0200145 | 0.04163931
488758553274.7 | 0.0029397 | 1.671941 | 0.01123156 | 2.301038 | 2.795261 | 0.03755702 | 0.01343596 | 87.40844 | 0.1259165 | -0.6752664 | 0.1259165 | -0.6752664 | 0.6869059 | -7.669629 | 0.6869059 | -7.669629 | 4.027907e-15 | 3.497203e-15 | -1.998401e-15 | 0.02162481 | 0.0200145 | 0.04163931
498533724340.2 | 0.0029397 | 1.671945 | 0.0114057 | 2.383449 | 2.795269 | 0.03813941 | 0.01364427 | 87.39849 | -0.1555977 | -0.6275695 | -0.1555977 | -0.6275695 | 0.646571 | -8.097018 | 0.646571 | -8.097018 | 8.881784e-16 | 8.881784e-16 | 0 | 0.02162481 | 0.0200145 | 0.04163931
508308895405.7 | 0.0029397 | 1.671934 | 0.01155711 | 2.462443 | 2.795231 | 0.03864546 | 0.0138255 | 87.64643 | -0.3603799 | -0.5284018 | -0.3603799 | -0.5284018 | 0.6395953 | -8.452537 | 0.6395953 | -8.452537 | 1.229594e-14 | -7.882583e-15 | 9.436896e-15 | 0.02162481 | 0.0200145 | 0.04163931
518084066471.2 | 0.0029397 | 1.671895 | 0.01169465 | 2.539667 | 2.795097 | 0.03910447 | 0.01399038 | 87.64636 | -0.5648075 | -0.3459861 | -0.5648075 | -0.3459861 | 0.6623548 | -8.875165 | 0.6623548 | -8.875165 | 2.443626e-14 | -2.431388e-14 | -2.442491e-15 | 0.02162481 | 0.0200145 | 0.04163931
527859237536.7 | 0.0029397 | 1.671819 | 0.01182523 | 2.616477 | 2.794838 | 0.03953928 | 0.01414725 | 87.84572 | -0.6291321 | -0.07302731 | -0.6291321 | -0.07302731 | 0.6333563 | -9.309219 | 0.6333563 | -9.309219 | 2.784425e-15 | -2.220446e-16 | -2.775558e-15 | 0.02162481 | 0.0200145 | 0.04163931
537634408602.2 | 0.0029397 | 1.671706 | 0.01195381 | 2.693906 | 2.794458 | 0.0399665 | 0.01430206 | 87.8526 | -0.600732 | 0.1474758 | -0.600732 | 0.1474758 | 0.6185693 | -9.665511 | 0.6185693 | -9.665511 | 6.262743e-15 | 3.663736e-15 | 5.07927e-15 | 0.02162481 | 0.0200145 | 0.04163931
547409579667.6 | 0.0029397 | 1.671565 | 0.01209061 | 2.774276 | 2.793984 | 0.04042048 | 0.01446697 | 87.97659 | -0.5109671 | 0.3849229 | -0.5109671 | 0.3849229 | 0.6397288 | -10.0704 | 0.6397288 | -10.0704 | 6.135768e-14 | -3.608225e-14 | 4.962697e-14 | 0.02162481 | 0.0200145 | 0.04163931
557184750733.1 | 0.0029397 | 1.671413 | 0.01224084 | 2.858905 | 2.793472 | 0.04091902 | 0.01464809 | 87.90572 | -0.2887685 | 0.5427877 | -0.2887685 | 0.5427877 | 0.6148217 | -10.50665 | 0.6148217 | -10.50665 | 1.691041e-15 | 1.554312e-15 | 6.661338e-16 | 0.02162481 | 0.0200145 | 0.04163931
566959921798.6 | 0.0029397 | 1.671274 | 0.01239825 | 2.946468 | 2.793004 | 0.04144173 | 0.0148377 | 88.14432 | -0.07568271 | 0.5897291 | -0.07568271 | 0.5897291 | 0.5945656 | -10.86794 | 0.5945656 | -10.86794 | 2.895107e-15 | 2.88658e-15 | -2.220446e-16 | 0.02162481 | 0.0200145 | 0.04163931
576735092864.1 | 0.0029397 | 1.671163 | 0.01256153 | 3.036742 | 2.792629 | 0.04198472 | 0.01503412 | 88.19478 | 0.1613368 | 0.5891037 | 0.1613368 | 0.5891037 | 0.6107968 | -11.26289 | 0.6107968 | -11.26289 | 6.854825e-14 | 4.199419e-14 | 5.417888e-14 | 0.02162481 | 0.0200145 | 0.04163931
586510263929.6 | 0.0029397 | 1.671087 | 0.01272543 | 3.128509 | 2.792371 | 0.04253062 | 0.01523101 | 88.40375 | 0.3864234 | 0.451096 | 0.3864234 | 0.451096 | 0.5939787 | -11.70391 | 0.5939787 | -11.70391 | 4.553268e-15 | 3.219647e-15 | -3.219647e-15 | 0.02162481 | 0.0200145 | 0.04163931
596285434995.1 | 0.0029397 | 1.671039 | 0.01287899 | 3.219032 | 2.792205 | 0.0430426 | 0.01541527 | 88.52658 | 0.5027506 | 0.2655845 | 0.5027506 | 0.2655845 | 0.5685888 | -12.08037 | 0.5685888 | -12.08037 | 6.473657e-16 | 5.551115e-16 | -3.330669e-16 | 0.02162481 | 0.0200145 | 0.04163931
606060606060.6 | 0.0029397 | 1.671009 | 0.01301867 | 3.307288 | 2.7921 | 0.04350863 | 0.01558276 | 88.64367 | 0.5782869 | 0.05700898 | 0.5782869 | 0.05700898 | 0.5810902 | -12.46811 | 0.5810902 | -12.46811 | 4.144927e-14 | 3.552714e-14 | -2.135098e-14 | 0.02162481 | 0.0200145 | 0.04163931
615835777126.1 | 0.0029397 | 1.670979 | 0.01314637 | 3.393594 | 2.791999 | 0.04393463 | 0.0157359 | 88.74338 | 0.5400633 | -0.1930331 | 0.5400633 | -0.1930331 | 0.5735243 | -12.90965 | 0.5735243 | -12.90965 | 2.431268e-15 | 7.771561e-16 | 2.303713e-15 | 0.02162481 | 0.0200145 | 0.04163931
625610948191.6 | 0.0029397 | 1.670934 | 0.01325935 | 3.477088 | 2.791846 | 0.04431101 | 0.01587158 | 88.85492 | 0.4093267 | -0.366391 | 0.4093267 | -0.366391 | 0.5493548 | -13.29648 | 0.5493548 | -13.29648 | 2.210013e-15 | -9.436896e-16 | -1.998401e-15 | 0.02162481 | 0.0200145 | 0.04163931
635386119257.1 | 0.0029397 | 1.670858 | 0.01336422 | 3.559348 | 2.791587 | 0.04465942 | 0.01599786 | 88.87203 | 0.248047 | -0.49991 | 0.248047 | -0.49991 | 0.5580657 | -13.67658 | 0.5580657 | -13.67658 | 2.486604e-14 | -1.579292e-14 | -1.920686e-14 | 0.02162481 | 0.0200145 | 0.04163931
645161290322.6 | 0.0029397 | 1.670747 | 0.01347283 | 3.643479 | 2.791214 | 0.04501937 | 0.01612896 | 88.90105 | 0.01619186 | -0.5566917 | 0.01619186 | -0.5566917 | 0.5569271 | -14.10809 | 0.5569271 | -14.10809 | 4.412967e-15 | 4.170275e-15 | 1.44329e-15 | 0.02162481 | 0.0200145 | 0.04163931
654936461388.1 | 0.0029397 | 1.670612 | 0.0135882 | 3.730355 | 2.790759 | 0.0454012 | 0.01626841 | 88.87612 | -0.188744 | -0.4987585 | -0.188744 | -0.4987585 | 0.533277 | -14.49894 | 0.533277 | -14.49894 | 1.69309e-15 | -1.69309e-15 | 0 | 0.02162481 | 0.0200145 | 0.04163931
664711632453.6 | 0.0029397 | 1.670468 | 0.01371356 | 3.82096 | 2.790275 | 0.04581611 | 0.01641993 | 88.94734 | -0.3589662 | -0.3978184 | -0.3589662 | -0.3978184 | 0.5358322 | -14.87127 | 0.5358322 | -14.87127 | 1.26743e-14 | -9.603429e-15 | 8.271162e-15 | 0.02162481 | 0.0200145 | 0.04163931
674486803519.1 | 0.0029397 | 1.670334 | 0.01385482 | 3.917088 | 2.789822 | 0.04628433 | 0.01659042 | 88.94682 | -0.4909965 | -0.2152092 | -0.4909965 | -0.2152092 | 0.5360901 | -15.29487 | 0.5360901 | -15.29487 | 1.415262e-15 | 1.276756e-15 | 6.106227e-16 | 0.02162481 | 0.0200145 | 0.04163931
684261974584.6 | 0.0029397 | 1.670223 | 0.01400538 | 4.017042 | 2.789447 | 0.0467842 | 0.01677185 | 89.08797 | -0.5121465 | -0.006083432 | -0.5121465 | -0.006083432 | 0.5121826 | -15.69609 | 0.5121826 | -15.69609 | 1.976935e-15 | -4.440892e-16 | -1.92641e-15 | 0.02162481 | 0.0200145 | 0.04163931
694037145650.0 | 0.0029397 | 1.670143 | 0.01415593 | 4.118227 | 2.789178 | 0.04728486 | 0.01695297 | 89.1144 | -0.4752259 | 0.1797316 | -0.4752259 | 0.1797316 | 0.5080778 | -16.06954 | 0.5080778 | -16.06954 | 1.077446e-14 | 2.88658e-15 | 1.038059e-14 | 0.02162481 | 0.0200145 | 0.04163931
703812316715.5 | 0.0029397 | 1.670093 | 0.01430373 | 4.219833 | 2.789006 | 0.04777711 | 0.01713052 | 89.17726 | -0.3615063 | 0.3596521 | -0.3615063 | 0.3596521 | 0.5099377 | -16.49079 | 0.5099377 | -16.49079 | 3.388e-15 | 1.110223e-16 | -3.38618e-15 | 0.02162481 | 0.0200145 | 0.04163931
713587487781.0 | 0.0029397 | 1.670061 | 0.01444125 | 4.319577 | 2.788894 | 0.04823554 | 0.01729558 | 89.25112 | -0.1797601 | 0.4559249 | -0.1797601 | 0.4559249 | 0.4900828 | -16.9032 | 0.4900828 | -16.9032 | 2.760668e-15 | -2.692291e-15 | -6.106227e-16 | 0.02162481 | 0.0200145 | 0.04163931
723362658846.5 | 0.0029397 | 1.670029 | 0.01456131 | 4.415152 | 2.788784 | 0.0486356 | 0.01743972 | 89.29664 | 0.001060152 | 0.4839212 | 0.001060152 | 0.4839212 | 0.4839224 | -17.28095 | 0.4839224 | -17.28095 | 7.678566e-15 | 7.530868e-15 | 1.498801e-15 | 0.02162481 | 0.0200145 | 0.04163931
733137829912.0 | 0.0029397 | 1.669979 | 0.01466917 | 4.507964 | 2.788613 | 0.04899441 | 0.01756945 | 89.24656 | 0.1973272 | 0.4468867 | 0.1973272 | 0.4468867 | 0.4885138 | -17.69457 | 0.4885138 | -17.69457 | 4.323104e-15 | 1.776357e-15 | -3.941292e-15 | 0.02162481 | 0.0200145 | 0.04163931
742913000977.5 | 0.0029397 | 1.669896 | 0.01476895 | 4.599142 | 2.788336 | 0.04932525 | 0.01768985 | 89.22331 | 0.3499022 | 0.3195732 | 0.3499022 | 0.3195732 | 0.4738761 | -18.10943 | 0.4738761 | -18.10943 | 2.124707e-15 | 1.776357e-15 | -1.165734e-15 | 0.02162481 | 0.0200145 | 0.04163931
752688172043.0 | 0.0029397 | 1.669779 | 0.01486334 | 4.689437 | 2.787941 | 0.04963699 | 0.01780418 | 89.10841 | 0.4344342 | 0.1661946 | 0.4344342 | 0.1661946 | 0.4651384 | -18.48418 | 0.4651384 | -18.48418 | 6.410757e-15 | 3.108624e-15 | -5.606626e-15 | 0.02162481 | 0.0200145 | 0.04163931
762463343108.5 | 0.0029397 | 1.669636 | 0.01496241 | 4.782003 | 2.78746 | 0.04996356 | 0.01792441 | 89.07129 | 0.4702578 | -0.01598322 | 0.4702578 | -0.01598322 | 0.4705293 | -18.88353 | 0.4705293 | -18.88353 | 6.569121e-15 | -2.38698e-15 | -6.120104e-15 | 0.02162481 | 0.0200145 | 0.04163931
772238514174.0 | 0.0029397 | 1.669485 | 0.01507313 | 4.879148 | 2.786953 | 0.05032872 | 0.01805869 | 89.1269 | 0.4131103 | -0.1981626 | 0.4131103 | -0.1981626 | 0.4581796 | -19.29682 | 0.4581796 | -19.29682 | 9.192922e-16 | -4.440892e-16 | -8.049117e-16 | 0.02162481 | 0.0200145 | 0.04163931
782013685239.5 | 0.0029397 | 1.669345 | 0.01519284 | 4.98015 | 2.786483 | 0.05072419 | 0.01820366 | 89.04234 | 0.3032719 | -0.3279921 | 0.3032719 | -0.3279921 | 0.4467132 | -19.67409 | 0.4467132 | -19.67409 | 3.142147e-15 | -1.665335e-15 | -2.664535e-15 | 0.02162481 | 0.0200145 | 0.04163931
791788856305.0 | 0.0029397 | 1.66923 | 0.01532203 | 5.085281 | 2.786094 | 0.05115199 | 0.01835975 | 89.08418 | 0.1538781 | -0.4206041 | 0.1538781 | -0.4206041 | 0.4478686 | -20.06963 | 0.4478686 | -20.06963 | 7.021009e-15 | -6.994405e-15 | -6.106227e-16 | 0.02162481 | 0.0200145 | 0.04163931
801564027370.5 | 0.0029397 | 1.669147 | 0.01545762 | 5.193619 | 2.785812 | 0.05160208 | 0.01852318 | 89.03416 | -0.02886887 | -0.4360873 | -0.02886887 | -0.4360873 | 0.4370418 | -20.48646 | 0.4370418 | -20.48646 | 6.89015e-16 | 6.800116e-16 | 1.110223e-16 | 0.02162481 | 0.0200145 | 0.04163931
811339198436.0 | 0.0029397 | 1.669096 | 0.01558934 | 5.301751 | 2.785639 | 0.05204022 | 0.01868161 | 89.11626 | -0.185583 | -0.3805445 | -0.185583 | -0.3805445 | 0.4233854 | -20.87409 | 0.4233854 | -20.87409 | 7.237769e-16 | -3.885781e-16 | -6.106227e-16 | 0.02162481 | 0.0200145 | 0.04163931
821114369501.5 | 0.0029397 | 1.66907 | 0.01571177 | 5.407767 | 2.785548 | 0.05244809 | 0.01882864 | 89.19394 | -0.3185862 | -0.279687 | -0.3185862 | -0.279687 | 0.4239363 | -21.27068 | 0.4239363 | -21.27068 | 2.33411e-15 | -1.110223e-16 | 2.331468e-15 | 0.02162481 | 0.0200145 | 0.04163931
830889540567.0 | 0.0029397 | 1.669051 | 0.01582456 | 5.511427 | 2.785481 | 0.052824 | 0.01896405 | 89.17628 | -0.3984578 | -0.1232223 | -0.3984578 | -0.1232223 | 0.4170759 | -21.69123 | 0.4170759 | -21.69123 | 1.413083e-15 | 9.992007e-16 | -9.992007e-16 | 0.02162481 | 0.0200145 | 0.04163931
840664711632.5 | 0.0029397 | 1.66902 | 0.01592498 | 5.611652 | 2.785373 | 0.0531582 | 0.01908477 | 89.2276 | -0.4032033 | 0.03816891 | -0.4032033 | 0.03816891 | 0.4050059 | -22.08553 | 0.4050059 | -22.08553 | 4.616868e-15 | -3.885781e-16 | 4.600487e-15 | 0.02162481 | 0.0200145 | 0.04163931
850439882697.9 | 0.0029397 | 1.668962 | 0.01601716 | 5.709765 | 2.785177 | 0.05346404 | 0.01919593 | 89.16932 | -0.3587314 | 0.1888667 | -0.3587314 | 0.1888667 | 0.405412 | -22.47576 | 0.405412 | -22.47576 | 3.906838e-15 | 2.831069e-15 | 2.692291e-15 | 0.02162481 | 0.0200145 | 0.04163931
860215053763.4 | 0.0029397 | 1.668873 | 0.01611068 | 5.809116 | 2.784877 | 0.05377335 | 0.01930906 | 89.17016 | -0.2505626 | 0.3142519 | -0.2505626 | 0.3142519 | 0.4019152 | -22.88883 | 0.4019152 | -22.88883 | 6.497414e-16 | 6.106227e-16 | -2.220446e-16 | 0.02162481 | 0.0200145 | 0.04163931
869990224828.9 | 0.0029397 | 1.668758 | 0.01621004 | 5.911364 | 2.78449 | 0.05410127 | 0.01942951 | 89.11692 | -0.1080009 | 0.3754369 | -0.1080009 | 0.3754369 | 0.3906624 | -23.28184 | 0.3906624 | -23.28184 | 4.345233e-15 | -4.302114e-15 | -6.106227e-16 | 0.02162481 | 0.0200145 | 0.04163931
879765395894.4 | 0.0029397 | 1.668627 | 0.01631908 | 6.017992 | 2.784051 | 0.05446092 | 0.01956175 | 89.07241 | 0.03972819 | 0.3859546 | 0.03972819 | 0.3859546 | 0.387994 | -23.66452 | 0.387994 | -23.66452 | 3.413484e-15 | 3.358425e-15 | -6.106227e-16 | 0.02162481 | 0.0200145 | 0.04163931
889540566959.9 | 0.0029397 | 1.668495 | 0.01644233 | 6.130816 | 2.783606 | 0.0548679 | 0.01971109 | 88.97989 | 0.1874608 | 0.3351608 | 0.1874608 | 0.3351608 | 0.3840239 | -24.07191 | 0.3840239 | -24.07191 | 2.830116e-15 | -2.803313e-15 | 3.885781e-16 | 0.02162481 | 0.0200145 | 0.04163931
899315738025.4 | 0.0029397 | 1.668378 | 0.01657586 | 6.248525 | 2.78321 | 0.05530961 | 0.0198726 | 88.98346 | 0.2924231 | 0.2292735 | 0.2924231 | 0.2292735 | 0.3715879 | -24.4678 | 0.3715879 | -24.4678 | 1.466587e-15 | 1.276756e-15 | -7.21645e-16 | 0.02162481 | 0.0200145 | 0.04163931
909090909090.9 | 0.0029397 | 1.668286 | 0.01671223 | 6.36841 | 2.7829 | 0.05576158 | 0.02003722 | 88.92172 | 0.3515697 | 0.101222 | 0.3515697 | 0.101222 | 0.3658512 | -24.85241 | 0.3658512 | -24.85241 | 2.08961e-15 | 6.106227e-16 | -1.998401e-15 | 0.02162481 | 0.0200145 | 0.04163931
918866080156.4 | 0.0029397 | 1.668225 | 0.01684725 | 6.488891 | 2.782691 | 0.05621002 | 0.02019988 | 89.00099 | 0.3592713 | -0.04618415 | 0.3592713 | -0.04618415 | 0.3622276 | -25.26059 | 0.3622276 | -25.26059 | 2.697329e-15 | -1.332268e-15 | 2.345346e-15 | 0.02162481 | 0.0200145 | 0.04163931
928641251221.9 | 0.0029397 | 1.668188 | 0.01697427 | 6.607365 | 2.782564 | 0.05663256 | 0.02035266 | 88.99305 | 0.302466 | -0.1788916 | 0.302466 | -0.1788916 | 0.3514084 | -25.66685 | 0.3514084 | -25.66685 | 3.379462e-15 | -1.110223e-15 | -3.191891e-15 | 0.02162481 | 0.0200145 | 0.04163931
938416422287.4 | 0.0029397 | 1.668162 | 0.01708736 | 6.7214 | 2.782474 | 0.05700898 | 0.0204886 | 88.99893 | 0.2083113 | -0.2758291 | 0.2083113 | -0.2758291 | 0.3456519 | -26.0567 | 0.3456519 | -26.0567 | 9.176146e-16 | 9.15934e-16 | 5.551115e-17 | 0.02162481 | 0.0200145 | 0.04163931
948191593352.9 | 0.0029397 | 1.668133 | 0.01718879 | 6.831727 | 2.782372 | 0.05734636 | 0.02061061 | 89.00051 | 0.0818406 | -0.3340371 | 0.0818406 | -0.3340371 | 0.3439166 | -26.46327 | 0.3439166 | -26.46327 | 2.946278e-15 | 2.164935e-15 | 1.998401e-15 | 0.02162481 | 0.0200145 | 0.04163931
957966764418.4 | 0.0029397 | 1.668086 | 0.01728264 | 6.939845 | 2.782211 | 0.05765787 | 0.02072375 | 89.03507 | -0.05605894 | -0.3317298 | -0.05605894 | -0.3317298 | 0.3364332 | -26.87095 | 0.3364332 | -26.87095 | 3.091509e-16 | -2.151057e-16 | -2.220446e-16 | 0.02162481 | 0.0200145 | 0.04163931
967741935483.9 | 0.0029397 | 1.668013 | 0.01737286 | 7.047257 | 2.781966 | 0.05795633 | 0.02083286 | 88.96794 | -0.1743819 | -0.2815588 | -0.1743819 | -0.2815588 | 0.3311863 | -27.25806 | 0.3311863 | -27.25806 | 1.943089e-15 | -1.804112e-15 | 7.21645e-16 | 0.02162481 | 0.0200145 | 0.04163931
977517106549.4 | 0.0029397 | 1.667914 | 0.01746756 | 7.157244 | 2.781632 | 0.05826878 | 0.0209477 | 89.00618 | -0.2686011 | -0.1910611 | -0.2686011 | -0.1910611 | 0.3296224 | -27.65605 | 0.3296224 | -27.65605 | 2.614334e-15 | -1.665335e-16 | 2.609024e-15 | 0.02162481 | 0.0200145 | 0.04163931
987292277614.9 | 0.0029397 | 1.667796 | 0.01757328 | 7.272568 | 2.781236 | 0.05861732 | 0.02107599 | 88.87776 | -0.3147253 | -0.06894 | -0.3147253 | -0.06894 | 0.3221874 | -28.05869 | 0.3221874 | -28.05869 | 4.236705e-16 | -2.220446e-16 | 3.608225e-16 | 0.02162481 | 0.0200145 | 0.04163931
997067448680.4 | 0.0029397 | 1.667676 | 0.0176906 | 7.393605 | 2.780831 | 0.05900438 | 0.02121825 | 88.9128 | -0.3106476 | 0.05292875 | -0.3106476 | 0.05292875 | 0.3151244 | -28.4431 | 0.3151244 | -28.4431 | 1.791095e-15 | -5.551115e-17 | 1.790235e-15 | 0.02162481 | 0.0200145 | 0.04163931
1006842619745.8 | 0.0029397 | 1.667572 | 0.01781943 | 7.520464 | 2.780479 | 0.05943038 | 0.02137415 | 88.86214 | -0.2639458 | 0.1661071 | -0.2639458 | 0.1661071 | 0.3118637 | -28.83604 | 0.3118637 | -28.83604 | 2.498002e-15 | 1.998401e-15 | 1.498801e-15 | 0.02162481 | 0.0200145 | 0.04163931
1016617790811.3 | 0.0029397 | 1.667497 | 0.01795721 | 7.652189 | 2.780223 | 0.05988717 | 0.02154042 | 88.86216 | -0.1724528 | 0.2507707 | -0.1724528 | 0.2507707 | 0.304345 | -29.24271 | 0.304345 | -29.24271 | 2.365094e-15 | -1.915135e-15 | -1.387779e-15 | 0.02162481 | 0.0200145 | 0.04163931
1026392961876.8 | 0.0029397 | 1.667453 | 0.01809711 | 7.785958 | 2.780073 | 0.06035217 | 0.02170885 | 88.79189 | -0.06125928 | 0.2893347 | -0.06125928 | 0.2893347 | 0.2957486 | -29.63649 | 0.2957486 | -29.63649 | 7.065416e-16 | -4.996004e-16 | 4.996004e-16 | 0.02162481 | 0.0200145 | 0.04163931
1036168132942.3 | 0.0029397 | 1.667435 | 0.0182348 | 7.919912 | 2.780007 | 0.06081068 | 0.02187429 | 88.84221 | 0.05506815 | 0.2865288 | 0.05506815 | 0.2865288 | 0.2917726 | -30.03501 | 0.2917726 | -30.03501 | 2.018348e-15 | 1.720846e-15 | -1.054712e-15 | 0.02162481 | 0.0200145 | 0.04163931
1045943304007.8 | 0.0029397 | 1.667432 | 0.0183689 | 8.053423 | 2.779992 | 0.0612578 | 0.02203524 | 88.73916 | 0.1615725 | 0.2361958 | 0.1615725 | 0.2361958 | 0.2861715 | -30.44508 | 0.2861715 | -30.44508 | 1.309228e-15 | -1.110223e-15 | 6.938894e-16 | 0.02162481 | 0.0200145 | 0.04163931
1055718475073.3 | 0.0029397 | 1.667432 | 0.01849912 | 8.186312 | 2.779986 | 0.06169203 | 0.02219149 | 88.81996 | 0.2349094 | 0.1509893 | 0.2349094 | 0.1509893 | 0.2792493 | -30.84466 | 0.2792493 | -30.84466 | 3.885781e-16 | 3.885781e-16 | 0 | 0.02162481 | 0.0200145 | 0.04163931
1065493646138.8 | 0.0029397 | 1.667424 | 0.01862874 | 8.320004 | 2.779957 | 0.06212404 | 0.02234712 | 88.74153 | 0.2720056 | 0.04773499 | 0.2720056 | 0.04773499 | 0.2761624 | -31.2422 | 0.2761624 | -31.2422 | 4.030297e-15 | -1.165734e-15 | 3.858025e-15 | 0.02162481 | 0.0200145 | 0.04163931
1075268817204.3 | 0.0029397 | 1.667396 | 0.01876455 | 8.457547 | 2.779857 | 0.06257588 | 0.02251046 | 88.75464 | 0.2640699 | -0.06303782 | 0.2640699 | -0.06303782 | 0.2714898 | -31.65026 | 0.2714898 | -31.65026 | 5.224024e-16 | -3.330669e-16 | 4.024558e-16 | 0.02162481 | 0.0200145 | 0.04163931
1085043988269.8 | 0.0029397 | 1.667344 | 0.01891237 | 8.601665 | 2.779677 | 0.06306685 | 0.02268855 | 88.69926 | 0.2135925 | -0.1557462 | 0.2135925 | -0.1557462 | 0.2643457 | -32.04597 | 0.2643457 | -32.04597 | 2.160126e-15 | -9.992007e-16 | -1.915135e-15 | 0.02162481 | 0.0200145 | 0.04163931
1094819159335.3 | 0.0029397 | 1.667264 | 0.01907971 | 8.755949 | 2.779405 | 0.06362181 | 0.02289044 | 88.63918 | 0.1346222 | -0.2215459 | 0.1346222 | -0.2215459 | 0.2592407 | -32.4407 | 0.2592407 | -32.4407 | 1.428806e-15 | -1.304512e-15 | -5.828671e-16 | 0.02162481 | 0.0200145 | 0.04163931
1104594330400.8 | 0.0029397 | 1.667181 | 0.01927252 | 8.923402 | 2.77912 | 0.06426154 | 0.02312299 | 88.61749 | 0.03900069 | -0.2516113 | 0.03900069 | -0.2516113 | 0.254616 | -32.83294 | 0.254616 | -32.83294 | 6.497414e-16 | 6.106227e-16 | 2.220446e-16 | 0.02162481 | 0.0200145 | 0.04163931
1114369501466.3 | 0.0029397 | 1.667112 | 0.01949539 | 9.106473 | 2.778884 | 0.065002 | 0.02339141 | 88.59111 | -0.06007367 | -0.2380784 | -0.06007367 | -0.2380784 | 0.2455406 | -33.23389 | 0.2455406 | -33.23389 | 2.128556e-15 | 2.012279e-15 | -6.938894e-16 | 0.02162481 | 0.0200145 | 0.04163931
1124144672531.8 | 0.0029397 | 1.667082 | 0.01975702 | 9.309637 | 2.778773 | 0.06587315 | 0.02370584 | 88.51449 | -0.142946 | -0.1932462 | -0.142946 | -0.1932462 | 0.2403698 | -33.62361 | 0.2403698 | -33.62361 | 4.718448e-16 | -4.163336e-16 | 2.220446e-16 | 0.02162481 | 0.0200145 | 0.04163931
1133919843597.3 | 0.0029397 | 1.667078 | 0.02006694 | 9.537896 | 2.778747 | 0.0669063 | 0.02407787 | 88.54927 | -0.2031256 | -0.1167486 | -0.2031256 | -0.1167486 | 0.2342867 | -34.03586 | 0.2342867 | -34.03586 | 5.967449e-16 | 0 | 5.967449e-16 | 0.02162481 | 0.0200145 | 0.04163931
1143695014662.8 | 0.0029397 | 1.667087 | 0.02042667 | 9.792577 | 2.778761 | 0.06810606 | 0.02450951 | 88.46507 | -0.2217949 | -0.02533332 | -0.2217949 | -0.02533332 | 0.223237 | -34.44379 | 0.223237 | -34.44379 | 1.542683e-15 | -8.326673e-17 | -1.540434e-15 | 0.02162481 | 0.0200145 | 0.04163931
1153470185728.2 | 0.0029397 | 1.667089 | 0.02083149 | 10.07201 | 2.778753 | 0.06945593 | 0.02499536 | 88.45003 | -0.2060216 | 0.05829843 | -0.2060216 | 0.05829843 | 0.2141112 | -34.83328 | 0.2141112 | -34.83328 | 2.409955e-15 | 5.828671e-16 | 2.338407e-15 | 0.02162481 | 0.0200145 | 0.04163931
1163245356793.7 | 0.0029397 | 1.667047 | 0.02126565 | 10.36905 | 2.778594 | 0.07090167 | 0.02551711 | 88.34097 | -0.1614223 | 0.1303688 | -0.1614223 | 0.1303688 | 0.2074926 | -35.23689 | 0.2074926 | -35.23689 | 2.179299e-15 | 1.582068e-15 | 1.498801e-15 | 0.02162481 | 0.0200145 | 0.04163931
1173020527859.2 | 0.0029397 | 1.666859 | 0.02168722 | 10.66347 | 2.77795 | 0.07229908 | 0.02602606 | 88.43707 | -0.09094099 | 0.1764065 | -0.09094099 | 0.1764065 | 0.1984679 | -35.65233 | 0.1984679 | -35.65233 | 2.563337e-15 | 2.206568e-15 | 1.304512e-15 | 0.02162481 | 0.0200145 | 0.04163931
1182795698924.7 | 0.0029397 | 1.666399 | 0.02203973 | 10.92711 | 2.776399 | 0.07345396 | 0.02645656 | 88.40594 | -0.01690308 | 0.1803995 | -0.01690308 | 0.1803995 | 0.1811897 | -36.03489 | 0.1811897 | -36.03489 | 1.942224e-15 | 1.932482e-15 | 1.94289e-16 | 0.02162481 | 0.0200145 | 0.04163931
1192570869990.2 | 0.0029397 | 1.665631 | 0.02227354 | 11.13429 | 2.77383 | 0.07419899 | 0.02674965 | 88.38916 | 0.03840115 | 0.1644317 | 0.03840115 | 0.1644317 | 0.1688562 | -36.35774 | 0.1688562 | -36.35774 | 7.024752e-16 | 6.453171e-16 | -2.775558e-16 | 0.02162481 | 0.0200145 | 0.04163931
1202346041055.7 | 0.0029397 | 1.664684 | 0.02235571 | 11.26697 | 2.770671 | 0.07443035 | 0.02686365 | 88.31529 | 0.08363944 | 0.1424993 | 0.08363944 | 0.1424993 | 0.165232 | -36.65908 | 0.165232 | -36.65908 | 1.080063e-15 | -9.575674e-16 | 4.996004e-16 | 0.02162481 | 0.0200145 | 0.04163931
1212121212121.2 | 0.0029397 | 1.663798 | 0.02227911 | 11.31965 | 2.767728 | 0.07413589 | 0.02678583 | 88.24431 | 0.1258642 | 0.1122403 | 0.1258642 | 0.1122403 | 0.1686407 | -36.97087 | 0.1686407 | -36.97087 | 1.439549e-15 | -8.049117e-16 | 1.19349e-15 | 0.02162481 | 0.0200145 | 0.04163931
1221896383186.7 | 0.0029397 | 1.663171 | 0.02207581 | 11.30681 | 2.765652 | 0.0734317 | 0.02655132 | 88.17408 | 0.1644412 | 0.06489117 | 0.1644412 | 0.06489117 | 0.1767817 | -37.32326 | 0.1767817 | -37.32326 | 1.898774e-15 | 4.996004e-16 | -1.831868e-15 | 0.02162481 | 0.0200145 | 0.04163931
1231671554252.2 | 0.0029397 | 1.662867 | 0.0218043 | 11.25709 | 2.764653 | 0.07251531 | 0.02622945 | 88.07613 | 0.1828969 | -0.00236693 | 0.1828969 | -0.00236693 | 0.1829122 | -37.71205 | 0.1829122 | -37.71205 | 2.469107e-16 | -2.220446e-16 | 1.079865e-16 | 0.02162481 | 0.0200145 | 0.04163931
1241446725317.7 | 0.0029397 | 1.662818 | 0.02152451 | 11.20084 | 2.764502 | 0.07158272 | 0.02589353 | 88.04565 | 0.1697845 | -0.07602493 | 0.1697845 | -0.07602493 | 0.1860284 | -38.12011 | 0.1860284 | -38.12011 | 1.526557e-16 | 0 | -1.526557e-16 | 0.02162481 | 0.0200145 | 0.04163931
1251221896383.2 | 0.0029397 | 1.662908 | 0.02128388 | 11.16283 | 2.76481 | 0.07078628 | 0.02560258 | 88.01384 | 0.1251252 | -0.1377703 | 0.1251252 | -0.1377703 | 0.1861101 | -38.53257 | 0.1861101 | -38.53257 | 1.062716e-15 | -8.049117e-16 | -6.938894e-16 | 0.02162481 | 0.0200145 | 0.04163931
1260997067448.7 | 0.0029397 | 1.663034 | 0.02110896 | 11.15758 | 2.765236 | 0.07020984 | 0.02539018 | 87.96053 | 0.05843734 | -0.1750056 | 0.05843734 | -0.1750056 | 0.1845044 | -38.94763 | 0.1845044 | -38.94763 | 3.379462e-16 | -3.191891e-16 | 1.110223e-16 | 0.02162481 | 0.0200145 | 0.04163931
1270772238514.2 | 0.0029397 | 1.663137 | 0.02100313 | 11.1877 | 2.765582 | 0.06986213 | 0.02526128 | 87.93518 | -0.01550397 | -0.1808829 | -0.01550397 | -0.1808829 | 0.1815461 | -39.35541 | 0.1815461 | -39.35541 | 2.385832e-15 | 2.369632e-15 | -2.775558e-16 | 0.02162481 | 0.0200145 | 0.04163931
1280547409579.7 | 0.0029397 | 1.663195 | 0.02095448 | 11.24765 | 2.765779 | 0.06970277 | 0.02520185 | 87.9257 | -0.08383893 | -0.1588453 | -0.08383893 | -0.1588453 | 0.1796129 | -39.75555 | 0.1796129 | -39.75555 | 3.838406e-16 | 3.747003e-16 | -8.326673e-17 | 0.02162481 | 0.0200145 | 0.04163931
1290322580645.2 | 0.0029397 | 1.663207 | 0.0209482 | 11.33011 | 2.76582 | 0.0696824 | 0.02519412 | 87.8433 | -0.1381263 | -0.1121925 | -0.1381263 | -0.1121925 | 0.1779495 | -40.15854 | 0.1779495 | -40.15854 | 4.109794e-16 | -8.326673e-17 | 4.024558e-16 | 0.02162481 | 0.0200145 | 0.04163931
1300097751710.7 | 0.0029397 | 1.663178 | 0.020971 | 11.42837 | 2.765723 | 0.06975704 | 0.02522199 | 87.85367 | -0.1680425 | -0.04915053 | -0.1680425 | -0.04915053 | 0.175083 | -40.55615 | 0.175083 | -40.55615 | 1.764172e-15 | 3.885781e-16 | -1.720846e-15 | 0.02162481 | 0.0200145 | 0.04163931
1309872922776.1 | 0.0029397 | 1.663115 | 0.02101503 | 11.53847 | 2.765509 | 0.06990083 | 0.02527593 | 87.73111 | -0.1712286 | 0.01823393 | -0.1712286 | 0.01823393 | 0.1721967 | -40.94679 | 0.1721967 | -40.94679 | 8.264642e-16 | 8.326673e-17 | 8.222589e-16 | 0.02162481 | 0.0200145 | 0.04163931
1319648093841.6 | 0.0029397 | 1.663027 | 0.02107602 | 11.65832 | 2.765213 | 0.07009995 | 0.02535065 | 87.6828 | -0.1489882 | 0.08088913 | -0.1489882 | 0.08088913 | 0.1695304 | -41.3381 | 0.1695304 | -41.3381 | 1.387779e-16 | 0 | -1.387779e-16 | 0.02162481 | 0.0200145 | 0.04163931
1329423264907.1 | 0.0029397 | 1.662924 | 0.02114885 | 11.78526 | 2.76487 | 0.07033786 | 0.02543985 | 87.63807 | -0.1041971 | 0.128808 | -0.1041971 | 0.128808 | 0.165676 | -41.73134 | 0.165676 | -41.73134 | 1.914783e-15 | 1.401657e-15 | 1.304512e-15 | 0.02162481 | 0.0200145 | 0.04163931
1339198435972.6 | 0.0029397 | 1.662819 | 0.02122713 | 11.91586 | 2.764518 | 0.07059379 | 0.02553566 | 87.51839 | -0.04671697 | 0.1548003 | -0.04671697 | 0.1548003 | 0.161696 | -42.1184 | 0.161696 | -42.1184 | 1.40339e-15 | 1.311451e-15 | 4.996004e-16 | 0.02162481 | 0.0200145 | 0.04163931
1348973607038.1 | 0.0029397 | 1.662722 | 0.02130603 | 12.04745 | 2.764189 | 0.07085199 | 0.0256321 | 87.45968 | 0.01518322 | 0.1579383 | 0.01518322 | 0.1579383 | 0.1586664 | -42.50734 | 0.1586664 | -42.50734 | 1.099815e-15 | -1.099815e-15 | 0 | 0.02162481 | 0.0200145 | 0.04163931
1358748778103.6 | 0.0029397 | 1.662637 | 0.02137959 | 12.17664 | 2.763904 | 0.07109297 | 0.02572194 | 87.33171 | 0.07343522 | 0.1372846 | 0.07343522 | 0.1372846 | 0.1556913 | -42.90269 | 0.1556913 | -42.90269 | 6.938894e-17 | 6.938894e-17 | 0 | 0.02162481 | 0.0200145 | 0.04163931
1368523949169.1 | 0.0029397 | 1.662564 | 0.02144226 | 12.3002 | 2.763661 | 0.07129828 | 0.02579849 | 87.25735 | 0.1177481 | 0.09650965 | 0.1177481 | 0.09650965 | 0.1522456 | -43.2957 | 0.1522456 | -43.2957 | 7.694354e-16 | 5.967449e-16 | -4.857226e-16 | 0.02162481 | 0.0200145 | 0.04163931
1378299120234.6 | 0.0029397 | 1.662502 | 0.0214936 | 12.41772 | 2.763451 | 0.0714663 | 0.02586125 | 87.18528 | 0.143402 | 0.04357869 | 0.143402 | 0.04357869 | 0.1498774 | -43.68727 | 0.1498774 | -43.68727 | 9.309503e-17 | -8.326673e-17 | -4.163336e-17 | 0.02162481 | 0.0200145 | 0.04163931
1388074291300.1 | 0.0029397 | 1.66244 | 0.02153582 | 12.53035 | 2.763243 | 0.071604 | 0.02591304 | 87.12608 | 0.1473192 | -0.01495324 | 0.1473192 | -0.01495324 | 0.1480761 | -44.08345 | 0.1480761 | -44.08345 | 1.869745e-15 | 1.94289e-16 | 1.859624e-15 | 0.02162481 | 0.0200145 | 0.04163931
1397849462365.6 | 0.0029397 | 1.662367 | 0.02157046 | 12.63889 | 2.762999 | 0.07171605 | 0.02595587 | 87.03887 | 0.1281642 | -0.06950054 | 0.1281642 | -0.06950054 | 0.1457957 | -44.47919 | 0.1457957 | -44.47919 | 6.52256e-16 | 0 | -6.52256e-16 | 0.02162481 | 0.0200145 | 0.04163931
1407624633431.1 | 0.0029397 | 1.66227 | 0.02160229 | 12.74605 | 2.762676 | 0.07181768 | 0.02599569 | 86.97171 | 0.09021541 | -0.1113509 | 0.09021541 | -0.1113509 | 0.1433103 | -44.87217 | 0.1433103 | -44.87217 | 8.663342e-16 | -7.077672e-16 | -4.996004e-16 | 0.02162481 | 0.0200145 | 0.04163931
1417399804496.6 | 0.0029397 | 1.662157 | 0.021638 | 12.85578 | 2.762298 | 0.0719315 | 0.02604046 | 86.88675 | 0.04211871 | -0.1349879 | 0.04211871 | -0.1349879 | 0.1414062 | -45.25065 | 0.1414062 | -45.25065 | 4.914873e-16 | -4.787837e-16 | -1.110223e-16 | 0.02162481 | 0.0200145 | 0.04163931
1427174975562.1 | 0.0029397 | 1.662036 | 0.0216805 | 12.96987 | 2.761893 | 0.07206755 | 0.02609353 | 86.84281 | -0.01267523 | -0.1390779 | -0.01267523 | -0.1390779 | 0.1396543 | -45.64398 | 0.1396543 | -45.64398 | 8.199372e-16 | 7.892992e-16 | -2.220446e-16 | 0.02162481 | 0.0200145 | 0.04163931
1436950146627.6 | 0.0029397 | 1.661922 | 0.02173078 | 13.08899 | 2.761512 | 0.07222971 | 0.02615585 | 86.76064 | -0.06309358 | -0.1216514 | -0.06309358 | -0.1216514 | 0.1370396 | -46.03154 | 0.1370396 | -46.03154 | 5.737085e-16 | -4.857226e-16 | 3.053113e-16 | 0.02162481 | 0.0200145 | 0.04163931
1446725317693.1 | 0.0029397 | 1.661818 | 0.02178957 | 13.21368 | 2.761164 | 0.0724206 | 0.02622829 | 86.6623 | -0.1023955 | -0.08699706 | -0.1023955 | -0.08699706 | 0.1343627 | -46.41962 | 0.1343627 | -46.41962 | 5.855045e-16 | -3.053113e-16 | 4.996004e-16 | 0.02162481 | 0.0200145 | 0.04163931
1456500488758.6 | 0.0029397 | 1.661729 | 0.02185346 | 13.34197 | 2.760865 | 0.07262904 | 0.02630662 | 86.59537 | -0.1250528 | -0.04054675 | -0.1250528 | -0.04054675 | 0.1314619 | -46.81035 | 0.1314619 | -46.81035 | 7.607509e-16 | -1.94289e-16 | 7.355228e-16 | 0.02162481 | 0.0200145 | 0.04163931
1466275659824.0 | 0.0029397 | 1.661657 | 0.02191649 | 13.47026 | 2.760623 | 0.07283537 | 0.02638368 | 86.52512 | -0.1280234 | 0.010001 | -0.1280234 | 0.010001 | 0.1284135 | -47.20185 | 0.1284135 | -47.20185 | 7.540123e-16 | 8.326673e-17 | 7.494005e-16 | 0.02162481 | 0.0200145 | 0.04163931
1476050830889.5 | 0.0029397 | 1.661601 | 0.02197503 | 13.59628 | 2.760436 | 0.07302748 | 0.02645505 | 86.43815 | -0.1121936 | 0.05724809 | -0.1121936 | 0.05724809 | 0.1259553 | -47.59571 | 0.1259553 | -47.59571 | 1.651938e-15 | 7.910339e-16 | 1.450229e-15 | 0.02162481 | 0.0200145 | 0.04163931
1485826001955.0 | 0.0029397 | 1.661555 | 0.02202676 | 13.71853 | 2.760279 | 0.07319732 | 0.02651809 | 86.37639 | -0.08001176 | 0.09447321 | -0.08001176 | 0.09447321 | 0.1238025 | -47.99198 | 0.1238025 | -47.99198 | 6.776e-16 | -5.551115e-16 | -3.885781e-16 | 0.02162481 | 0.0200145 | 0.04163931
1495601173020.5 | 0.0029397 | 1.661505 | 0.02207074 | 13.83636 | 2.760111 | 0.07334127 | 0.02657185 | 86.30073 | -0.03681594 | 0.1161734 | -0.03681594 | 0.1161734 | 0.1218674 | -48.38779 | 0.1218674 | -48.38779 | 1.424976e-15 | -1.366962e-15 | -4.024558e-16 | 0.02162481 | 0.0200145 | 0.04163931
1505376344086.0 | 0.0029397 | 1.661441 | 0.02211047 | 13.95187 | 2.759897 | 0.07347049 | 0.02662073 | 86.2718 | 0.01019961 | 0.1196958 | 0.01019961 | 0.1196958 | 0.1201296 | -48.77969 | 0.1201296 | -48.77969 | 9.158962e-16 | 9.107298e-16 | -9.714451e-17 | 0.02162481 | 0.0200145 | 0.04163931
1515151515151.5 | 0.0029397 | 1.661358 | 0.02215111 | 14.06827 | 2.75962 | 0.07360186 | 0.02667101 | 86.16434 | 0.05426507 | 0.1053481 | 0.05426507 | 0.1053481 | 0.1185028 | -49.17034 | 0.1185028 | -49.17034 | 9.47356e-16 | 8.049117e-16 | -4.996004e-16 | 0.02162481 | 0.0200145 | 0.04163931
1524926686217.0 | 0.0029397 | 1.661259 | 0.02219672 | 14.18819 | 2.759289 | 0.073749 | 0.02672754 | 86.10808 | 0.08857996 | 0.07568427 | 0.08857996 | 0.07568427 | 0.1165097 | -49.55843 | 0.1165097 | -49.55843 | 2.208706e-15 | 1.401657e-15 | -1.706968e-15 | 0.02162481 | 0.0200145 | 0.04163931
1534701857282.5 | 0.0029397 | 1.661151 | 0.02225063 | 14.31382 | 2.758927 | 0.0739233 | 0.02679422 | 85.94779 | 0.1086126 | 0.03599554 | 0.1086126 | 0.03599554 | 0.1144219 | -49.94546 | 0.1144219 | -49.94546 | 9.020562e-17 | 0 | -9.020562e-17 | 0.02162481 | 0.0200145 | 0.04163931
1544477028348.0 | 0.0029397 | 1.661043 | 0.02231482 | 14.44655 | 2.758566 | 0.07413176 | 0.02687329 | 85.89353 | 0.1117926 | -0.007463403 | 0.1117926 | -0.007463403 | 0.1120414 | -50.33214 | 0.1120414 | -50.33214 | 1.611886e-15 | -9.714451e-17 | -1.608956e-15 | 0.02162481 | 0.0200145 | 0.04163931
1554252199413.5 | 0.0029397 | 1.660944 | 0.02238688 | 14.58493 | 2.758232 | 0.0743667 | 0.02696173 | 85.71969 | 0.09851167 | -0.04818316 | 0.09851167 | -0.04818316 | 0.1096639 | -50.72038 | 0.1096639 | -50.72038 | 1.345215e-15 | -4.996004e-16 | -1.249001e-15 | 0.02162481 | 0.0200145 | 0.04163931
1564027370479.0 | 0.0029397 | 1.660857 | 0.02246301 | 14.72656 | 2.757942 | 0.0746157 | 0.02705484 | 85.63729 | 0.07110482 | -0.08006715 | 0.07110482 | -0.08006715 | 0.1070824 | -51.1101 | 0.1070824 | -51.1101 | 7.850462e-17 | 5.551115e-17 | 5.551115e-17 | 0.02162481 | 0.0200145 | 0.04163931
1573802541544.5 | 0.0029397 | 1.660785 | 0.02253908 | 14.86879 | 2.757699 | 0.07486514 | 0.02714769 | 85.48239 | 0.03436152 | -0.09886038 | 0.03436152 | -0.09886038 | 0.1046618 | -51.50176 | 0.1046618 | -51.50176 | 8.543861e-16 | -7.979728e-16 | -3.053113e-16 | 0.02162481 | 0.0200145 | 0.04163931
1583577712610.0 | 0.0029397 | 1.660724 | 0.02261083 | 15.00877 | 2.757492 | 0.07510067 | 0.02723514 | 85.41979 | -0.005839551 | -0.1023165 | -0.005839551 | -0.1023165 | 0.102483 | -51.89329 | 0.102483 | -51.89329 | 2.75821e-16 | 2.75821e-16 | 0 | 0.02162481 | 0.0200145 | 0.04163931
1593352883675.5 | 0.0029397 | 1.660666 | 0.02267409 | 15.14367 | 2.757298 | 0.0753082 | 0.02731232 | 85.28464 | -0.04381058 | -0.09039404 | -0.04381058 | -0.09039404 | 0.1004512 | -52.28758 | 0.1004512 | -52.28758 | 1.986088e-15 | 1.769418e-15 | -9.020562e-16 | 0.02162481 | 0.0200145 | 0.04163931
1603128054741.0 | 0.0029397 | 1.660605 | 0.02272991 | 15.27408 | 2.757091 | 0.07549077 | 0.02738059 | 85.17423 | -0.07341195 | -0.06515719 | -0.07341195 | -0.06515719 | 0.09815688 | -52.68118 | 0.09815688 | -52.68118 | 3.081369e-16 | -1.804112e-16 | 2.498002e-16 | 0.02162481 | 0.0200145 | 0.04163931
1612903225806.5 | 0.0029397 | 1.660533 | 0.02278203 | 15.40245 | 2.756852 | 0.07566064 | 0.02744458 | 85.07147 | -0.09147495 | -0.03207356 | -0.09147495 | -0.03207356 | 0.09693492 | -53.06984 | 0.09693492 | -53.06984 | 6.770668e-16 | -2.775558e-16 | 6.175616e-16 | 0.02162481 | 0.0200145 | 0.04163931
1622678396871.9 | 0.0029397 | 1.66045 | 0.02283425 | 15.53132 | 2.756573 | 0.07583028 | 0.02750889 | 85.01516 | -0.09523479 | 0.005031158 | -0.09523479 | 0.005031158 | 0.09536759 | -53.45986 | 0.09536759 | -53.45986 | 2.72219e-17 | -1.387779e-17 | -2.341877e-17 | 0.02162481 | 0.0200145 | 0.04163931
1632453567937.4 | 0.0029397 | 1.660356 | 0.02289128 | 15.6639 | 2.75626 | 0.07601536 | 0.02757917 | 84.84325 | -0.08491417 | 0.04019577 | -0.08491417 | 0.04019577 | 0.09394741 | -53.84919 | 0.09394741 | -53.84919 | 6.58135e-16 | 2.775558e-16 | 5.967449e-16 | 0.02162481 | 0.0200145 | 0.04163931
1642228739002.9 | 0.0029397 | 1.660252 | 0.02295822 | 15.80378 | 2.755909 | 0.07623285 | 0.0276616 | 84.71755 | -0.06241467 | 0.06788456 | -0.06241467 | 0.06788456 | 0.09221662 | -54.23443 | 0.09221662 | -54.23443 | 1.247226e-15 | 9.15934e-16 | 8.465451e-16 | 0.02162481 | 0.0200145 | 0.04163931
1652003910068.4 | 0.0029397 | 1.660131 | 0.02303409 | 15.95039 | 2.755505 | 0.07647922 | 0.02775507 | 84.55633 | -0.03154367 | 0.08471353 | -0.03154367 | 0.08471353 | 0.09039572 | -54.62142 | 0.09039572 | -54.62142 | 2.363302e-16 | 2.359224e-16 | 1.387779e-17 | 0.02162481 | 0.0200145 | 0.04163931
1661779081133.9 | 0.0029397 | 1.659993 | 0.02311437 | 16.10069 | 2.755043 | 0.07673939 | 0.02785415 | 84.34354 | 0.002712804 | 0.08721921 | 0.002712804 | 0.08721921 | 0.08726139 | -55.00896 | 0.08726139 | -55.00896 | 6.810204e-16 | -6.80879e-16 | -1.387779e-17 | 0.02162481 | 0.0200145 | 0.04163931
1671554252199.4 | 0.0029397 | 1.659851 | 0.02319506 | 16.25194 | 2.754566 | 0.07700066 | 0.02795383 | 84.05569 | 0.03319894 | 0.07715186 | 0.03319894 | 0.07715186 | 0.08399155 | -55.38423 | 0.08399155 | -55.38423 | 1.382582e-15 | -1.283695e-15 | 5.134781e-16 | 0.02162481 | 0.0200145 | 0.04163931
1681329423264.9 | 0.0029397 | 1.659732 | 0.02327088 | 16.40041 | 2.754169 | 0.07724686 | 0.02804725 | 84.1499 | 0.05898255 | 0.05953938 | 0.05898255 | 0.05953938 | 0.08380858 | -55.75857 | 0.08380858 | -55.75857 | 1.202352e-15 | 8.326673e-16 | -8.673617e-16 | 0.02162481 | 0.0200145 | 0.04163931
1691104594330.4 | 0.0029397 | 1.65965 | 0.02333617 | 16.54205 | 2.753895 | 0.07745977 | 0.02812735 | 84.02661 | 0.07584066 | 0.03138827 | 0.07584066 | 0.03138827 | 0.0820794 | -56.15626 | 0.0820794 | -56.15626 | 5.863673e-16 | 2.081668e-16 | -5.481726e-16 | 0.02162481 | 0.0200145 | 0.04163931
1700879765395.9 | 0.0029397 | 1.659595 | 0.02338987 | 16.67595 | 2.753707 | 0.07763541 | 0.02819305 | 83.9284 | 0.0803371 | -0.0004378769 | 0.0803371 | -0.0004378769 | 0.08033829 | -56.55412 | 0.08033829 | -56.55412 | 8.692951e-17 | -1.387779e-17 | -8.58146e-17 | 0.02162481 | 0.0200145 | 0.04163931
1710654936461.4 | 0.0029397 | 1.659528 | 0.0234315 | 16.80164 | 2.753483 | 0.07777045 | 0.02824439 | 83.78289 | 0.07246231 | -0.03093444 | 0.07246231 | -0.03093444 | 0.07878913 | -56.95215 | 0.07878913 | -56.95215 | 2.310165e-15 | 9.020562e-16 | 2.126771e-15 | 0.02162481 | 0.0200145 | 0.04163931
1720430107526.9 | 0.0029397 | 1.659435 | 0.02346401 | 16.9211 | 2.753173 | 0.07787399 | 0.02828518 | 83.42544 | 0.05404751 | -0.05329806 | 0.05404751 | -0.05329806 | 0.07590663 | -57.32708 | 0.07590663 | -57.32708 | 5.268535e-16 | -4.024558e-16 | -3.400058e-16 | 0.02162481 | 0.0200145 | 0.04163931
1730205278592.4 | 0.0029397 | 1.659316 | 0.02349211 | 17.03761 | 2.752779 | 0.07796168 | 0.02832108 | 83.47592 | 0.03028064 | -0.07043557 | 0.03028064 | -0.07043557 | 0.07666868 | -57.71345 | 0.07666868 | -57.71345 | 0 | 0 | 0 | 0.02162481 | 0.0200145 | 0.04163931
1739980449657.9 | 0.0029397 | 1.659191 | 0.02352154 | 17.15534 | 2.75236 | 0.07805344 | 0.02835873 | 83.35236 | 0.001640728 | -0.0755066 | 0.001640728 | -0.0755066 | 0.07552443 | -58.09774 | 0.07552443 | -58.09774 | 4.227181e-16 | -4.169842e-16 | 6.938894e-17 | 0.02162481 | 0.0200145 | 0.04163931
1749755620723.4 | 0.0029397 | 1.659063 | 0.02355574 | 17.2768 | 2.751934 | 0.07816088 | 0.02840217 | 83.20836 | -0.02619401 | -0.06949392 | -0.02619401 | -0.06949392 | 0.07426663 | -58.47992 | 0.07426663 | -58.47992 | 1.255614e-15 | -1.179612e-15 | 4.302114e-16 | 0.02162481 | 0.0200145 | 0.04163931
1759530791788.9 | 0.0029397 | 1.658938 | 0.02359961 | 17.40567 | 2.751517 | 0.07830055 | 0.02845723 | 83.05338 | -0.04919669 | -0.05337156 | -0.04919669 | -0.05337156 | 0.07258676 | -58.86418 | 0.07258676 | -58.86418 | 1.914179e-16 | -1.387779e-16 | 1.31839e-16 | 0.02162481 | 0.0200145 | 0.04163931
1769305962854.3 | 0.0029397 | 1.658822 | 0.02365158 | 17.54091 | 2.751131 | 0.07846751 | 0.02852191 | 82.86796 | -0.0638727 | -0.0305873 | -0.0638727 | -0.0305873 | 0.07081881 | -59.24365 | 0.07081881 | -59.24365 | 1.601968e-16 | 1.387779e-17 | -1.595946e-16 | 0.02162481 | 0.0200145 | 0.04163931
1779081133919.8 | 0.0029397 | 1.65872 | 0.02370817 | 17.68003 | 2.750788 | 0.0786504 | 0.02859195 | 82.71464 | -0.06913574 | -0.004073339 | -0.06913574 | -0.004073339 | 0.06925564 | -59.63141 | 0.06925564 | -59.63141 | 1.72605e-16 | 0 | -1.72605e-16 | 0.02162481 | 0.0200145 | 0.04163931
1788856304985.3 | 0.0029397 | 1.658631 | 0.02376382 | 17.8189 | 2.750493 | 0.07883083 | 0.02866061 | 82.57475 | -0.06407865 | 0.02195149 | -0.06407865 | 0.02195149 | 0.06773434 | -60.0203 | 0.06773434 | -60.0203 | 1.689731e-16 | 5.551115e-17 | 1.595946e-16 | 0.02162481 | 0.0200145 | 0.04163931
1798631476050.8 | 0.0029397 | 1.65855 | 0.02381462 | 17.95457 | 2.750222 | 0.07899549 | 0.02872332 | 82.40498 | -0.04970189 | 0.04344802 | -0.04970189 | 0.04344802 | 0.06601521 | -60.40862 | 0.06601521 | -60.40862 | 6.035242e-16 | 4.232725e-16 | 4.302114e-16 | 0.02162481 | 0.0200145 | 0.04163931
1808406647116.3 | 0.0029397 | 1.658472 | 0.023857 | 18.08428 | 2.749961 | 0.07913235 | 0.02877581 | 82.34692 | -0.02927554 | 0.0581705 | -0.02927554 | 0.0581705 | 0.06512191 | -60.7948 | 0.06512191 | -60.7948 | 5.605063e-17 | 5.20417e-17 | 2.081668e-17 | 0.02162481 | 0.0200145 | 0.04163931
1818181818181.8 | 0.0029397 | 1.658393 | 0.02389098 | 18.20793 | 2.749697 | 0.07924129 | 0.02881819 | 82.24121 | -0.004926697 | 0.06382798 | -0.004926697 | 0.06382798 | 0.06401784 | -61.18402 | 0.06401784 | -61.18402 | 1.783499e-16 | 1.778092e-16 | -1.387779e-17 | 0.02162481 | 0.0200145 | 0.04163931
1827956989247.3 | 0.0029397 | 1.658312 | 0.02391807 | 18.32658 | 2.749426 | 0.07932725 | 0.0288523 | 82.14348 | 0.0192735 | 0.05998812 | 0.0192735 | 0.05998812 | 0.06300827 | -61.57193 | 0.06300827 | -61.57193 | 5.815853e-16 | -5.481726e-16 | 1.94289e-16 | 0.02162481 | 0.0200145 | 0.04163931
1837732160312.8 | 0.0029397 | 1.658224 | 0.02394225 | 18.44321 | 2.749133 | 0.07940323 | 0.02888301 | 82.0202 | 0.03983579 | 0.04747511 | 0.03983579 | 0.04747511 | 0.06197399 | -61.95918 | 0.06197399 | -61.95918 | 5.284504e-17 | -2.081668e-17 | 4.857226e-17 | 0.02162481 | 0.0200145 | 0.04163931
1847507331378.3 | 0.0029397 | 1.658125 | 0.02396706 | 18.56052 | 2.748803 | 0.07948075 | 0.02891467 | 81.89271 | 0.05387527 | 0.02865789 | 0.05387527 | 0.02865789 | 0.06102311 | -62.34299 | 0.06102311 | -62.34299 | 9.652361e-16 | -4.163336e-16 | 8.708312e-16 | 0.02162481 | 0.0200145 | 0.04163931
1857282502443.8 | 0.0029397 | 1.658011 | 0.02399491 | 18.6804 | 2.748426 | 0.07956767 | 0.02895027 | 81.734 | 0.05969795 | 0.006199211 | 0.05969795 | 0.006199211 | 0.06001896 | -62.72838 | 0.06001896 | -62.72838 | 5.56803e-17 | 5.551115e-17 | -4.336809e-18 | 0.02162481 | 0.0200145 | 0.04163931
1867057673509.3 | 0.0029397 | 1.657882 | 0.02402802 | 18.80463 | 2.747997 | 0.07967126 | 0.02899249 | 81.57043 | 0.0564568 | -0.01630401 | 0.0564568 | -0.01630401 | 0.05876386 | -63.11299 | 0.05876386 | -63.11299 | 1.71378e-16 | -6.245005e-17 | -1.595946e-16 | 0.02162481 | 0.0200145 | 0.04163931
1876832844574.8 | 0.0029397 | 1.657751 | 0.02406723 | 18.93394 | 2.747558 | 0.07979494 | 0.02904213 | 81.45508 | 0.04605958 | -0.03504342 | 0.04605958 | -0.03504342 | 0.05787509 | -63.48225 | 0.05787509 | -63.48225 | 1.805673e-15 | 1.103284e-15 | 1.429412e-15 | 0.02162481 | 0.0200145 | 0.04163931
1886608015640.3 | 0.0029397 | 1.657631 | 0.02411087 | 19.06706 | 2.747158 | 0.07993383 | 0.02909692 | 81.30947 | 0.02893238 | -0.0487806 | 0.02893238 | -0.0487806 | 0.05671534 | -63.86731 | 0.05671534 | -63.86731 | 1.614318e-16 | 1.422473e-16 | 7.632783e-17 | 0.02162481 | 0.0200145 | 0.04163931
1896383186705.8 | 0.0029397 | 1.657535 | 0.02415573 | 19.20152 | 2.746839 | 0.08007795 | 0.02915277 | 81.16904 | 0.008325857 | -0.05479541 | 0.008325857 | -0.05479541 | 0.05542433 | -64.25186 | 0.05542433 | -64.25186 | 4.232725e-16 | -4.163336e-16 | -7.632783e-17 | 0.02162481 | 0.0200145 | 0.04163931
1906158357771.3 | 0.0029397 | 1.65746 | 0.0241984 | 19.33458 | 2.746587 | 0.08021574 | 0.02920561 | 81.02282 | -0.01282668 | -0.05259684 | -0.01282668 | -0.05259684 | 0.05413826 | -64.64185 | 0.05413826 | -64.64185 | 6.973502e-17 | 6.938894e-17 | -6.938894e-18 | 0.02162481 | 0.0200145 | 0.04163931
1915933528836.8 | 0.0029397 | 1.657394 | 0.02423447 | 19.4627 | 2.746367 | 0.08033214 | 0.02925033 | 80.89385 | -0.03126597 | -0.04276614 | -0.03126597 | -0.04276614 | 0.05297645 | -65.03394 | 0.05297645 | -65.03394 | 4.219053e-16 | 3.400058e-16 | -2.498002e-16 | 0.02162481 | 0.0200145 | 0.04163931
1925708699902.2 | 0.0029397 | 1.657329 | 0.02426143 | 19.58376 | 2.746151 | 0.08041833 | 0.02928402 | 80.70273 | -0.04402727 | -0.02744153 | -0.04402727 | -0.02744153 | 0.05187907 | -65.41608 | 0.05187907 | -65.41608 | 5.766488e-16 | 3.053113e-16 | -4.89192e-16 | 0.02162481 | 0.0200145 | 0.04163931
1935483870967.7 | 0.0029397 | 1.657256 | 0.02427958 | 19.6979 | 2.745909 | 0.08047497 | 0.02930723 | 80.61608 | -0.05059731 | -0.008400416 | -0.05059731 | -0.008400416 | 0.05128991 | -65.80892 | 0.05128991 | -65.80892 | 1.548575e-16 | 3.469447e-17 | -1.509209e-16 | 0.02162481 | 0.0200145 | 0.04163931
1945259042033.2 | 0.0029397 | 1.657171 | 0.02429152 | 19.80712 | 2.745624 | 0.08051038 | 0.02932316 | 80.50257 | -0.04946952 | 0.01116955 | -0.04946952 | 0.01116955 | 0.05071481 | -66.19551 | 0.05071481 | -66.19551 | 5.28177e-16 | -9.020562e-17 | -5.20417e-16 | 0.02162481 | 0.0200145 | 0.04163931
1955034213098.7 | 0.0029397 | 1.657066 | 0.02430124 | 19.91462 | 2.745277 | 0.08053752 | 0.02933675 | 80.42232 | -0.04113344 | 0.02842089 | -0.04113344 | 0.02842089 | 0.04999706 | -66.57807 | 0.04999706 | -66.57807 | 3.788693e-16 | -2.289835e-16 | -3.018419e-16 | 0.02162481 | 0.0200145 | 0.04163931
1964809384164.2 | 0.0029397 | 1.656948 | 0.02431379 | 20.02453 | 2.744886 | 0.08057339 | 0.029354 | 80.30698 | -0.02737211 | 0.04103674 | -0.02737211 | 0.04103674 | 0.04932795 | -66.956 | 0.04932795 | -66.956 | 1.177288e-15 | -9.610368e-16 | -6.800116e-16 | 0.02162481 | 0.0200145 | 0.04163931
1974584555229.7 | 0.0029397 | 1.656827 | 0.02433257 | 20.1397 | 2.744485 | 0.08062975 | 0.02937883 | 80.18077 | -0.01007477 | 0.04744337 | -0.01007477 | 0.04744337 | 0.04850128 | -67.335 | 0.04850128 | -67.335 | 1.127095e-15 | -1.110223e-15 | -1.94289e-16 | 0.02162481 | 0.0200145 | 0.04163931
1984359726295.2 | 0.0029397 | 1.656716 | 0.02435854 | 20.26099 | 2.744115 | 0.08071035 | 0.02941217 | 80.01918 | 0.00822398 | 0.04684799 | 0.00822398 | 0.04684799 | 0.04756435 | -67.71802 | 0.04756435 | -67.71802 | 7.181357e-16 | -7.095019e-16 | 1.110223e-16 | 0.02162481 | 0.0200145 | 0.04163931
1994134897360.7 | 0.0029397 | 1.656619 | 0.02439068 | 20.38767 | 2.743792 | 0.08081214 | 0.02945272 | 79.86324 | 0.02457347 | 0.03950618 | 0.02457347 | 0.03950618 | 0.0465252 | -68.10069 | 0.0465252 | -68.10069 | 6.216412e-16 | -5.20417e-16 | 3.400058e-16 | 0.02162481 | 0.0200145 | 0.04163931
2003910068426.2 | 0.0029397 | 1.656538 | 0.02442625 | 20.51749 | 2.743521 | 0.08092602 | 0.02949713 | 79.71766 | 0.03685177 | 0.02681954 | 0.03685177 | 0.02681954 | 0.04557786 | -68.48592 | 0.04557786 | -68.48592 | 2.541e-16 | -1.457168e-16 | 2.081668e-16 | 0.02162481 | 0.0200145 | 0.04163931
2013685239491.7 | 0.0029397 | 1.656468 | 0.02446149 | 20.64732 | 2.74329 | 0.08103938 | 0.02954095 | 79.60182 | 0.04340603 | 0.01059281 | 0.04340603 | 0.01059281 | 0.04467987 | -68.87568 | 0.04467987 | -68.87568 | 5.756172e-16 | 1.31839e-16 | -5.603157e-16 | 0.02162481 | 0.0200145 | 0.04163931
2023460410557.2 | 0.0029397 | 1.656405 | 0.02449299 | 20.77426 | 2.743077 | 0.08114061 | 0.02958014 | 79.49637 | 0.04334486 | -0.006394704 | 0.04334486 | -0.006394704 | 0.04381403 | -69.26151 | 0.04381403 | -69.26151 | 1.626668e-16 | 2.081668e-17 | 1.613293e-16 | 0.02162481 | 0.0200145 | 0.04163931
2033235581622.7 | 0.0029397 | 1.65634 | 0.02451827 | 20.89617 | 2.742859 | 0.08122115 | 0.02961185 | 79.38334 | 0.03697779 | -0.02197651 | 0.03697779 | -0.02197651 | 0.0430154 | -69.65127 | 0.0430154 | -69.65127 | 1.185719e-16 | 4.163336e-17 | 1.110223e-16 | 0.02162481 | 0.0200145 | 0.04163931
2043010752688.2 | 0.0029397 | 1.656265 | 0.02453638 | 21.01214 | 2.742613 | 0.08127752 | 0.02963507 | 79.24492 | 0.02538851 | -0.03366235 | 0.02538851 | -0.03366235 | 0.04216314 | -70.03964 | 0.04216314 | -70.03964 | 2.872736e-16 | -2.289835e-16 | -1.734723e-16 | 0.02162481 | 0.0200145 | 0.04163931
2052785923753.7 | 0.0029397 | 1.656181 | 0.02454829 | 21.12293 | 2.742333 | 0.08131283 | 0.02965097 | 79.22722 | 0.01096262 | -0.04011148 | 0.01096262 | -0.04011148 | 0.04158257 | -70.41905 | 0.04158257 | -70.41905 | 1.112525e-16 | 1.092876e-16 | 2.081668e-17 | 0.02162481 | 0.0200145 | 0.04163931
2062561094819.2 | 0.0029397 | 1.656086 | 0.02455646 | 21.23057 | 2.742019 | 0.08133522 | 0.02966254 | 79.16633 | -0.004877661 | -0.04078753 | -0.004877661 | -0.04078753 | 0.04107814 | -70.80486 | 0.04107814 | -70.80486 | 5.508259e-17 | 5.464379e-17 | -6.938894e-18 | 0.02162481 | 0.0200145 | 0.04163931
2072336265884.7 | 0.0029397 | 1.655984 | 0.02456432 | 21.33802 | 2.741679 | 0.08135624 | 0.02967387 | 79.05826 | -0.01945924 | -0.03553971 | -0.01945924 | -0.03553971 | 0.0405183 | -71.18678 | 0.0405183 | -71.18678 | 3.662034e-16 | 3.295975e-16 | -1.595946e-16 | 0.02162481 | 0.0200145 | 0.04163931
2082111436950.1 | 0.0029397 | 1.655874 | 0.02457528 | 21.44823 | 2.741316 | 0.08138714 | 0.02968908 | 78.93175 | -0.03085436 | -0.02540115 | -0.03085436 | -0.02540115 | 0.03996511 | -71.56787 | 0.03996511 | -71.56787 | 7.458665e-16 | 4.822531e-16 | -5.689893e-16 | 0.02162481 | 0.0200145 | 0.04163931
2091886608015.6 | 0.0029397 | 1.655765 | 0.02459172 | 21.56335 | 2.740952 | 0.08143621 | 0.02971092 | 78.80449 | -0.03738689 | -0.01200063 | -0.03738689 | -0.01200063 | 0.03926569 | -71.94603 | 0.03926569 | -71.94603 | 1.07915e-15 | -3.26128e-16 | 1.028691e-15 | 0.02162481 | 0.0200145 | 0.04163931
2101661779081.1 | 0.0029397 | 1.655664 | 0.02461368 | 21.68346 | 2.740616 | 0.08150395 | 0.02973928 | 78.68901 | -0.03849573 | 0.002655172 | -0.03849573 | 0.002655172 | 0.03858719 | -72.3255 | 0.03858719 | -72.3255 | 3.242567e-16 | -1.387779e-17 | 3.239596e-16 | 0.02162481 | 0.0200145 | 0.04163931
2111436950146.6 | 0.0029397 | 1.655581 | 0.02464008 | 21.80768 | 2.740342 | 0.0815873 | 0.02977267 | 78.55348 | -0.03394693 | 0.01651805 | -0.03394693 | 0.01651805 | 0.03775235 | -72.70949 | 0.03775235 | -72.70949 | 5.605063e-17 | 2.081668e-17 | 5.20417e-17 | 0.02162481 | 0.0200145 | 0.04163931
2121212121212.1 | 0.0029397 | 1.655518 | 0.02466719 | 21.93274 | 2.74013 | 0.08167395 | 0.02980659 | 78.41326 | -0.02456923 | 0.02755492 | -0.02456923 | 0.02755492 | 0.03691775 | -73.09925 | 0.03691775 | -73.09925 | 3.291406e-17 | -1.040834e-17 | -3.122502e-17 | 0.02162481 | 0.0200145 | 0.04163931
2130987292277.6 | 0.0029397 | 1.65547 | 0.02469154 | 22.05556 | 2.73997 | 0.08175218 | 0.02983689 | 78.29366 | -0.01210003 | 0.03406147 | -0.01210003 | 0.03406147 | 0.03614685 | -73.48609 | 0.03614685 | -73.48609 | 3.609726e-17 | 2.94903e-17 | -2.081668e-17 | 0.02162481 | 0.0200145 | 0.04163931
2140762463343.1 | 0.0029397 | 1.655422 | 0.02471109 | 22.17428 | 2.739812 | 0.08181457 | 0.02986138 | 78.17538 | 0.00184177 | 0.03553129 | 0.00184177 | 0.03553129 | 0.03557899 | -73.87922 | 0.03557899 | -73.87922 | 9.501361e-16 | 9.488937e-16 | -4.857226e-17 | 0.02162481 | 0.0200145 | 0.04163931
2150537634408.6 | 0.0029397 | 1.655363 | 0.02472586 | 22.28885 | 2.739617 | 0.08186058 | 0.02988031 | 78.08268 | 0.01490486 | 0.03170538 | 0.01490486 | 0.03170538 | 0.03503407 | -74.26687 | 0.03503407 | -74.26687 | 2.467031e-16 | -2.203099e-16 | 1.110223e-16 | 0.02162481 | 0.0200145 | 0.04163931
2160312805474.1 | 0.0029397 | 1.655279 | 0.02473524 | 22.39865 | 2.739337 | 0.08188744 | 0.02989316 | 77.9839 | 0.02556805 | 0.02345358 | 0.02556805 | 0.02345358 | 0.03469576 | -74.65593 | 0.03469576 | -74.65593 | 1.597453e-16 | 9.020562e-17 | -1.31839e-16 | 0.02162481 | 0.0200145 | 0.04163931
2170087976539.6 | 0.0029397 | 1.655175 | 0.02474383 | 22.50782 | 2.738992 | 0.08191075 | 0.02990543 | 77.77697 | 0.03138995 | 0.01223579 | 0.03138995 | 0.01223579 | 0.03369041 | -75.02654 | 0.03369041 | -75.02654 | 1.958932e-16 | 7.632783e-17 | -1.804112e-16 | 0.02162481 | 0.0200145 | 0.04163931
2179863147605.1 | 0.0029397 | 1.655061 | 0.02475529 | 22.61968 | 2.738615 | 0.08194303 | 0.02992134 | 77.79319 | 0.03380431 | -0.000199005 | 0.03380431 | -0.000199005 | 0.0338049 | -75.40411 | 0.0338049 | -75.40411 | 2.991848e-16 | 6.938894e-18 | 2.991043e-16 | 0.02162481 | 0.0200145 | 0.04163931
2189638318670.6 | 0.0029397 | 1.654956 | 0.02477023 | 22.73483 | 2.738265 | 0.08198728 | 0.02994132 | 77.6855 | 0.03076628 | -0.01254338 | 0.03076628 | -0.01254338 | 0.033225 | -75.78535 | 0.033225 | -75.78535 | 3.306412e-16 | 1.387779e-16 | 3.001072e-16 | 0.02162481 | 0.0200145 | 0.04163931
2199413489736.1 | 0.0029397 | 1.65486 | 0.02478888 | 22.85351 | 2.737948 | 0.08204427 | 0.02996561 | 77.44475 | 0.02303714 | -0.02244312 | 0.02303714 | -0.02244312 | 0.03216215 | -76.17056 | 0.03216215 | -76.17056 | 2.943923e-16 | 2.081668e-16 | 2.081668e-16 | 0.02162481 | 0.0200145 | 0.04163931
2209188660801.6 | 0.0029397 | 1.654778 | 0.02481338 | 22.97777 | 2.737674 | 0.08212126 | 0.02999672 | 77.45727 | 0.01304852 | -0.02906733 | 0.01304852 | -0.02906733 | 0.03186179 | -76.54708 | 0.03186179 | -76.54708 | 2.545555e-16 | 2.307182e-16 | 1.075529e-16 | 0.02162481 | 0.0200145 | 0.04163931
2218963831867.1 | 0.0029397 | 1.654702 | 0.02483858 | 23.10289 | 2.737423 | 0.08220093 | 0.03002858 | 77.31978 | 0.0009157436 | -0.0311357 | 0.0009157436 | -0.0311357 | 0.03114917 | -76.93962 | 0.03114917 | -76.93962 | 1.664256e-16 | 1.660998e-16 | 1.040834e-17 | 0.02162481 | 0.0200145 | 0.04163931
2228739002932.5 | 0.0029397 | 1.654638 | 0.02486109 | 23.22568 | 2.737208 | 0.08227219 | 0.03005697 | 77.1248 | -0.01030585 | -0.02845914 | -0.01030585 | -0.02845914 | 0.0302677 | -77.31646 | 0.0302677 | -77.31646 | 1.548866e-16 | 1.491862e-16 | -4.163336e-17 | 0.02162481 | 0.0200145 | 0.04163931
2238514173998.0 | 0.0029397 | 1.654576 | 0.02488027 | 23.34555 | 2.737002 | 0.08233259 | 0.0300813 | 77.03638 | -0.02028155 | -0.02221239 | -0.02028155 | -0.02221239 | 0.03007876 | -77.70901 | 0.03007876 | -77.70901 | 3.459893e-16 | 2.498002e-16 | -2.393918e-16 | 0.02162481 | 0.0200145 | 0.04163931
2248289345063.5 | 0.0029397 | 1.654512 | 0.02489488 | 23.46126 | 2.736789 | 0.08237772 | 0.03010014 | 76.90745 | -0.02668635 | -0.01271049 | -0.02668635 | -0.01271049 | 0.02955872 | -78.09531 | 0.02955872 | -78.09531 | 1.734723e-17 | -1.734723e-17 | 0 | 0.02162481 | 0.0200145 | 0.04163931
2258064516129.0 | 0.0029397 | 1.654435 | 0.02490079 | 23.56887 | 2.736536 | 0.08239351 | 0.03010868 | 76.79857 | -0.02908195 | -0.001742084 | -0.02908195 | -0.001742084 | 0.02913408 | -78.47999 | 0.02913408 | -78.47999 | 4.910371e-16 | 1.040834e-17 | -4.909267e-16 | 0.02162481 | 0.0200145 | 0.04163931
2267839687194.5 | 0.0029397 | 1.654349 | 0.02490157 | 23.67164 | 2.73625 | 0.08239178 | 0.0301112 | 76.49167 | -0.02669572 | 0.00882487 | -0.02669572 | 0.00882487 | 0.02811654 | -78.85908 | 0.02811654 | -78.85908 | 3.680926e-16 | -1.179612e-16 | -3.486794e-16 | 0.02162481 | 0.0200145 | 0.04163931
2277614858260.0 | 0.0029397 | 1.65426 | 0.02490003 | 23.77219 | 2.735955 | 0.08238222 | 0.03011095 | 76.54367 | -0.02174883 | 0.01812686 | -0.02174883 | 0.01812686 | 0.02831245 | -79.23463 | 0.02831245 | -79.23463 | 1.645337e-16 | 1.214306e-16 | 1.110223e-16 | 0.02162481 | 0.0200145 | 0.04163931
2287390029325.5 | 0.0029397 | 1.654171 | 0.02489829 | 23.87256 | 2.735663 | 0.08237209 | 0.03011047 | 76.4374 | -0.01307054 | 0.02475087 | -0.01307054 | 0.02475087 | 0.02799008 | -79.62475 | 0.02799008 | -79.62475 | 1.97126e-16 | -1.786765e-16 | -8.326673e-17 | 0.02162481 | 0.0200145 | 0.04163931
2297165200391.0 | 0.0029397 | 1.654085 | 0.02489935 | 23.97559 | 2.735378 | 0.08237127 | 0.03011331 | 76.3638 | -0.002948278 | 0.02732563 | -0.002948278 | 0.02732563 | 0.02748422 | -80.00313 | 0.02748422 | -80.00313 | 2.316554e-16 | 2.307182e-16 | 2.081668e-17 | 0.02162481 | 0.0200145 | 0.04163931
2306940371456.5 | 0.0029397 | 1.653997 | 0.02490895 | 24.08691 | 2.735084 | 0.08239865 | 0.03012655 | 76.23858 | 0.00737455 | 0.02610351 | 0.00737455 | 0.02610351 | 0.02712521 | -80.38595 | 0.02712521 | -80.38595 | 6.92926e-16 | 6.661338e-16 | -1.908196e-16 | 0.02162481 | 0.0200145 | 0.04163931
2316715542522.0 | 0.0029397 | 1.653913 | 0.02492668 | 24.20618 | 2.734806 | 0.08245311 | 0.03014952 | 76.06529 | 0.01618563 | 0.02114666 | 0.01618563 | 0.02114666 | 0.02662998 | -80.7639 | 0.02662998 | -80.7639 | 5.594315e-17 | -4.857226e-17 | 2.775558e-17 | 0.02162481 | 0.0200145 | 0.04163931
2326490713587.5 | 0.0029397 | 1.653838 | 0.02495046 | 24.33151 | 2.734557 | 0.08252802 | 0.03017967 | 75.83263 | 0.02238739 | 0.01328338 | 0.02238739 | 0.01328338 | 0.02603159 | -81.1459 | 0.02603159 | -81.1459 | 1.975453e-16 | 1.00614e-16 | -1.700029e-16 | 0.02162481 | 0.0200145 | 0.04163931
2336265884653.0 | 0.0029397 | 1.653779 | 0.02497834 | 24.46104 | 2.73436 | 0.08261727 | 0.03021449 | 75.60363 | 0.02521437 | 0.003775299 | 0.02521437 | 0.003775299 | 0.02549544 | -81.53279 | 0.02549544 | -81.53279 | 6.382794e-16 | 9.020562e-17 | -6.31873e-16 | 0.02162481 | 0.0200145 | 0.04163931
2346041055718.5 | 0.0029397 | 1.653729 | 0.02500593 | 24.59052 | 2.734196 | 0.08270609 | 0.03024878 | 75.38173 | 0.02417175 | -0.005983697 | 0.02417175 | -0.005983697 | 0.02490137 | -81.92408 | 0.02490137 | -81.92408 | 1.545e-16 | 1.734723e-17 | 1.53523e-16 | 0.02162481 | 0.0200145 | 0.04163931
2355816226784.0 | 0.0029397 | 1.653688 | 0.02502739 | 24.71417 | 2.734057 | 0.08277497 | 0.03027551 | 75.26218 | 0.01982413 | -0.01421091 | 0.01982413 | -0.01421091 | 0.02439151 | -82.30335 | 0.02439151 | -82.30335 | 1.128504e-16 | -7.979728e-17 | -7.979728e-17 | 0.02162481 | 0.0200145 | 0.04163931
2365591397849.5 | 0.0029397 | 1.653639 | 0.02504084 | 24.83006 | 2.733896 | 0.08281704 | 0.03029268 | 75.11829 | 0.012467 | -0.02037768 | 0.012467 | -0.02037768 | 0.02388883 | -82.70316 | 0.02388883 | -82.70316 | 2.001558e-16 | 1.786765e-16 | 9.020562e-17 | 0.02162481 | 0.0200145 | 0.04163931
2375366568915.0 | 0.0029397 | 1.653575 | 0.02504721 | 24.93901 | 2.733683 | 0.08283488 | 0.03030157 | 75.06836 | 0.003987789 | -0.0233595 | 0.003987789 | -0.0233595 | 0.02369745 | -83.08312 | 0.02369745 | -83.08312 | 5.92342e-16 | -5.837344e-16 | -1.00614e-16 | 0.02162481 | 0.0200145 | 0.04163931
2385141739980.4 | 0.0029397 | 1.653478 | 0.02504561 | 25.04004 | 2.733362 | 0.08282473 | 0.03030141 | 74.97712 | -0.005010977 | -0.0230373 | -0.005010977 | -0.0230373 | 0.02357599 | -83.46638 | 0.02357599 | -83.46638 | 4.765164e-16 | -4.657733e-16 | 1.00614e-16 | 0.02162481 | 0.0200145 | 0.04163931
2394916911045.9 | 0.0029397 | 1.653352 | 0.02503951 | 25.13654 | 2.732946 | 0.08279825 | 0.03029634 | 74.74484 | -0.01262012 | -0.01892691 | -0.01262012 | -0.01892691 | 0.02274853 | -83.84029 | 0.02274853 | -83.84029 | 4.894411e-16 | -4.007211e-16 | 2.810252e-16 | 0.02162481 | 0.0200145 | 0.04163931
2404692082111.4 | 0.0029397 | 1.65321 | 0.02503396 | 25.23354 | 2.732475 | 0.08277276 | 0.03029223 | 74.86951 | -0.01868075 | -0.01329671 | -0.01868075 | -0.01329671 | 0.02292974 | -84.20441 | 0.02292974 | -84.20441 | 2.20767e-16 | 1.110223e-16 | -1.908196e-16 | 0.02162481 | 0.0200145 | 0.04163931
2414467253176.9 | 0.0029397 | 1.653077 | 0.02503162 | 25.33375 | 2.732036 | 0.08275837 | 0.03029183 | 74.83467 | -0.02183684 | -0.005670391 | -0.02183684 | -0.005670391 | 0.02256104 | -84.56894 | 0.02256104 | -84.56894 | 3.822547e-16 | 7.979728e-17 | -3.738329e-16 | 0.02162481 | 0.0200145 | 0.04163931
2424242424242.4 | 0.0029397 | 1.652967 | 0.02503255 | 25.43726 | 2.731673 | 0.08275596 | 0.03029497 | 74.77996 | -0.02189603 | 0.002971265 | -0.02189603 | 0.002971265 | 0.02209671 | -84.95788 | 0.02209671 | -84.95788 | 1.227317e-16 | 0 | 1.227317e-16 | 0.02162481 | 0.0200145 | 0.04163931
2434017595307.9 | 0.0029397 | 1.652888 | 0.02503871 | 25.54612 | 2.731413 | 0.08277239 | 0.03030388 | 74.67358 | -0.01897882 | 0.01068788 | -0.01897882 | 0.01068788 | 0.02178134 | -85.33588 | 0.02178134 | -85.33588 | 2.049031e-16 | -9.714451e-17 | -1.804112e-16 | 0.02162481 | 0.0200145 | 0.04163931
2443792766373.4 | 0.0029397 | 1.65283 | 0.02504852 | 25.65876 | 2.73122 | 0.08280189 | 0.03031682 | 74.56823 | -0.01337902 | 0.01660424 | -0.01337902 | 0.01660424 | 0.02132367 | -85.71556 | 0.02132367 | -85.71556 | 8.469999e-17 | -6.938894e-17 | -4.857226e-17 | 0.02162481 | 0.0200145 | 0.04163931
2453567937438.9 | 0.0029397 | 1.652782 | 0.02505698 | 25.7701 | 2.73106 | 0.08282746 | 0.03032795 | 74.46566 | -0.005901403 | 0.02031747 | -0.005901403 | 0.02031747 | 0.02115717 | -86.11112 | 0.02115717 | -86.11112 | 1.374296e-16 | -1.309716e-16 | -4.163336e-17 | 0.02162481 | 0.0200145 | 0.04163931
2463343108504.4 | 0.0029397 | 1.652724 | 0.02505952 | 25.87538 | 2.730869 | 0.08283293 | 0.03033208 | 74.2468 | 0.002346636 | 0.02031018 | 0.002346636 | 0.02031018 | 0.02044529 | -86.50883 | 0.02044529 | -86.50883 | 5.89806e-17 | 5.89806e-17 | 0 | 0.02162481 | 0.0200145 | 0.04163931
2473118279569.9 | 0.0029397 | 1.652656 | 0.02505439 | 25.97275 | 2.730643 | 0.08281256 | 0.03032712 | 74.20344 | 0.00913365 | 0.01789765 | 0.00913365 | 0.01789765 | 0.02009352 | -86.86567 | 0.02009352 | -86.86567 | 1.862305e-16 | 1.682682e-16 | -7.979728e-17 | 0.02162481 | 0.0200145 | 0.04163931
2482893450635.4 | 0.0029397 | 1.652574 | 0.02504031 | 26.06075 | 2.730372 | 0.08276191 | 0.03031158 | 74.13188 | 0.01527101 | 0.01303185 | 0.01527101 | 0.01303185 | 0.02007568 | -87.25815 | 0.02007568 | -87.25815 | 2.165071e-16 | -1.196959e-16 | 1.804112e-16 | 0.02162481 | 0.0200145 | 0.04163931
2492668621700.9 | 0.0029397 | 1.652485 | 0.02501861 | 26.14068 | 2.730081 | 0.08268575 | 0.03028693 | 73.99173 | 0.01876011 | 0.006258624 | 0.01876011 | 0.006258624 | 0.01977655 | -87.64259 | 0.01977655 | -87.64259 | 1.507214e-16 | -3.122502e-17 | 1.474515e-16 | 0.02162481 | 0.0200145 | 0.04163931