## Sheet1
freq_Hz | thickness_m | n_final | k_final | alpha_final | eps_r_final | eps_i_final | loss_tan_final | alpha_max | H_meas_real | H_meas_imag | H_model_real | H_model_imag | H_meas_mag | H_meas_phi | H_model_mag | H_model_phi | error_abs | error_real | error_imag | TV_n | TV_k | TV_total
303030303030.3 | 0.0029397 | 1.671293 | 0.006795521 | 0.8631732 | 2.793175 | 0.02271462 | 0.008132185 | 83.31099 | 0.8643551 | 0.04448588 | 0.8643551 | 0.04448588 | 0.8654991 | 0.05142177 | 0.8654991 | 0.05142177 | 2.007121e-12 | 2.006284e-12 | -5.796058e-14 | 0.02173507 | 0.02112051 | 0.04285558
312805474095.8 | 0.0029397 | 1.67128 | 0.006854061 | 0.8986933 | 2.793128 | 0.02291011 | 0.00820231 | 82.95551 | 0.7536807 | -0.3320063 | 0.7536807 | -0.3320063 | 0.8235671 | -0.4149367 | 0.8235671 | -0.4149367 | 7.711856e-16 | -6.661338e-16 | 3.885781e-16 | 0.02173507 | 0.02112051 | 0.04285558
322580645161.3 | 0.0029397 | 1.671226 | 0.006926651 | 0.9365927 | 2.792947 | 0.02315199 | 0.00828945 | 83.77189 | 0.5719593 | -0.5403066 | 0.5719593 | -0.5403066 | 0.7868092 | -0.756948 | 0.7868092 | -0.756948 | 4.022931e-15 | -3.108624e-15 | 2.553513e-15 | 0.02173507 | 0.02112051 | 0.04285558
332355816226.8 | 0.0029397 | 1.67114 | 0.007071703 | 0.985182 | 2.792661 | 0.02363562 | 0.008463477 | 83.771 | 0.3463703 | -0.7654723 | 0.3463703 | -0.7654723 | 0.8401906 | -1.145872 | 0.8401906 | -1.145872 | 3.519597e-12 | 1.233513e-12 | -3.296363e-12 | 0.02173507 | 0.02112051 | 0.04285558
342130987292.3 | 0.0029397 | 1.67103 | 0.007263655 | 1.041686 | 2.792287 | 0.02427557 | 0.008693792 | 83.81701 | -0.04021466 | -0.8140369 | -0.04021466 | -0.8140369 | 0.8150296 | -1.620158 | 0.8150296 | -1.620158 | 1.111805e-15 | -1.089406e-15 | -2.220446e-16 | 0.02173507 | 0.02112051 | 0.04285558
351906158357.8 | 0.0029397 | 1.670933 | 0.007495906 | 1.105707 | 2.791962 | 0.02505032 | 0.0089723 | 84.4194 | -0.2985452 | -0.7049369 | -0.2985452 | -0.7049369 | 0.765549 | -1.971401 | 0.765549 | -1.971401 | 1.00535e-15 | -1.110223e-16 | 9.992007e-16 | 0.02173507 | 0.02112051 | 0.04285558
361681329423.3 | 0.0029397 | 1.670867 | 0.007751057 | 1.175104 | 2.791735 | 0.02590196 | 0.009278089 | 84.37518 | -0.5649773 | -0.5781553 | -0.5649773 | -0.5781553 | 0.8083705 | -2.344667 | 0.8083705 | -2.344667 | 2.18294e-12 | -1.683098e-12 | -1.39011e-12 | 0.02173507 | 0.02112051 | 0.04285558
371456500488.8 | 0.0029397 | 1.670842 | 0.008021361 | 1.24895 | 2.791649 | 0.02680486 | 0.0096018 | 84.75147 | -0.7558369 | -0.2499982 | -0.7558369 | -0.2499982 | 0.7961083 | -2.822163 | 0.7961083 | -2.822163 | 2.989496e-15 | -6.661338e-16 | 2.914335e-15 | 0.02173507 | 0.02112051 | 0.04285558
381231671554.3 | 0.0029397 | 1.670858 | 0.008285335 | 1.324001 | 2.791699 | 0.02768724 | 0.009917704 | 85.20422 | -0.7375249 | 0.03674299 | -0.7375249 | 0.03674299 | 0.7384395 | -3.191371 | 0.7384395 | -3.191371 | 7.494327e-16 | 4.440892e-16 | 6.036838e-16 | 0.02173507 | 0.02112051 | 0.04285558
391006842619.7 | 0.0029397 | 1.670906 | 0.008526816 | 1.397528 | 2.791853 | 0.02849501 | 0.01020649 | 85.45468 | -0.7055174 | 0.3100021 | -0.7055174 | 0.3100021 | 0.7706206 | -3.555594 | 0.7706206 | -3.555594 | 5.137683e-13 | -3.708145e-13 | 3.556044e-13 | 0.02173507 | 0.02112051 | 0.04285558
400782013685.2 | 0.0029397 | 1.670956 | 0.00874318 | 1.468814 | 2.792019 | 0.02921894 | 0.01046517 | 85.79391 | -0.485618 | 0.599775 | -0.485618 | 0.599775 | 0.771722 | -4.031781 | 0.771722 | -4.031781 | 1.351785e-15 | -1.276756e-15 | -4.440892e-16 | 0.02173507 | 0.02112051 | 0.04285558
410557184750.7 | 0.0029397 | 1.670982 | 0.008931781 | 1.537096 | 2.792101 | 0.02984969 | 0.01069076 | 85.92392 | -0.2090269 | 0.6871293 | -0.2090269 | 0.6871293 | 0.7182193 | -4.417081 | 0.7182193 | -4.417081 | 2.69272e-15 | 2.609024e-15 | 6.661338e-16 | 0.02173507 | 0.02112051 | 0.04285558
420332355816.2 | 0.0029397 | 1.670957 | 0.009098283 | 1.603029 | 2.792014 | 0.03040567 | 0.01089023 | 86.13652 | 0.04433479 | 0.7415155 | 0.04433479 | 0.7415155 | 0.7428397 | -4.772107 | 0.7428397 | -4.772107 | 1.010488e-13 | 9.404283e-14 | 3.697043e-14 | 0.02173507 | 0.02112051 | 0.04285558
430107526881.7 | 0.0029397 | 1.670882 | 0.009260823 | 1.669613 | 2.79176 | 0.03094748 | 0.01108529 | 86.30998 | 0.3763857 | 0.6577864 | 0.3763857 | 0.6577864 | 0.7578583 | -5.232117 | 0.7578583 | -5.232117 | 6.28037e-16 | -4.440892e-16 | -4.440892e-16 | 0.02173507 | 0.02112051 | 0.04285558
439882697947.2 | 0.0029397 | 1.670766 | 0.00943163 | 1.739053 | 2.79137 | 0.03151609 | 0.01129055 | 86.4629 | 0.561661 | 0.4287655 | 0.561661 | 0.4287655 | 0.7066137 | -5.631171 | 0.7066137 | -5.631171 | 1.143045e-15 | -5.551115e-16 | 9.992007e-16 | 0.02173507 | 0.02112051 | 0.04285558
449657869012.7 | 0.0029397 | 1.670633 | 0.009616953 | 1.812629 | 2.790923 | 0.0321328 | 0.01151333 | 86.669 | 0.6826858 | 0.2168028 | 0.6826858 | 0.2168028 | 0.7162844 | -5.975685 | 0.7162844 | -5.975685 | 3.883203e-14 | 1.598721e-14 | -3.538836e-14 | 0.02173507 | 0.02112051 | 0.04285558
459433040078.2 | 0.0029397 | 1.670508 | 0.009822146 | 1.89155 | 2.790499 | 0.03281594 | 0.01175988 | 86.85749 | 0.7278005 | -0.1010721 | 0.7278005 | -0.1010721 | 0.7347851 | -6.421176 | 0.7347851 | -6.421176 | 3.86042e-15 | -1.998401e-15 | 3.302913e-15 | 0.02173507 | 0.02112051 | 0.04285558
469208211143.7 | 0.0029397 | 1.670414 | 0.01004047 | 1.974735 | 2.790184 | 0.0335435 | 0.01202197 | 87.01689 | 0.5823744 | -0.3594099 | 0.5823744 | -0.3594099 | 0.6843503 | -6.836117 | 0.6843503 | -6.836117 | 1.232548e-15 | 9.992007e-16 | 7.21645e-16 | 0.02173507 | 0.02112051 | 0.04285558
478983382209.2 | 0.0029397 | 1.670368 | 0.01025769 | 2.059488 | 2.790025 | 0.03426824 | 0.01228241 | 87.12896 | 0.4238273 | -0.5337973 | 0.4238273 | -0.5337973 | 0.6815931 | -7.182919 | 0.6815931 | -7.182919 | 1.37008e-14 | -1.088019e-14 | -8.326673e-15 | 0.02173507 | 0.02112051 | 0.04285558
488758553274.7 | 0.0029397 | 1.670361 | 0.01046576 | 2.144145 | 2.789996 | 0.03496319 | 0.01253163 | 87.40844 | 0.163447 | -0.6845579 | 0.163447 | -0.6845579 | 0.7038 | -7.619607 | 0.7038 | -7.619607 | 4.796176e-15 | -4.607426e-15 | -1.332268e-15 | 0.02173507 | 0.02112051 | 0.04285558
498533724340.2 | 0.0029397 | 1.67037 | 0.01065616 | 2.226817 | 2.790023 | 0.03559947 | 0.01275956 | 87.39849 | -0.1297724 | -0.6499705 | -0.1297724 | -0.6499705 | 0.662799 | -8.051049 | 0.662799 | -8.051049 | 1.78177e-15 | 1.69309e-15 | -5.551115e-16 | 0.02173507 | 0.02112051 | 0.04285558
508308895405.7 | 0.0029397 | 1.670366 | 0.01082357 | 2.30615 | 2.790006 | 0.03615866 | 0.01296006 | 87.64643 | -0.3411676 | -0.5564894 | -0.3411676 | -0.5564894 | 0.6527448 | -8.403957 | 0.6527448 | -8.403957 | 2.310891e-15 | -9.436896e-16 | 2.109424e-15 | 0.02173507 | 0.02112051 | 0.04285558
518084066471.2 | 0.0029397 | 1.670332 | 0.01097481 | 2.383341 | 2.789889 | 0.03666314 | 0.01314143 | 87.64636 | -0.5594977 | -0.3842032 | -0.5594977 | -0.3842032 | 0.6787119 | -8.823039 | 0.6787119 | -8.823039 | 1.432532e-14 | -1.387779e-14 | -3.552714e-15 | 0.02173507 | 0.02112051 | 0.04285558
527859237536.7 | 0.0029397 | 1.670261 | 0.01111835 | 2.460072 | 2.789647 | 0.0371411 | 0.01331391 | 87.84572 | -0.6401499 | -0.106268 | -0.6401499 | -0.106268 | 0.6489105 | -9.260273 | 0.6489105 | -9.260273 | 2.500468e-15 | 1.110223e-16 | -2.498002e-15 | 0.02173507 | 0.02112051 | 0.04285558
537634408602.2 | 0.0029397 | 1.670154 | 0.01126003 | 2.537557 | 2.789288 | 0.03761197 | 0.01348443 | 87.8526 | -0.6202083 | 0.1194746 | -0.6202083 | 0.1194746 | 0.631611 | -9.615083 | 0.631611 | -9.615083 | 1.366804e-15 | 6.661338e-16 | 1.19349e-15 | 0.02173507 | 0.02112051 | 0.04285558
547409579667.6 | 0.0029397 | 1.670024 | 0.01141074 | 2.618275 | 2.788848 | 0.03811239 | 0.013666 | 87.97659 | -0.5435818 | 0.3647752 | -0.5435818 | 0.3647752 | 0.6546313 | -10.01581 | 0.6546313 | -10.01581 | 3.964651e-14 | -1.898481e-14 | 3.480549e-14 | 0.02173507 | 0.02112051 | 0.04285558
557184750733.1 | 0.0029397 | 1.669886 | 0.01157623 | 2.703682 | 2.788386 | 0.03866199 | 0.01386536 | 87.90572 | -0.3250999 | 0.5416897 | -0.3250999 | 0.5416897 | 0.6317576 | -10.45504 | 0.6317576 | -10.45504 | 1.647662e-15 | -1.387779e-15 | -8.881784e-16 | 0.02173507 | 0.02112051 | 0.04285558
566959921798.6 | 0.0029397 | 1.669763 | 0.01175201 | 2.792889 | 2.787969 | 0.03924614 | 0.01407696 | 88.14432 | -0.1075626 | 0.5975873 | -0.1075626 | 0.5975873 | 0.6071905 | -10.81749 | 0.6071905 | -10.81749 | 2.19269e-15 | 2.19269e-15 | 0 | 0.02173507 | 0.02112051 | 0.04285558
576735092864.1 | 0.0029397 | 1.669665 | 0.01193555 | 2.885413 | 2.787638 | 0.03985674 | 0.01429767 | 88.19478 | 0.1312649 | 0.6102586 | 0.1312649 | 0.6102586 | 0.6242164 | -11.20744 | 0.6242164 | -11.20744 | 3.781822e-14 | 2.839395e-14 | 2.498002e-14 | 0.02173507 | 0.02112051 | 0.04285558
586510263929.6 | 0.0029397 | 1.669597 | 0.0121215 | 2.980033 | 2.787406 | 0.04047602 | 0.01452104 | 88.40375 | 0.3708488 | 0.4826255 | 0.3708488 | 0.4826255 | 0.6086511 | -11.65075 | 0.6086511 | -11.65075 | 3.433624e-15 | -2.831069e-15 | 1.94289e-15 | 0.02173507 | 0.02112051 | 0.04285558
596285434995.1 | 0.0029397 | 1.669552 | 0.01229772 | 3.073746 | 2.787252 | 0.04106337 | 0.01473256 | 88.52658 | 0.498075 | 0.2976555 | 0.498075 | 0.2976555 | 0.5802392 | -12.02771 | 0.5802392 | -12.02771 | 1.000742e-15 | -5.551115e-17 | 9.992007e-16 | 0.02173507 | 0.02112051 | 0.04285558
606060606060.6 | 0.0029397 | 1.66952 | 0.01245888 | 3.165076 | 2.787142 | 0.0416007 | 0.01492593 | 88.64367 | 0.5855292 | 0.09175052 | 0.5855292 | 0.09175052 | 0.5926741 | -12.41094 | 0.5926741 | -12.41094 | 2.449899e-14 | 1.421085e-14 | -1.995626e-14 | 0.02173507 | 0.02112051 | 0.04285558
615835777126.1 | 0.0029397 | 1.669487 | 0.01260561 | 3.254002 | 2.787027 | 0.04208979 | 0.01510204 | 88.74338 | 0.5625015 | -0.165788 | 0.5625015 | -0.165788 | 0.5864244 | -12.85299 | 0.5864244 | -12.85299 | 1.916542e-15 | 3.330669e-16 | 1.887379e-15 | 0.02173507 | 0.02112051 | 0.04285558
625610948191.6 | 0.0029397 | 1.669435 | 0.01273577 | 3.339788 | 2.786851 | 0.04252309 | 0.01525848 | 88.85492 | 0.4372513 | -0.3496871 | 0.4372513 | -0.3496871 | 0.5598837 | -13.24095 | 0.5598837 | -13.24095 | 1.432575e-15 | 1.165734e-15 | 8.326673e-16 | 0.02173507 | 0.02112051 | 0.04285558
635386119257.1 | 0.0029397 | 1.669353 | 0.01285544 | 3.423843 | 2.786575 | 0.04292054 | 0.01540261 | 88.87203 | 0.2832101 | -0.4929041 | 0.2832101 | -0.4929041 | 0.5684737 | -13.61565 | 0.5684737 | -13.61565 | 1.297062e-14 | -1.054712e-14 | -7.549517e-15 | 0.02173507 | 0.02112051 | 0.04285558
645161290322.6 | 0.0029397 | 1.669241 | 0.01297673 | 3.509317 | 2.786196 | 0.04332255 | 0.015549 | 88.90105 | 0.05107021 | -0.5671589 | 0.05107021 | -0.5671589 | 0.5694536 | -14.04736 | 0.5694536 | -14.04736 | 1.356212e-15 | 5.89806e-16 | 1.221245e-15 | 0.02173507 | 0.02112051 | 0.04285558
654936461388.1 | 0.0029397 | 1.669107 | 0.01310443 | 3.597546 | 2.785746 | 0.04374538 | 0.01570329 | 88.87612 | -0.162452 | -0.5190695 | -0.162452 | -0.5190695 | 0.5438969 | -14.44048 | 0.5438969 | -14.44048 | 1.625065e-15 | -1.609823e-15 | 2.220446e-16 | 0.02173507 | 0.02112051 | 0.04285558
664711632453.6 | 0.0029397 | 1.668965 | 0.01324234 | 3.689666 | 2.785268 | 0.04420199 | 0.01586992 | 88.94734 | -0.3396048 | -0.4268799 | -0.3396048 | -0.4268799 | 0.5454887 | -14.80919 | 0.5454887 | -14.80919 | 1.280769e-14 | -9.825474e-15 | 8.21565e-15 | 0.02173507 | 0.02112051 | 0.04285558
674486803519.1 | 0.0029397 | 1.668832 | 0.01339593 | 3.787351 | 2.78482 | 0.04471112 | 0.0160553 | 88.94682 | -0.4862705 | -0.2513652 | -0.4862705 | -0.2513652 | 0.5473969 | -15.23087 | 0.5473969 | -15.23087 | 4.961343e-15 | 3.774758e-15 | -3.219647e-15 | 0.02173507 | 0.02112051 | 0.04285558
684261974584.6 | 0.0029397 | 1.668721 | 0.01355948 | 3.889148 | 2.784447 | 0.04525397 | 0.01625241 | 89.08797 | -0.5208024 | -0.03809699 | -0.5208024 | -0.03809699 | 0.5221939 | -15.63494 | 0.5221939 | -15.63494 | 1.965949e-15 | -4.440892e-16 | 1.915135e-15 | 0.02173507 | 0.02112051 | 0.04285558
694037145650.0 | 0.0029397 | 1.668642 | 0.01372345 | 3.992412 | 2.784179 | 0.04579908 | 0.01644976 | 89.1144 | -0.4941636 | 0.1512726 | -0.4941636 | 0.1512726 | 0.5167989 | -16.00502 | 0.5167989 | -16.00502 | 2.010125e-15 | -6.106227e-16 | 1.915135e-15 | 0.02173507 | 0.02112051 | 0.04285558
703812316715.5 | 0.0029397 | 1.668591 | 0.01388365 | 4.095905 | 2.784003 | 0.04633228 | 0.01664233 | 89.17726 | -0.3922178 | 0.3415735 | -0.3922178 | 0.3415735 | 0.5201031 | -16.42445 | 0.5201031 | -16.42445 | 2.438703e-15 | 1.831868e-15 | -1.609823e-15 | 0.02173507 | 0.02112051 | 0.04285558
713587487781.0 | 0.0029397 | 1.668555 | 0.0140324 | 4.197285 | 2.783878 | 0.04682767 | 0.01682102 | 89.25112 | -0.2126569 | 0.4517993 | -0.2126569 | 0.4517993 | 0.4993451 | -16.83883 | 0.4993451 | -16.83883 | 1.110223e-16 | -1.110223e-16 | 0 | 0.02173507 | 0.02112051 | 0.04285558
723362658846.5 | 0.0029397 | 1.668516 | 0.01416258 | 4.294252 | 2.783746 | 0.04726098 | 0.01697748 | 89.29664 | -0.03188922 | 0.49034 | -0.03188922 | 0.49034 | 0.4913759 | -17.21382 | 0.4913759 | -17.21382 | 1.265849e-15 | 9.992007e-16 | 7.771561e-16 | 0.02173507 | 0.02112051 | 0.04285558
733137829912.0 | 0.0029397 | 1.66846 | 0.01427852 | 4.387912 | 2.783555 | 0.04764628 | 0.01711706 | 89.24656 | 0.1684513 | 0.4681057 | 0.1684513 | 0.4681057 | 0.4974925 | -17.62419 | 0.4974925 | -17.62419 | 2.787743e-15 | -6.106227e-16 | -2.720046e-15 | 0.02173507 | 0.02112051 | 0.04285558
742913000977.5 | 0.0029397 | 1.668376 | 0.01438528 | 4.479665 | 2.78327 | 0.04800011 | 0.01724594 | 89.22331 | 0.3332697 | 0.3493349 | 0.3332697 | 0.3493349 | 0.482808 | -18.04063 | 0.482808 | -18.04063 | 2.591842e-15 | -1.776357e-15 | 1.887379e-15 | 0.02173507 | 0.02112051 | 0.04285558
752688172043.0 | 0.0029397 | 1.668261 | 0.01448699 | 4.570696 | 2.782886 | 0.04833616 | 0.01736908 | 89.10841 | 0.4289008 | 0.1995639 | 0.4289008 | 0.1995639 | 0.4730557 | -18.41406 | 0.4730557 | -18.41406 | 2.728671e-15 | -4.440892e-16 | 2.692291e-15 | 0.02173507 | 0.02112051 | 0.04285558
762463343108.5 | 0.0029397 | 1.668125 | 0.01459404 | 4.664268 | 2.782428 | 0.04868935 | 0.01749887 | 89.07129 | 0.4789206 | 0.01839628 | 0.4789206 | 0.01839628 | 0.4792737 | -18.81116 | 0.4792737 | -18.81116 | 2.700469e-15 | -2.442491e-15 | -1.151856e-15 | 0.02173507 | 0.02112051 | 0.04285558
772238514174.0 | 0.0029397 | 1.667982 | 0.0147143 | 4.762995 | 2.781946 | 0.04908635 | 0.01764461 | 89.1269 | 0.4340803 | -0.1718514 | 0.4340803 | -0.1718514 | 0.4668604 | -19.22652 | 0.4668604 | -19.22652 | 3.437772e-15 | -1.276756e-15 | -3.191891e-15 | 0.02173507 | 0.02112051 | 0.04285558
782013685239.5 | 0.0029397 | 1.667848 | 0.0148462 | 4.866525 | 2.781497 | 0.04952243 | 0.01780424 | 89.04234 | 0.3311715 | -0.3104679 | 0.3311715 | -0.3104679 | 0.4539437 | -19.6027 | 0.4539437 | -19.6027 | 1.669954e-15 | 1.609823e-15 | 4.440892e-16 | 0.02173507 | 0.02112051 | 0.04285558
791788856305.0 | 0.0029397 | 1.667737 | 0.01498925 | 4.974833 | 2.781121 | 0.04999626 | 0.01797701 | 89.08418 | 0.1876827 | -0.4147164 | 0.1876827 | -0.4147164 | 0.4552082 | -19.99537 | 0.4552082 | -19.99537 | 4.388542e-15 | -4.385381e-15 | 1.665335e-16 | 0.02173507 | 0.02112051 | 0.04285558
801564027370.5 | 0.0029397 | 1.667656 | 0.01513959 | 5.086763 | 2.780846 | 0.05049524 | 0.01815823 | 89.03416 | 0.003014796 | -0.4448615 | 0.003014796 | -0.4448615 | 0.4448717 | -20.41358 | 0.4448717 | -20.41358 | 1.318249e-15 | 1.241195e-15 | 4.440892e-16 | 0.02173507 | 0.02112051 | 0.04285558
811339198436.0 | 0.0029397 | 1.667603 | 0.01528643 | 5.198736 | 2.780667 | 0.0509834 | 0.01833496 | 89.11626 | -0.1595794 | -0.3989008 | -0.1595794 | -0.3989008 | 0.4296364 | -20.8009 | 0.4296364 | -20.8009 | 8.68887e-16 | 3.885781e-16 | -7.771561e-16 | 0.02173507 | 0.02112051 | 0.04285558
821114369501.5 | 0.0029397 | 1.66757 | 0.01542275 | 5.308292 | 2.780552 | 0.05143705 | 0.01849886 | 89.19394 | -0.3001458 | -0.307292 | -0.3001458 | -0.307292 | 0.4295531 | -21.19399 | 0.4295531 | -21.19399 | 1.743086e-15 | 2.775558e-16 | 1.720846e-15 | 0.02173507 | 0.02112051 | 0.04285558
830889540567.0 | 0.0029397 | 1.667541 | 0.01554706 | 5.41478 | 2.780452 | 0.05185074 | 0.01864831 | 89.17628 | -0.3935476 | -0.1559737 | -0.3935476 | -0.1559737 | 0.4233291 | -21.61381 | 0.4233291 | -21.61381 | 9.243065e-16 | 6.106227e-16 | -6.938894e-16 | 0.02173507 | 0.02112051 | 0.04285558
840664711632.5 | 0.0029397 | 1.667499 | 0.01565705 | 5.51724 | 2.780309 | 0.05221624 | 0.01878073 | 89.2276 | -0.4102987 | 0.006852996 | -0.4102987 | 0.006852996 | 0.4103559 | -22.00785 | 0.4103559 | -22.00785 | 2.953429e-15 | -4.996004e-16 | 2.910866e-15 | 0.02173507 | 0.02112051 | 0.04285558
850439882697.9 | 0.0029397 | 1.667434 | 0.01575643 | 5.61682 | 2.780087 | 0.05254559 | 0.0189007 | 89.16932 | -0.3778211 | 0.1611969 | -0.3778211 | 0.1611969 | 0.4107715 | -22.39441 | 0.4107715 | -22.39441 | 7.626725e-15 | 3.663736e-15 | 6.689094e-15 | 0.02173507 | 0.02112051 | 0.04285558
860215053763.4 | 0.0029397 | 1.66734 | 0.01585516 | 5.716982 | 2.779773 | 0.0528719 | 0.01902022 | 89.17016 | -0.2794441 | 0.2971058 | -0.2794441 | 0.2971058 | 0.4078736 | -22.80717 | 0.4078736 | -22.80717 | 8.491573e-16 | 1.665335e-16 | -8.326673e-16 | 0.02173507 | 0.02112051 | 0.04285558
869990224828.9 | 0.0029397 | 1.667223 | 0.01595915 | 5.819871 | 2.779378 | 0.05321493 | 0.01914635 | 89.11692 | -0.1398892 | 0.370594 | -0.1398892 | 0.370594 | 0.3961173 | -23.20101 | 0.3961173 | -23.20101 | 3.002353e-15 | -2.914335e-15 | -7.21645e-16 | 0.02173507 | 0.02112051 | 0.04285558
879765395894.4 | 0.0029397 | 1.667091 | 0.01607306 | 5.92727 | 2.778936 | 0.05359054 | 0.01928455 | 89.07241 | 0.007368373 | 0.3926858 | 0.007368373 | 0.3926858 | 0.3927549 | -23.58071 | 0.3927549 | -23.58071 | 1.023487e-16 | -1.023487e-16 | 0 | 0.02173507 | 0.02112051 | 0.04285558
889540566959.9 | 0.0029397 | 1.66696 | 0.0162014 | 6.040981 | 2.778495 | 0.05401419 | 0.01944009 | 88.97989 | 0.160552 | 0.3551849 | 0.160552 | 0.3551849 | 0.3897862 | -23.98648 | 0.3897862 | -23.98648 | 4.643152e-15 | 3.802514e-15 | -2.664535e-15 | 0.02173507 | 0.02112051 | 0.04285558
899315738025.4 | 0.0029397 | 1.666845 | 0.01634136 | 6.160127 | 2.778106 | 0.05447705 | 0.01960942 | 88.98346 | 0.276097 | 0.2564098 | 0.276097 | 0.2564098 | 0.3767964 | -24.3843 | 0.3767964 | -24.3843 | 2.818524e-15 | -1.498801e-15 | 2.38698e-15 | 0.02173507 | 0.02112051 | 0.04285558
909090909090.9 | 0.0029397 | 1.666756 | 0.01648541 | 6.281974 | 2.777803 | 0.0549543 | 0.01978336 | 88.92172 | 0.3458671 | 0.1325364 | 0.3458671 | 0.1325364 | 0.3703917 | -24.7668 | 0.3703917 | -24.7668 | 1.714567e-15 | 8.326673e-16 | -1.498801e-15 | 0.02173507 | 0.02112051 | 0.04285558
918866080156.4 | 0.0029397 | 1.666694 | 0.01662848 | 6.404628 | 2.777593 | 0.05542918 | 0.01995583 | 89.00099 | 0.3667224 | -0.01487661 | 0.3667224 | -0.01487661 | 0.367024 | -25.17329 | 0.367024 | -25.17329 | 3.537735e-15 | -1.221245e-15 | -3.320261e-15 | 0.02173507 | 0.02112051 | 0.04285558
928641251221.9 | 0.0029397 | 1.666654 | 0.01676359 | 6.525355 | 2.777455 | 0.05587821 | 0.02011849 | 88.99305 | 0.3207422 | -0.1538984 | 0.3207422 | -0.1538984 | 0.3557531 | -25.58011 | 0.3557531 | -25.58011 | 1.621268e-15 | 9.992007e-16 | 1.276756e-15 | 0.02173507 | 0.02112051 | 0.04285558
938416422287.4 | 0.0029397 | 1.666624 | 0.01688475 | 6.641703 | 2.77735 | 0.05628106 | 0.0202643 | 88.99893 | 0.2344617 | -0.2589759 | 0.2344617 | -0.2589759 | 0.3493434 | -25.96778 | 0.3493434 | -25.96778 | 7.327682e-16 | -3.053113e-16 | -6.661338e-16 | 0.02173507 | 0.02112051 | 0.04285558
948191593352.9 | 0.0029397 | 1.66659 | 0.01699317 | 6.753976 | 2.777232 | 0.05664126 | 0.02039486 | 89.00051 | 0.1133141 | -0.3291794 | 0.1133141 | -0.3291794 | 0.3481367 | -26.37201 | 0.3481367 | -26.37201 | 1.453131e-15 | 6.938894e-16 | 1.276756e-15 | 0.02173507 | 0.02112051 | 0.04285558
957966764418.4 | 0.0029397 | 1.666538 | 0.01709305 | 6.863712 | 2.777056 | 0.05697241 | 0.0205154 | 89.03507 | -0.02618922 | -0.3393891 | -0.02618922 | -0.3393891 | 0.340398 | -26.78055 | 0.340398 | -26.78055 | 9.518243e-16 | -8.916479e-16 | -3.330669e-16 | 0.02173507 | 0.02112051 | 0.04285558
967741935483.9 | 0.0029397 | 1.666461 | 0.01718878 | 6.972585 | 2.776797 | 0.05728887 | 0.02063128 | 88.96794 | -0.149188 | -0.2993946 | -0.149188 | -0.2993946 | 0.3345059 | -27.16582 | 0.3345059 | -27.16582 | 1.633575e-15 | -1.609823e-15 | 2.775558e-16 | 0.02173507 | 0.02112051 | 0.04285558
977517106549.4 | 0.0029397 | 1.666359 | 0.01728868 | 7.083948 | 2.776452 | 0.05761828 | 0.02075249 | 89.00618 | -0.252101 | -0.2179753 | -0.252101 | -0.2179753 | 0.3332689 | -27.5614 | 0.3332689 | -27.5614 | 1.334579e-15 | 3.885781e-16 | 1.276756e-15 | 0.02173507 | 0.02112051 | 0.04285558
987292277614.9 | 0.0029397 | 1.66624 | 0.01739944 | 7.200626 | 2.776055 | 0.05798331 | 0.02088695 | 88.87776 | -0.3106276 | -0.0997156 | -0.3106276 | -0.0997156 | 0.3262403 | -27.96371 | 0.3262403 | -27.96371 | 9.006674e-16 | -4.996004e-16 | 7.494005e-16 | 0.02173507 | 0.02112051 | 0.04285558
997067448680.4 | 0.0029397 | 1.666121 | 0.0175223 | 7.323267 | 2.775652 | 0.05838855 | 0.02103598 | 88.9128 | -0.3174526 | 0.02360035 | -0.3174526 | 0.02360035 | 0.3183287 | -28.34854 | 0.3183287 | -28.34854 | 2.918463e-16 | -2.775558e-16 | -9.020562e-17 | 0.02173507 | 0.02112051 | 0.04285558
1006842619745.8 | 0.0029397 | 1.666016 | 0.01765678 | 7.451816 | 2.775298 | 0.05883295 | 0.02119878 | 88.86214 | -0.2814896 | 0.141247 | -0.2814896 | 0.141247 | 0.3149399 | -28.73941 | 0.3149399 | -28.73941 | 1.043329e-15 | 4.996004e-16 | -9.15934e-16 | 0.02173507 | 0.02112051 | 0.04285558
1016617790811.3 | 0.0029397 | 1.665937 | 0.01780035 | 7.585346 | 2.775029 | 0.05930852 | 0.02137222 | 88.86216 | -0.1980769 | 0.2352051 | -0.1980769 | 0.2352051 | 0.3074995 | -29.14521 | 0.3074995 | -29.14521 | 7.005191e-16 | -3.885781e-16 | -5.828671e-16 | 0.02173507 | 0.02112051 | 0.04285558
1026392961876.8 | 0.0029397 | 1.665889 | 0.01794599 | 7.720942 | 2.774863 | 0.05979205 | 0.02154775 | 88.79189 | -0.09037486 | 0.2846606 | -0.09037486 | 0.2846606 | 0.2986625 | -29.53771 | 0.2986625 | -29.53771 | 2.185168e-15 | -2.178813e-15 | -1.665335e-16 | 0.02173507 | 0.02112051 | 0.04285558
1036168132942.3 | 0.0029397 | 1.665866 | 0.01808887 | 7.85653 | 2.774783 | 0.06026726 | 0.02171963 | 88.84221 | 0.0262046 | 0.2931487 | 0.0262046 | 0.2931487 | 0.2943176 | -29.93428 | 0.2943176 | -29.93428 | 9.2681e-16 | 7.806256e-16 | -4.996004e-16 | 0.02173507 | 0.02112051 | 0.04285558
1045943304007.8 | 0.0029397 | 1.665861 | 0.01822709 | 7.991247 | 2.77476 | 0.06072758 | 0.02188571 | 88.73916 | 0.1382328 | 0.2540073 | 0.1382328 | 0.2540073 | 0.289185 | -30.34352 | 0.289185 | -30.34352 | 4.718448e-16 | -4.163336e-16 | -2.220446e-16 | 0.02173507 | 0.02112051 | 0.04285558
1055718475073.3 | 0.0029397 | 1.665857 | 0.01836059 | 8.125011 | 2.774743 | 0.06117224 | 0.02204609 | 88.81996 | 0.2203578 | 0.1754116 | 0.2203578 | 0.1754116 | 0.2816501 | -30.74361 | 0.2816501 | -30.74361 | 8.049117e-16 | 0 | 8.049117e-16 | 0.02173507 | 0.02112051 | 0.04285558
1065493646138.8 | 0.0029397 | 1.665844 | 0.01849239 | 8.259106 | 2.774693 | 0.06161086 | 0.02220457 | 88.74153 | 0.2677621 | 0.07640058 | 0.2677621 | 0.07640058 | 0.2784486 | -31.13798 | 0.2784486 | -31.13798 | 2.025967e-15 | 3.330669e-16 | -1.998401e-15 | 0.02173507 | 0.02112051 | 0.04285558
1075268817204.3 | 0.0029397 | 1.665809 | 0.01862964 | 8.396738 | 2.774571 | 0.06206682 | 0.02236988 | 88.75464 | 0.2716674 | -0.03522589 | 0.2716674 | -0.03522589 | 0.2739417 | -31.54487 | 0.2739417 | -31.54487 | 1.37327e-15 | -3.330669e-16 | -1.332268e-15 | 0.02173507 | 0.02112051 | 0.04285558
1085043988269.8 | 0.0029397 | 1.665753 | 0.01877948 | 8.541225 | 2.774379 | 0.06256395 | 0.02255061 | 88.69926 | 0.2308909 | -0.1335192 | 0.2308909 | -0.1335192 | 0.2667171 | -31.94022 | 0.2667171 | -31.94022 | 1.138317e-15 | 8.049117e-16 | 8.049117e-16 | 0.02173507 | 0.02112051 | 0.04285558
1094819159335.3 | 0.0029397 | 1.665679 | 0.01895023 | 8.696529 | 2.774127 | 0.06312999 | 0.0227567 | 88.63918 | 0.1598764 | -0.2073945 | 0.1598764 | -0.2073945 | 0.2618644 | -32.32999 | 0.2618644 | -32.32999 | 8.550339e-16 | -6.938894e-16 | -4.996004e-16 | 0.02173507 | 0.02112051 | 0.04285558
1104594330400.8 | 0.0029397 | 1.665605 | 0.01914777 | 8.865642 | 2.773874 | 0.06378525 | 0.02299501 | 88.61749 | 0.06581644 | -0.2487288 | 0.06581644 | -0.2487288 | 0.2572894 | -32.72804 | 0.2572894 | -32.72804 | 1.588931e-15 | 1.429412e-15 | 6.938894e-16 | 0.02173507 | 0.02112051 | 0.04285558
1114369501466.3 | 0.0029397 | 1.665545 | 0.01937686 | 9.05111 | 2.773664 | 0.06454607 | 0.02327105 | 88.59111 | -0.03486811 | -0.2455846 | -0.03486811 | -0.2455846 | 0.2480475 | -33.12776 | 0.2480475 | -33.12776 | 2.182699e-15 | 2.095546e-15 | -6.106227e-16 | 0.02173507 | 0.02112051 | 0.04285558
1124144672531.8 | 0.0029397 | 1.665511 | 0.01964534 | 9.257012 | 2.77354 | 0.06543903 | 0.02359405 | 88.51449 | -0.1219513 | -0.2087947 | -0.1219513 | -0.2087947 | 0.2418002 | -33.51535 | 0.2418002 | -33.51535 | 3.144873e-15 | 2.595146e-15 | -1.776357e-15 | 0.02173507 | 0.02112051 | 0.04285558
1133919843597.3 | 0.0029397 | 1.665494 | 0.01995997 | 9.487054 | 2.773471 | 0.06648641 | 0.02397227 | 88.54927 | -0.1901498 | -0.1394045 | -0.1901498 | -0.1394045 | 0.2357765 | -33.9249 | 0.2357765 | -33.9249 | 4.126163e-16 | 3.053113e-16 | 2.775558e-16 | 0.02173507 | 0.02112051 | 0.04285558
1143695014662.8 | 0.0029397 | 1.665487 | 0.02032023 | 9.741548 | 2.773433 | 0.06768614 | 0.02440518 | 88.46507 | -0.2187279 | -0.05034496 | -0.2187279 | -0.05034496 | 0.2244471 | -34.33129 | 0.2244471 | -34.33129 | 3.05995e-15 | -8.881784e-16 | 2.928213e-15 | 0.02173507 | 0.02112051 | 0.04285558
1153470185728.2 | 0.0029397 | 1.665477 | 0.02072098 | 10.01857 | 2.773384 | 0.06902064 | 0.02488679 | 88.45003 | -0.2126939 | 0.03436135 | -0.2126939 | 0.03436135 | 0.2154516 | -34.71769 | 0.2154516 | -34.71769 | 7.563394e-16 | 0 | 7.563394e-16 | 0.02173507 | 0.02112051 | 0.04285558
1163245356793.7 | 0.0029397 | 1.665426 | 0.02114552 | 10.31048 | 2.773196 | 0.0704326 | 0.02539763 | 88.34097 | -0.1776256 | 0.1119324 | -0.1776256 | 0.1119324 | 0.2099517 | -35.11982 | 0.2099517 | -35.11982 | 4.654752e-16 | 4.163336e-16 | 2.081668e-16 | 0.02173507 | 0.02112051 | 0.04285558
1173020527859.2 | 0.0029397 | 1.66523 | 0.02155311 | 10.59753 | 2.772528 | 0.0717818 | 0.02589038 | 88.43707 | -0.1111788 | 0.1657399 | -0.1111788 | 0.1657399 | 0.1995756 | -35.53745 | 0.1995756 | -35.53745 | 3.805982e-15 | -3.289036e-15 | -1.915135e-15 | 0.02173507 | 0.02112051 | 0.04285558
1182795698924.7 | 0.0029397 | 1.664771 | 0.02189148 | 10.8536 | 2.770983 | 0.07288859 | 0.02630423 | 88.40594 | -0.03895035 | 0.178512 | -0.03895035 | 0.178512 | 0.182712 | -35.91349 | 0.182712 | -35.91349 | 2.447227e-15 | 2.338407e-15 | 7.21645e-16 | 0.02173507 | 0.02112051 | 0.04285558
1192570869990.2 | 0.0029397 | 1.664023 | 0.02211557 | 11.05532 | 2.768482 | 0.0736016 | 0.02658555 | 88.38916 | 0.01835251 | 0.1704219 | 0.01835251 | 0.1704219 | 0.1714072 | -36.23559 | 0.1714072 | -36.23559 | 1.339207e-15 | -1.339207e-15 | 0 | 0.02173507 | 0.02112051 | 0.04285558
1202346041055.7 | 0.0029397 | 1.663118 | 0.02219553 | 11.18624 | 2.76547 | 0.0738276 | 0.02669622 | 88.31529 | 0.06758673 | 0.1542592 | 0.06758673 | 0.1542592 | 0.1684158 | -36.54126 | 0.1684158 | -36.54126 | 1.40351e-15 | -1.276756e-15 | 5.828671e-16 | 0.02173507 | 0.02112051 | 0.04285558
1212121212121.2 | 0.0029397 | 1.662285 | 0.022127 | 11.24237 | 2.762701 | 0.07356274 | 0.02662711 | 88.24431 | 0.1149235 | 0.1276719 | 0.1149235 | 0.1276719 | 0.1717776 | -36.86121 | 0.1717776 | -36.86121 | 1.336886e-15 | 9.992007e-16 | -8.881784e-16 | 0.02173507 | 0.02112051 | 0.04285558
1221896383186.7 | 0.0029397 | 1.661698 | 0.02194209 | 11.23832 | 2.76076 | 0.07292227 | 0.02641384 | 88.17408 | 0.1582694 | 0.08317277 | 0.1582694 | 0.08317277 | 0.1787929 | -37.21526 | 0.1787929 | -37.21526 | 9.774732e-16 | -6.106227e-16 | 7.632783e-16 | 0.02173507 | 0.02112051 | 0.04285558
1231671554252.2 | 0.0029397 | 1.66141 | 0.02169637 | 11.20137 | 2.759811 | 0.07209312 | 0.02612248 | 88.07613 | 0.1833964 | 0.0176644 | 0.1833964 | 0.0176644 | 0.1842452 | -37.60309 | 0.1842452 | -37.60309 | 1.326255e-15 | -3.053113e-16 | 1.290634e-15 | 0.02173507 | 0.02112051 | 0.04285558
1241446725317.7 | 0.0029397 | 1.661357 | 0.02144551 | 11.15973 | 2.759646 | 0.07125728 | 0.02582117 | 88.04565 | 0.17786 | -0.05680965 | 0.17786 | -0.05680965 | 0.1867124 | -38.00828 | 0.1867124 | -38.00828 | 1.198502e-15 | 4.996004e-16 | 1.089406e-15 | 0.02173507 | 0.02112051 | 0.04285558
1251221896383.2 | 0.0029397 | 1.661434 | 0.02123302 | 11.13615 | 2.759911 | 0.0705545 | 0.02556405 | 88.01384 | 0.1402106 | -0.1228824 | 0.1402106 | -0.1228824 | 0.1864379 | -38.41874 | 0.1864379 | -38.41874 | 1.010795e-15 | -7.21645e-16 | -7.077672e-16 | 0.02173507 | 0.02112051 | 0.04285558
1260997067448.7 | 0.0029397 | 1.661547 | 0.02108285 | 11.14378 | 2.760295 | 0.0700603 | 0.02538145 | 87.96053 | 0.07847883 | -0.1673421 | 0.07847883 | -0.1673421 | 0.1848305 | -38.83139 | 0.1848305 | -38.83139 | 1.664236e-15 | 1.512679e-15 | 6.938894e-16 | 0.02173507 | 0.02112051 | 0.04285558
1270772238514.2 | 0.0029397 | 1.661639 | 0.02099719 | 11.18454 | 2.760605 | 0.06977951 | 0.02527689 | 87.93518 | 0.005711175 | -0.181656 | 0.005711175 | -0.181656 | 0.1817458 | -39.23848 | 0.1817458 | -39.23848 | 1.724884e-15 | -1.713907e-15 | -1.94289e-16 | 0.02173507 | 0.02112051 | 0.04285558
1280547409579.7 | 0.0029397 | 1.661687 | 0.02096418 | 11.25286 | 2.760763 | 0.06967181 | 0.02523643 | 87.9257 | -0.06444286 | -0.1673074 | -0.06444286 | -0.1673074 | 0.1792893 | -39.63757 | 0.1792893 | -39.63757 | 6.805778e-16 | -6.52256e-16 | 1.94289e-16 | 0.02173507 | 0.02112051 | 0.04285558
1290322580645.2 | 0.0029397 | 1.661686 | 0.02096981 | 11.3418 | 2.760761 | 0.06969048 | 0.02524321 | 87.8433 | -0.1231626 | -0.1277926 | -0.1231626 | -0.1277926 | 0.1774823 | -40.03686 | 0.1774823 | -40.03686 | 1.68448e-15 | 1.290634e-15 | -1.082467e-15 | 0.02173507 | 0.02112051 | 0.04285558
1300097751710.7 | 0.0029397 | 1.661644 | 0.02100188 | 11.4452 | 2.760621 | 0.0697953 | 0.02528247 | 87.85367 | -0.1603329 | -0.06920765 | -0.1603329 | -0.06920765 | 0.174632 | -40.43322 | 0.174632 | -40.43322 | 1.315977e-15 | -6.106227e-16 | 1.165734e-15 | 0.02173507 | 0.02112051 | 0.04285558
1309872922776.1 | 0.0029397 | 1.661569 | 0.02105312 | 11.55939 | 2.76037 | 0.06996245 | 0.02534532 | 87.73111 | -0.1715345 | -0.003209646 | -0.1715345 | -0.003209646 | 0.1715645 | -40.822 | 0.1715645 | -40.822 | 5.941428e-16 | 0 | 5.941428e-16 | 0.02173507 | 0.02112051 | 0.04285558
1319648093841.6 | 0.0029397 | 1.661472 | 0.02111974 | 11.6825 | 2.760045 | 0.07017972 | 0.02542702 | 87.6828 | -0.1575717 | 0.06116735 | -0.1575717 | 0.06116735 | 0.1690274 | -41.21099 | 0.1690274 | -41.21099 | 4.847303e-16 | -1.110223e-16 | -4.718448e-16 | 0.02173507 | 0.02112051 | 0.04285558
1329423264907.1 | 0.0029397 | 1.661362 | 0.02119738 | 11.8123 | 2.759675 | 0.07043306 | 0.02552223 | 87.63807 | -0.119213 | 0.1141699 | -0.119213 | 0.1141699 | 0.1650652 | -41.6045 | 0.1650652 | -41.6045 | 1.208962e-15 | -9.020562e-16 | -8.049117e-16 | 0.02173507 | 0.02112051 | 0.04285558
1339198435972.6 | 0.0029397 | 1.661251 | 0.02128038 | 11.94575 | 2.759302 | 0.07070411 | 0.02562391 | 87.51839 | -0.06613898 | 0.146771 | -0.06613898 | 0.146771 | 0.1609847 | -41.98813 | 0.1609847 | -41.98813 | 1.241267e-16 | -5.551115e-17 | 1.110223e-16 | 0.02173507 | 0.02112051 | 0.04285558
1348973607038.1 | 0.0029397 | 1.661148 | 0.02136393 | 12.08019 | 2.758955 | 0.07097729 | 0.02572615 | 87.45968 | -0.005566589 | 0.1579698 | -0.005566589 | 0.1579698 | 0.1580679 | -42.37628 | 0.1580679 | -42.37628 | 5.24467e-16 | -5.17815e-16 | -8.326673e-17 | 0.02173507 | 0.02112051 | 0.04285558
1358748778103.6 | 0.0029397 | 1.661059 | 0.02144205 | 12.21222 | 2.758656 | 0.07123301 | 0.02582163 | 87.33171 | 0.05446639 | 0.1450429 | 0.05446639 | 0.1450429 | 0.1549324 | -42.77073 | 0.1549324 | -42.77073 | 1.631275e-15 | 1.512679e-15 | -6.106227e-16 | 0.02173507 | 0.02112051 | 0.04285558
1368523949169.1 | 0.0029397 | 1.660982 | 0.02150924 | 12.33862 | 2.758399 | 0.07145292 | 0.02590376 | 87.25735 | 0.1032992 | 0.1106691 | 0.1032992 | 0.1106691 | 0.1513881 | -43.16247 | 0.1513881 | -43.16247 | 1.640223e-15 | 1.207368e-15 | -1.110223e-15 | 0.02173507 | 0.02112051 | 0.04285558
1378299120234.6 | 0.0029397 | 1.660913 | 0.02156444 | 12.45865 | 2.758167 | 0.07163333 | 0.02597135 | 87.18528 | 0.135434 | 0.06203799 | 0.135434 | 0.06203799 | 0.1489667 | -43.55275 | 0.1489667 | -43.55275 | 4.841339e-16 | 2.220446e-16 | -4.302114e-16 | 0.02173507 | 0.02112051 | 0.04285558
1388074291300.1 | 0.0029397 | 1.660841 | 0.02160931 | 12.57311 | 2.757928 | 0.07177928 | 0.02602653 | 87.12608 | 0.1469308 | 0.005141482 | 0.1469308 | 0.005141482 | 0.1470207 | -43.94732 | 0.1470207 | -43.94732 | 6.583276e-16 | 0 | -6.583276e-16 | 0.02173507 | 0.02112051 | 0.04285558
1397849462365.6 | 0.0029397 | 1.66076 | 0.02164583 | 12.68305 | 2.757654 | 0.07189703 | 0.02607181 | 87.03887 | 0.1355477 | -0.05071422 | 0.1355477 | -0.05071422 | 0.1447243 | -44.34032 | 0.1447243 | -44.34032 | 2.6074e-16 | 1.110223e-16 | -2.359224e-16 | 0.02173507 | 0.02112051 | 0.04285558
1407624633431.1 | 0.0029397 | 1.66066 | 0.02167909 | 12.79137 | 2.757321 | 0.07200319 | 0.02611346 | 86.97171 | 0.1045952 | -0.0968487 | 0.1045952 | -0.0968487 | 0.1425477 | -44.72926 | 0.1425477 | -44.72926 | 5.797196e-16 | 3.885781e-16 | 4.302114e-16 | 0.02173507 | 0.02112051 | 0.04285558
1417399804496.6 | 0.0029397 | 1.660545 | 0.02171578 | 12.902 | 2.756939 | 0.07212007 | 0.02615947 | 86.88675 | 0.05994194 | -0.1272569 | 0.05994194 | -0.1272569 | 0.1406675 | -45.11289 | 0.1406675 | -45.11289 | 1.353209e-15 | 1.221245e-15 | 5.828671e-16 | 0.02173507 | 0.02112051 | 0.04285558
1427174975562.1 | 0.0029397 | 1.660423 | 0.02175942 | 13.01708 | 2.756532 | 0.0722597 | 0.02621399 | 86.84281 | 0.007042455 | -0.1384835 | 0.007042455 | -0.1384835 | 0.1386624 | -45.50228 | 0.1386624 | -45.50228 | 5.304312e-16 | 5.186823e-16 | -1.110223e-16 | 0.02173507 | 0.02112051 | 0.04285558
1436950146627.6 | 0.0029397 | 1.660305 | 0.02181146 | 13.13759 | 2.756138 | 0.07242736 | 0.02627857 | 86.76064 | -0.0446949 | -0.1284884 | -0.0446949 | -0.1284884 | 0.1360401 | -45.88785 | 0.1360401 | -45.88785 | 2.118182e-15 | 1.991463e-15 | -7.21645e-16 | 0.02173507 | 0.02112051 | 0.04285558
1446725317693.1 | 0.0029397 | 1.660198 | 0.0218725 | 13.26397 | 2.755778 | 0.07262534 | 0.02635384 | 86.6623 | -0.08813124 | -0.1001408 | -0.08813124 | -0.1001408 | 0.133399 | -46.27479 | 0.133399 | -46.27479 | 2.029196e-15 | -1.554312e-15 | 1.304512e-15 | 0.02173507 | 0.02112051 | 0.04285558
1456500488758.6 | 0.0029397 | 1.660108 | 0.02193907 | 13.39424 | 2.755477 | 0.07284245 | 0.02643552 | 86.59537 | -0.116992 | -0.05789567 | -0.116992 | -0.05789567 | 0.1305337 | -46.66436 | 0.1305337 | -46.66436 | 9.949513e-16 | -4.996004e-16 | 8.604228e-16 | 0.02173507 | 0.02112051 | 0.04285558
1466275659824.0 | 0.0029397 | 1.660037 | 0.02200551 | 13.52496 | 2.755238 | 0.07305989 | 0.02651673 | 86.52512 | -0.1271697 | -0.008639295 | -0.1271697 | -0.008639295 | 0.1274628 | -47.05606 | 0.1274628 | -47.05606 | 8.500145e-16 | 0 | -8.500145e-16 | 0.02173507 | 0.02112051 | 0.04285558
1476050830889.5 | 0.0029397 | 1.659982 | 0.02206786 | 13.65371 | 2.755052 | 0.07326447 | 0.02659277 | 86.43815 | -0.1184992 | 0.03987814 | -0.1184992 | 0.03987814 | 0.1250293 | -47.44851 | 0.1250293 | -47.44851 | 1.586459e-15 | 4.996004e-16 | 1.50574e-15 | 0.02173507 | 0.02112051 | 0.04285558
1485826001955.0 | 0.0029397 | 1.659932 | 0.02212362 | 13.77886 | 2.754885 | 0.07344743 | 0.02666079 | 86.37639 | -0.09223937 | 0.0809539 | -0.09223937 | 0.0809539 | 0.1227259 | -47.84422 | 0.1227259 | -47.84422 | 1.682878e-15 | -1.096345e-15 | -1.276756e-15 | 0.02173507 | 0.02112051 | 0.04285558
1495601173020.5 | 0.0029397 | 1.659878 | 0.02217156 | 13.89957 | 2.754702 | 0.07360416 | 0.02671946 | 86.30073 | -0.05328527 | 0.1082977 | -0.05328527 | 0.1082977 | 0.1206968 | -48.23744 | 0.1206968 | -48.23744 | 1.536178e-15 | -1.415534e-15 | -5.967449e-16 | 0.02173507 | 0.02112051 | 0.04285558
1505376344086.0 | 0.0029397 | 1.659809 | 0.02221487 | 14.01774 | 2.754472 | 0.07374486 | 0.02677278 | 86.2718 | -0.007932846 | 0.1186446 | -0.007932846 | 0.1186446 | 0.1189095 | -48.62792 | 0.1189095 | -48.62792 | 4.359681e-16 | -4.250073e-16 | -9.714451e-17 | 0.02173507 | 0.02112051 | 0.04285558
1515151515151.5 | 0.0029397 | 1.659722 | 0.02225835 | 14.13638 | 2.754183 | 0.07388537 | 0.0268266 | 86.16434 | 0.03723875 | 0.1113123 | 0.03723875 | 0.1113123 | 0.1173761 | -49.01752 | 0.1173761 | -49.01752 | 4.220764e-16 | 3.747003e-16 | -1.94289e-16 | 0.02173507 | 0.02112051 | 0.04285558
1524926686217.0 | 0.0029397 | 1.65962 | 0.02230625 | 14.2582 | 2.753841 | 0.07403978 | 0.02688601 | 86.10808 | 0.07519158 | 0.08743999 | 0.07519158 | 0.08743999 | 0.1153236 | -49.40491 | 0.1153236 | -49.40491 | 2.230183e-15 | 1.651457e-15 | -1.498801e-15 | 0.02173507 | 0.02112051 | 0.04285558
1534701857282.5 | 0.0029397 | 1.659508 | 0.02236193 | 14.38541 | 2.753467 | 0.07421959 | 0.02695496 | 85.94779 | 0.1006995 | 0.05184196 | 0.1006995 | 0.05184196 | 0.1132607 | -49.79005 | 0.1132607 | -49.79005 | 6.89015e-16 | -3.885781e-16 | 5.689893e-16 | 0.02173507 | 0.02112051 | 0.04285558
1544477028348.0 | 0.0029397 | 1.659396 | 0.02242765 | 14.51959 | 2.753093 | 0.07443271 | 0.02703603 | 85.89353 | 0.1103959 | 0.009968039 | 0.1103959 | 0.009968039 | 0.110845 | -50.17543 | 0.110845 | -50.17543 | 5.636357e-16 | -1.94289e-16 | 5.290907e-16 | 0.02173507 | 0.02112051 | 0.04285558
1554252199413.5 | 0.0029397 | 1.659294 | 0.02250148 | 14.65958 | 2.752751 | 0.07467314 | 0.02712673 | 85.71969 | 0.1037782 | -0.03168095 | 0.1037782 | -0.03168095 | 0.1085062 | -50.56177 | 0.1085062 | -50.56177 | 1.005062e-15 | 3.053113e-16 | 9.575674e-16 | 0.02173507 | 0.02112051 | 0.04285558
1564027370479.0 | 0.0029397 | 1.659208 | 0.02257997 | 14.80325 | 2.752461 | 0.07492975 | 0.02722282 | 85.63729 | 0.08205813 | -0.06709873 | 0.08205813 | -0.06709873 | 0.1059989 | -50.95092 | 0.1059989 | -50.95092 | 3.930135e-16 | -2.914335e-16 | -2.63678e-16 | 0.02173507 | 0.02112051 | 0.04285558
1573802541544.5 | 0.0029397 | 1.659137 | 0.02265898 | 14.94788 | 2.752223 | 0.07518871 | 0.02731927 | 85.48239 | 0.04911827 | -0.09116909 | 0.04911827 | -0.09116909 | 0.1035587 | -51.34211 | 0.1035587 | -51.34211 | 2.455231e-16 | 1.804112e-16 | 1.665335e-16 | 0.02173507 | 0.02112051 | 0.04285558
1583577712610.0 | 0.0029397 | 1.659077 | 0.02273436 | 15.09077 | 2.75202 | 0.07543612 | 0.02741119 | 85.41979 | 0.01040868 | -0.1006646 | 0.01040868 | -0.1006646 | 0.1012013 | -51.73325 | 0.1012013 | -51.73325 | 1.721854e-15 | 1.719111e-15 | 9.714451e-17 | 0.02173507 | 0.02112051 | 0.04285558
1593352883675.5 | 0.0029397 | 1.65902 | 0.02280247 | 15.22941 | 2.751829 | 0.07565951 | 0.02749427 | 85.28464 | -0.02828827 | -0.09503382 | -0.02828827 | -0.09503382 | 0.09915469 | -52.12559 | 0.09915469 | -52.12559 | 6.308767e-16 | -6.002143e-16 | 1.94289e-16 | 0.02173507 | 0.02112051 | 0.04285558
1603128054741.0 | 0.0029397 | 1.658959 | 0.02286352 | 15.36386 | 2.751623 | 0.07585928 | 0.02756892 | 85.17423 | -0.06120691 | -0.0753897 | -0.06120691 | -0.0753897 | 0.09710764 | -52.51822 | 0.09710764 | -52.51822 | 9.13539e-16 | 7.147061e-16 | -5.689893e-16 | 0.02173507 | 0.02112051 | 0.04285558
1612903225806.5 | 0.0029397 | 1.658887 | 0.02291984 | 15.49562 | 2.751381 | 0.07604286 | 0.02763806 | 85.07147 | -0.08391088 | -0.04585701 | -0.08391088 | -0.04585701 | 0.09562375 | -52.90693 | 0.09562375 | -52.90693 | 3.557156e-16 | -1.249001e-16 | 3.330669e-16 | 0.02173507 | 0.02112051 | 0.04285558
1622678396871.9 | 0.0029397 | 1.6588 | 0.02297512 | 15.62714 | 2.751088 | 0.07622224 | 0.02770621 | 85.01516 | -0.09340189 | -0.01041176 | -0.09340189 | -0.01041176 | 0.09398042 | -53.29606 | 0.09398042 | -53.29606 | 2.427187e-16 | 2.775558e-17 | -2.411266e-16 | 0.02173507 | 0.02112051 | 0.04285558
1632453567937.4 | 0.0029397 | 1.658697 | 0.02303367 | 15.76134 | 2.750744 | 0.07641173 | 0.02777857 | 84.84325 | -0.0890573 | 0.02510701 | -0.0890573 | 0.02510701 | 0.09252872 | -53.68186 | 0.09252872 | -53.68186 | 1.209046e-15 | -3.330669e-16 | -1.162265e-15 | 0.02173507 | 0.02112051 | 0.04285558
1642228739002.9 | 0.0029397 | 1.658578 | 0.02309971 | 15.90118 | 2.750348 | 0.07662534 | 0.02786024 | 84.71755 | -0.07166634 | 0.0555362 | -0.07166634 | 0.0555362 | 0.09066605 | -54.06634 | 0.09066605 | -54.06634 | 1.290037e-15 | -8.326673e-16 | -9.853229e-16 | 0.02173507 | 0.02112051 | 0.04285558
1652003910068.4 | 0.0029397 | 1.658448 | 0.02317354 | 16.04696 | 2.749914 | 0.07686425 | 0.02795151 | 84.55633 | -0.04481596 | 0.07665723 | -0.04481596 | 0.07665723 | 0.0887964 | -54.44883 | 0.0887964 | -54.44883 | 1.031937e-15 | -8.951173e-16 | -5.134781e-16 | 0.02173507 | 0.02112051 | 0.04285558
1661779081133.9 | 0.0029397 | 1.658313 | 0.02325297 | 16.19723 | 2.749462 | 0.0771214 | 0.02804964 | 84.34354 | -0.01252506 | 0.08542096 | -0.01252506 | 0.08542096 | 0.08633433 | -54.83228 | 0.08633433 | -54.83228 | 1.734723e-17 | -1.040834e-17 | 1.387779e-17 | 0.02173507 | 0.02112051 | 0.04285558
1671554252199.4 | 0.0029397 | 1.658186 | 0.02333403 | 16.34931 | 2.749035 | 0.0773843 | 0.02814962 | 84.05569 | 0.01940631 | 0.08150332 | 0.01940631 | 0.08150332 | 0.08378184 | -55.21162 | 0.08378184 | -55.21162 | 1.291175e-16 | -1.283695e-16 | -1.387779e-17 | 0.02173507 | 0.02112051 | 0.04285558
1681329423264.9 | 0.0029397 | 1.65808 | 0.02341167 | 16.49964 | 2.748681 | 0.07763683 | 0.02824513 | 84.1499 | 0.04757862 | 0.06722232 | 0.04757862 | 0.06722232 | 0.08235633 | -55.5938 | 0.08235633 | -55.5938 | 4.785322e-16 | -4.163336e-16 | 2.359224e-16 | 0.02173507 | 0.02112051 | 0.04285558
1691104594330.4 | 0.0029397 | 1.658 | 0.02348073 | 16.64452 | 2.748413 | 0.07786211 | 0.02832984 | 84.02661 | 0.06812518 | 0.04299034 | 0.06812518 | 0.04299034 | 0.08055563 | -55.98573 | 0.08055563 | -55.98573 | 6.783102e-16 | 3.469447e-16 | -5.828671e-16 | 0.02173507 | 0.02112051 | 0.04285558
1700879765395.9 | 0.0029397 | 1.657936 | 0.02353908 | 16.78233 | 2.748197 | 0.07805258 | 0.02840137 | 83.9284 | 0.07766475 | 0.01330137 | 0.07766475 | 0.01330137 | 0.07879556 | -56.37905 | 0.07879556 | -56.37905 | 1.105955e-15 | -1.804112e-16 | 1.091141e-15 | 0.02173507 | 0.02112051 | 0.04285558
1710654936461.4 | 0.0029397 | 1.657867 | 0.0235863 | 16.91264 | 2.747967 | 0.07820589 | 0.02845955 | 83.78289 | 0.07547625 | -0.01705215 | 0.07547625 | -0.01705215 | 0.07737855 | -56.77086 | 0.07737855 | -56.77086 | 1.325674e-16 | -1.387779e-17 | 1.31839e-16 | 0.02173507 | 0.02112051 | 0.04285558
1720430107526.9 | 0.0029397 | 1.65778 | 0.02362549 | 17.03755 | 2.747677 | 0.07833174 | 0.02850835 | 83.42544 | 0.06210794 | -0.04304573 | 0.06210794 | -0.04304573 | 0.07556674 | -57.15473 | 0.07556674 | -57.15473 | 1.800105e-16 | -8.326673e-17 | -1.595946e-16 | 0.02173507 | 0.02112051 | 0.04285558
1730205278592.4 | 0.0029397 | 1.657672 | 0.02366141 | 17.1604 | 2.747318 | 0.07844573 | 0.02855356 | 83.47592 | 0.04123066 | -0.06293065 | 0.04123066 | -0.06293065 | 0.07523453 | -57.53946 | 0.07523453 | -57.53946 | 1.409262e-15 | 1.19349e-15 | 7.494005e-16 | 0.02173507 | 0.02112051 | 0.04285558
1739980449657.9 | 0.0029397 | 1.657547 | 0.02369928 | 17.28497 | 2.746902 | 0.07856537 | 0.02860145 | 83.35236 | 0.01440739 | -0.07256079 | 0.01440739 | -0.07256079 | 0.0739773 | -57.92346 | 0.0739773 | -57.92346 | 1.458097e-16 | -1.196959e-16 | -8.326673e-17 | 0.02173507 | 0.02112051 | 0.04285558
1749755620723.4 | 0.0029397 | 1.657412 | 0.02374277 | 17.41397 | 2.74645 | 0.07870308 | 0.02865629 | 83.20836 | -0.01317324 | -0.07137001 | -0.01317324 | -0.07137001 | 0.07257556 | -58.30199 | 0.07257556 | -58.30199 | 5.219529e-16 | 5.100087e-16 | -1.110223e-16 | 0.02173507 | 0.02112051 | 0.04285558
1759530791788.9 | 0.0029397 | 1.657275 | 0.02379442 | 17.54935 | 2.745993 | 0.07886776 | 0.02872104 | 83.05338 | -0.03791885 | -0.06009334 | -0.03791885 | -0.06009334 | 0.07105666 | -58.68237 | 0.07105666 | -58.68237 | 2.917638e-16 | -2.63678e-16 | 1.249001e-16 | 0.02173507 | 0.02112051 | 0.04285558
1769305962854.3 | 0.0029397 | 1.657147 | 0.02385242 | 17.68986 | 2.745568 | 0.07905394 | 0.02879329 | 82.86796 | -0.05604273 | -0.04071433 | -0.05604273 | -0.04071433 | 0.0692708 | -59.06198 | 0.0692708 | -59.06198 | 6.275768e-16 | 3.608225e-16 | -5.134781e-16 | 0.02173507 | 0.02112051 | 0.04285558
1779081133919.8 | 0.0029397 | 1.657037 | 0.02391306 | 17.83282 | 2.745198 | 0.07924965 | 0.02886846 | 82.71464 | -0.06570747 | -0.01634232 | -0.06570747 | -0.01634232 | 0.06770926 | -59.44649 | 0.06770926 | -59.44649 | 6.532887e-16 | 1.387779e-16 | -6.383782e-16 | 0.02173507 | 0.02112051 | 0.04285558
1788856304985.3 | 0.0029397 | 1.656944 | 0.02397161 | 17.97471 | 2.744887 | 0.07943921 | 0.02894079 | 82.57475 | -0.06550204 | 0.00941708 | -0.06550204 | 0.00941708 | 0.06617551 | -59.83305 | 0.06617551 | -59.83305 | 3.445075e-16 | -5.551115e-17 | -3.400058e-16 | 0.02173507 | 0.02112051 | 0.04285558
1798631476050.8 | 0.0029397 | 1.656862 | 0.02402409 | 18.1125 | 2.744614 | 0.07960921 | 0.02900561 | 82.40498 | -0.05575811 | 0.03272858 | -0.05575811 | 0.03272858 | 0.0646539 | -60.22105 | 0.0646539 | -60.22105 | 9.701805e-16 | -5.20417e-16 | -8.187895e-16 | 0.02173507 | 0.02112051 | 0.04285558
1808406647116.3 | 0.0029397 | 1.656786 | 0.02406802 | 18.24424 | 2.74436 | 0.07975112 | 0.02906001 | 82.34692 | -0.03867401 | 0.05045654 | -0.03867401 | 0.05045654 | 0.06357312 | -60.60709 | 0.06357312 | -60.60709 | 1.256112e-15 | -9.922618e-16 | -7.702172e-16 | 0.02173507 | 0.02112051 | 0.04285558
1818181818181.8 | 0.0029397 | 1.656708 | 0.02410347 | 18.36987 | 2.744101 | 0.07986481 | 0.02910419 | 82.24121 | -0.01635921 | 0.06033591 | -0.01635921 | 0.06033591 | 0.06251436 | -60.99629 | 0.06251436 | -60.99629 | 2.041969e-16 | 2.012279e-16 | 3.469447e-17 | 0.02173507 | 0.02112051 | 0.04285558
1827956989247.3 | 0.0029397 | 1.656625 | 0.02413233 | 18.49074 | 2.743823 | 0.07995641 | 0.02914052 | 82.14348 | 0.007427067 | 0.06103333 | 0.007427067 | 0.06103333 | 0.06148356 | -61.38215 | 0.06148356 | -61.38215 | 5.222209e-17 | 3.903128e-17 | -3.469447e-17 | 0.02173507 | 0.02112051 | 0.04285558
1837732160312.8 | 0.0029397 | 1.656531 | 0.02415816 | 18.60952 | 2.743513 | 0.08003749 | 0.02917336 | 82.0202 | 0.02932815 | 0.05292814 | 0.02932815 | 0.05292814 | 0.06051057 | -61.76705 | 0.06051057 | -61.76705 | 5.244721e-16 | 4.718448e-16 | -2.289835e-16 | 0.02173507 | 0.02112051 | 0.04285558
1847507331378.3 | 0.0029397 | 1.656426 | 0.02418463 | 18.72901 | 2.743163 | 0.08012013 | 0.0292072 | 81.89271 | 0.04625769 | 0.03751255 | 0.04625769 | 0.03751255 | 0.0595564 | -62.15047 | 0.0595564 | -62.15047 | 6.009659e-16 | -3.538836e-16 | 4.857226e-16 | 0.02173507 | 0.02112051 | 0.04285558
1857282502443.8 | 0.0029397 | 1.656308 | 0.02421448 | 18.85134 | 2.742771 | 0.08021329 | 0.02924534 | 81.734 | 0.05595749 | 0.01724098 | 0.05595749 | 0.01724098 | 0.05855333 | -62.53297 | 0.05855333 | -62.53297 | 7.153458e-16 | 2.220446e-16 | -6.800116e-16 | 0.02173507 | 0.02112051 | 0.04285558
1867057673509.3 | 0.0029397 | 1.656179 | 0.02424973 | 18.97815 | 2.742342 | 0.08032381 | 0.02929022 | 81.57043 | 0.05718364 | -0.004695692 | 0.05718364 | -0.004695692 | 0.05737611 | -62.91379 | 0.05737611 | -62.91379 | 4.397618e-16 | 2.775558e-17 | 4.38885e-16 | 0.02173507 | 0.02112051 | 0.04285558
1876832844574.8 | 0.0029397 | 1.656049 | 0.02429077 | 19.10979 | 2.741907 | 0.08045338 | 0.02934213 | 81.45508 | 0.05061405 | -0.02488806 | 0.05061405 | -0.02488806 | 0.05640211 | -63.28886 | 0.05640211 | -63.28886 | 1.591792e-16 | -5.551115e-17 | -1.491862e-16 | 0.02173507 | 0.02112051 | 0.04285558
1886608015640.3 | 0.0029397 | 1.655927 | 0.02433579 | 19.24493 | 2.741503 | 0.08059659 | 0.02939868 | 81.30947 | 0.03693858 | -0.04099947 | 0.03693858 | -0.04099947 | 0.05518528 | -63.66931 | 0.05518528 | -63.66931 | 1.008529e-15 | 7.632783e-16 | 6.591949e-16 | 0.02173507 | 0.02112051 | 0.04285558
1896383186705.8 | 0.0029397 | 1.655825 | 0.0243817 | 19.38114 | 2.741162 | 0.08074367 | 0.029456 | 81.16904 | 0.01846652 | -0.05065001 | 0.01846652 | -0.05065001 | 0.05391137 | -64.05304 | 0.05391137 | -64.05304 | 4.11038e-16 | 3.816392e-16 | 1.526557e-16 | 0.02173507 | 0.02112051 | 0.04285558
1906158357771.3 | 0.0029397 | 1.655742 | 0.02442495 | 19.5156 | 2.740884 | 0.08088281 | 0.02950976 | 81.02282 | -0.001936034 | -0.05272111 | -0.001936034 | -0.05272111 | 0.05275665 | -64.43936 | 0.05275665 | -64.43936 | 2.19685e-16 | -2.179246e-16 | -2.775558e-17 | 0.02173507 | 0.02112051 | 0.04285558
1915933528836.8 | 0.0029397 | 1.655672 | 0.02446208 | 19.6455 | 2.740652 | 0.08100237 | 0.02955588 | 80.89385 | -0.02126602 | -0.04700981 | -0.02126602 | -0.04700981 | 0.05159618 | -64.82748 | 0.05159618 | -64.82748 | 1.243689e-16 | -1.075529e-16 | 6.245005e-17 | 0.02173507 | 0.02112051 | 0.04285558
1925708699902.2 | 0.0029397 | 1.655609 | 0.02449109 | 19.76915 | 2.740442 | 0.08109536 | 0.02959207 | 80.70273 | -0.03673641 | -0.03490924 | -0.03673641 | -0.03490924 | 0.0506776 | -65.21354 | 0.0506776 | -65.21354 | 3.891352e-16 | 2.498002e-16 | -2.983724e-16 | 0.02173507 | 0.02112051 | 0.04285558
1935483870967.7 | 0.0029397 | 1.655543 | 0.02451252 | 19.88688 | 2.740221 | 0.08116303 | 0.02961916 | 80.61608 | -0.04652751 | -0.01801908 | -0.04652751 | -0.01801908 | 0.04989485 | -65.60395 | 0.04989485 | -65.60395 | 7.398306e-16 | -2.914335e-16 | 6.800116e-16 | 0.02173507 | 0.02112051 | 0.04285558
1945259042033.2 | 0.0029397 | 1.655462 | 0.02452901 | 20.00077 | 2.739953 | 0.08121371 | 0.02964054 | 80.50257 | -0.04926661 | 0.0008937496 | -0.04926661 | 0.0008937496 | 0.04927472 | -65.99158 | 0.04927472 | -65.99158 | 2.808418e-17 | -6.938894e-18 | -2.721347e-17 | 0.02173507 | 0.02112051 | 0.04285558
1955034213098.7 | 0.0029397 | 1.655361 | 0.02454474 | 20.11417 | 2.739619 | 0.08126084 | 0.02966137 | 80.42232 | -0.04475739 | 0.01888692 | -0.04475739 | 0.01888692 | 0.04857921 | -66.37276 | 0.04857921 | -66.37276 | 5.321729e-16 | 2.012279e-16 | 4.926615e-16 | 0.02173507 | 0.02112051 | 0.04285558
1964809384164.2 | 0.0029397 | 1.655244 | 0.02456375 | 20.23039 | 2.73923 | 0.081318 | 0.02968645 | 80.30698 | -0.03416557 | 0.03354293 | -0.03416557 | 0.03354293 | 0.04787917 | -66.74965 | 0.04787917 | -66.74965 | 9.226381e-16 | -6.383782e-16 | -6.661338e-16 | 0.02173507 | 0.02112051 | 0.04285558
1974584555229.7 | 0.0029397 | 1.655122 | 0.02458895 | 20.3519 | 2.738823 | 0.0813954 | 0.02971912 | 80.18077 | -0.01898273 | 0.04298664 | -0.01898273 | 0.04298664 | 0.04699144 | -67.1284 | 0.04699144 | -67.1284 | 1.044603e-15 | -9.610368e-16 | -4.093947e-16 | 0.02173507 | 0.02112051 | 0.04285558
1984359726295.2 | 0.0029397 | 1.655004 | 0.02462129 | 20.47955 | 2.738431 | 0.08149665 | 0.02976034 | 80.01918 | -0.001612141 | 0.04604468 | -0.001612141 | 0.04604468 | 0.0460729 | -67.50924 | 0.0460729 | -67.50924 | 5.410169e-16 | -5.410169e-16 | 0 | 0.02173507 | 0.02112051 | 0.04285558
1994134897360.7 | 0.0029397 | 1.654897 | 0.02465894 | 20.6119 | 2.738077 | 0.08161601 | 0.02980779 | 79.86324 | 0.01524132 | 0.04244917 | 0.01524132 | 0.04244917 | 0.04510243 | -67.88896 | 0.04510243 | -67.88896 | 1.094015e-15 | -1.020017e-15 | 3.95517e-16 | 0.02173507 | 0.02112051 | 0.04285558
2003910068426.2 | 0.0029397 | 1.654803 | 0.02469822 | 20.74594 | 2.737763 | 0.08174139 | 0.029857 | 79.71766 | 0.02930487 | 0.03282829 | 0.02930487 | 0.03282829 | 0.04400537 | -68.27299 | 0.04400537 | -68.27299 | 7.989753e-16 | 6.002143e-16 | -5.273559e-16 | 0.02173507 | 0.02112051 | 0.04285558
2013685239491.7 | 0.0029397 | 1.65472 | 0.02473544 | 20.87855 | 2.737487 | 0.08186045 | 0.0299035 | 79.60182 | 0.03865235 | 0.01905989 | 0.03865235 | 0.01905989 | 0.04309622 | -68.65692 | 0.04309622 | -68.65692 | 5.555017e-16 | -2.428613e-16 | 4.996004e-16 | 0.02173507 | 0.02112051 | 0.04285558
2023460410557.2 | 0.0029397 | 1.654645 | 0.02476727 | 21.0069 | 2.737237 | 0.08196207 | 0.02994336 | 79.49637 | 0.04216894 | 0.003061947 | 0.04216894 | 0.003061947 | 0.04227996 | -69.04255 | 0.04227996 | -69.04255 | 5.440758e-16 | -3.469447e-17 | 5.429684e-16 | 0.02173507 | 0.02112051 | 0.04285558
2033235581622.7 | 0.0029397 | 1.654573 | 0.02479124 | 21.12882 | 2.736997 | 0.08203785 | 0.02997367 | 79.38334 | 0.03956535 | -0.01285688 | 0.03956535 | -0.01285688 | 0.04160188 | -69.42923 | 0.04160188 | -69.42923 | 3.971911e-16 | 1.457168e-16 | 3.694961e-16 | 0.02173507 | 0.02112051 | 0.04285558
2043010752688.2 | 0.0029397 | 1.654499 | 0.02480766 | 21.24445 | 2.736752 | 0.0820885 | 0.02999486 | 79.24492 | 0.03119898 | -0.02623574 | 0.03119898 | -0.02623574 | 0.04076384 | -69.81424 | 0.04076384 | -69.81424 | 8.437036e-16 | -5.516421e-16 | -6.383782e-16 | 0.02173507 | 0.02112051 | 0.04285558
2052785923753.7 | 0.0029397 | 1.654419 | 0.02481904 | 21.3559 | 2.736488 | 0.08212221 | 0.03001008 | 79.22722 | 0.01887112 | -0.03556892 | 0.01887112 | -0.03556892 | 0.04026496 | -70.19805 | 0.04026496 | -70.19805 | 1.099004e-15 | -9.679757e-16 | -5.20417e-16 | 0.02173507 | 0.02112051 | 0.04285558
2062561094819.2 | 0.0029397 | 1.654331 | 0.0248284 | 21.46569 | 2.736193 | 0.08214877 | 0.03002302 | 79.16633 | 0.004137798 | -0.03959792 | 0.004137798 | -0.03959792 | 0.03981352 | -70.58172 | 0.03981352 | -70.58172 | 3.796479e-16 | -3.755676e-16 | -5.551115e-17 | 0.02173507 | 0.02112051 | 0.04285558
2072336265884.7 | 0.0029397 | 1.65423 | 0.02483974 | 21.57727 | 2.73586 | 0.0821813 | 0.03003856 | 79.05826 | -0.01075252 | -0.03759864 | -0.01075252 | -0.03759864 | 0.03910593 | -70.96438 | 0.03910593 | -70.96438 | 1.494683e-16 | 1.387779e-16 | -5.551115e-17 | 0.02173507 | 0.02112051 | 0.04285558
2082111436950.1 | 0.0029397 | 1.65412 | 0.02485658 | 21.69375 | 2.735494 | 0.08223153 | 0.03006094 | 78.93175 | -0.02357993 | -0.03061153 | -0.02357993 | -0.03061153 | 0.03864038 | -71.3422 | 0.03864038 | -71.3422 | 4.771719e-16 | 3.608225e-16 | -3.122502e-16 | 0.02173507 | 0.02112051 | 0.04285558
2091886608015.6 | 0.0029397 | 1.654006 | 0.02488041 | 21.81649 | 2.735117 | 0.08230471 | 0.03009184 | 78.80449 | -0.03248517 | -0.01937723 | -0.03248517 | -0.01937723 | 0.03782544 | -71.71879 | 0.03782544 | -71.71879 | 2.483746e-16 | 1.179612e-16 | -2.185752e-16 | 0.02173507 | 0.02112051 | 0.04285558
2101661779081.1 | 0.0029397 | 1.653898 | 0.02490999 | 21.94449 | 2.734759 | 0.08239719 | 0.0301296 | 78.68901 | -0.03664225 | -0.00583996 | -0.03664225 | -0.00583996 | 0.03710471 | -72.09858 | 0.03710471 | -72.09858 | 6.754849e-17 | 2.775558e-17 | -6.158268e-17 | 0.02173507 | 0.02112051 | 0.04285558
2111436950146.6 | 0.0029397 | 1.653805 | 0.02494301 | 22.07579 | 2.734448 | 0.08250174 | 0.03017126 | 78.55348 | -0.03537692 | 0.008028129 | -0.03537692 | 0.008028129 | 0.0362764 | -72.47978 | 0.0362764 | -72.47978 | 1.876791e-16 | 2.775558e-17 | 1.856154e-16 | 0.02173507 | 0.02112051 | 0.04285558
2121212121212.1 | 0.0029397 | 1.653727 | 0.02497482 | 22.20627 | 2.73419 | 0.08260308 | 0.03021117 | 78.41326 | -0.02913075 | 0.02022816 | -0.02913075 | 0.02022816 | 0.03546518 | -72.86358 | 0.03546518 | -72.86358 | 4.364614e-16 | -2.602085e-16 | -3.504141e-16 | 0.02173507 | 0.02112051 | 0.04285558
2130987292277.6 | 0.0029397 | 1.653665 | 0.02500151 | 22.33244 | 2.733982 | 0.08268822 | 0.03024461 | 78.29366 | -0.01894942 | 0.02903444 | -0.01894942 | 0.02903444 | 0.03467101 | -73.24919 | 0.03467101 | -73.24919 | 2.477195e-16 | 1.977585e-16 | 1.491862e-16 | 0.02173507 | 0.02112051 | 0.04285558
2140762463343.1 | 0.0029397 | 1.653607 | 0.02502077 | 22.45217 | 2.733791 | 0.08274905 | 0.03026898 | 78.17538 | -0.006370667 | 0.03345091 | -0.006370667 | 0.03345091 | 0.03405215 | -73.63923 | 0.03405215 | -73.63923 | 1.910895e-16 | -1.899522e-16 | -2.081668e-17 | 0.02173507 | 0.02112051 | 0.04285558
2150537634408.6 | 0.0029397 | 1.653544 | 0.02503294 | 22.56567 | 2.733583 | 0.08278617 | 0.03028486 | 78.08268 | 0.006578842 | 0.03295025 | 0.006578842 | 0.03295025 | 0.0336006 | -74.0245 | 0.0336006 | -74.0245 | 1.387779e-17 | 1.387779e-17 | 0 | 0.02173507 | 0.02112051 | 0.04285558
2160312805474.1 | 0.0029397 | 1.653466 | 0.02503994 | 22.67458 | 2.733321 | 0.08280537 | 0.03029478 | 77.9839 | 0.0183458 | 0.02775096 | 0.0183458 | 0.02775096 | 0.03326686 | -74.41156 | 0.03326686 | -74.41156 | 1.2757e-16 | -1.179612e-16 | 4.857226e-17 | 0.02173507 | 0.02112051 | 0.04285558
2170087976539.6 | 0.0029397 | 1.65337 | 0.02504648 | 22.78312 | 2.733007 | 0.08282223 | 0.03030444 | 77.77697 | 0.02679638 | 0.01879171 | 0.02679638 | 0.01879171 | 0.03272881 | -74.78664 | 0.03272881 | -74.78664 | 8.217903e-16 | 4.614364e-16 | -6.800116e-16 | 0.02173507 | 0.02112051 | 0.04285558
2179863147605.1 | 0.0029397 | 1.653265 | 0.02505619 | 22.89462 | 2.732657 | 0.08284905 | 0.03031813 | 77.79319 | 0.03151862 | 0.007497007 | 0.03151862 | 0.007497007 | 0.03239797 | -75.1647 | 0.03239797 | -75.1647 | 4.39351e-16 | -9.714451e-17 | 4.284767e-16 | 0.02173507 | 0.02112051 | 0.04285558
2189638318670.6 | 0.0029397 | 1.653157 | 0.02507113 | 23.011 | 2.7323 | 0.08289303 | 0.03033819 | 77.6855 | 0.03137174 | -0.004676224 | 0.03137174 | -0.004676224 | 0.03171834 | -75.54619 | 0.03171834 | -75.54619 | 7.660454e-16 | -1.040834e-16 | -7.589415e-16 | 0.02173507 | 0.02112051 | 0.04285558
2199413489736.1 | 0.0029397 | 1.653052 | 0.02509159 | 23.13259 | 2.731952 | 0.08295542 | 0.03036489 | 77.44475 | 0.0268968 | -0.01553533 | 0.0268968 | -0.01553533 | 0.03106098 | -75.922 | 0.03106098 | -75.922 | 8.529426e-16 | -4.406198e-16 | -7.303186e-16 | 0.02173507 | 0.02112051 | 0.04285558
2209188660801.6 | 0.0029397 | 1.652954 | 0.02511596 | 23.25797 | 2.731627 | 0.08303108 | 0.03039619 | 77.45727 | 0.01885065 | -0.02401418 | 0.01885065 | -0.02401418 | 0.03052914 | -76.3035 | 0.03052914 | -76.3035 | 1.077765e-16 | -9.020562e-17 | -5.89806e-17 | 0.02173507 | 0.02112051 | 0.04285558
2218963831867.1 | 0.0029397 | 1.652869 | 0.02514009 | 23.38332 | 2.731344 | 0.08310654 | 0.03042698 | 77.31978 | 0.008409305 | -0.02858253 | 0.008409305 | -0.02858253 | 0.02979392 | -76.68288 | 0.02979392 | -76.68288 | 4.057955e-16 | 3.903128e-16 | 1.110223e-16 | 0.02173507 | 0.02112051 | 0.04285558
2228739002932.5 | 0.0029397 | 1.652798 | 0.02516091 | 23.50578 | 2.731107 | 0.08317179 | 0.0304535 | 77.1248 | -0.002774688 | -0.02903899 | -0.002774688 | -0.02903899 | 0.02917125 | -77.06428 | 0.02917125 | -77.06428 | 2.987079e-16 | 2.970714e-16 | -3.122502e-17 | 0.02173507 | 0.02112051 | 0.04285558
2238514173998.0 | 0.0029397 | 1.652737 | 0.02517669 | 23.62369 | 2.730905 | 0.08322089 | 0.03047374 | 77.03638 | -0.0134585 | -0.02542137 | -0.0134585 | -0.02542137 | 0.02876416 | -77.45592 | 0.02876416 | -77.45592 | 1.972709e-16 | 1.804112e-16 | -7.979728e-17 | 0.02173507 | 0.02112051 | 0.04285558
2248289345063.5 | 0.0029397 | 1.652675 | 0.02518665 | 23.73623 | 2.7307 | 0.08325069 | 0.03048694 | 76.90745 | -0.02170708 | -0.0182052 | -0.02170708 | -0.0182052 | 0.02833067 | -77.84193 | 0.02833067 | -77.84193 | 8.092071e-17 | 4.163336e-17 | -6.938894e-17 | 0.02173507 | 0.02112051 | 0.04285558
2258064516129.0 | 0.0029397 | 1.652606 | 0.02519142 | 23.84395 | 2.730471 | 0.08326296 | 0.03049399 | 76.79857 | -0.02648686 | -0.008770765 | -0.02648686 | -0.008770765 | 0.02790126 | -78.22004 | 0.02790126 | -78.22004 | 6.791348e-16 | 2.116363e-16 | -6.453171e-16 | 0.02173507 | 0.02112051 | 0.04285558
2267839687194.5 | 0.0029397 | 1.652523 | 0.02519337 | 23.94902 | 2.730196 | 0.08326524 | 0.0304979 | 76.49167 | -0.02742059 | 0.001876959 | -0.02742059 | 0.001876959 | 0.02748475 | -78.60816 | 0.02748475 | -78.60816 | 2.250131e-17 | 1.040834e-17 | 1.994932e-17 | 0.02173507 | 0.02112051 | 0.04285558
2277614858260.0 | 0.0029397 | 1.65243 | 0.02519495 | 24.05376 | 2.729889 | 0.08326578 | 0.03050152 | 76.54367 | -0.0245384 | 0.01161865 | -0.0245384 | 0.01161865 | 0.02715007 | -78.98203 | 0.02715007 | -78.98203 | 2.068326e-16 | 7.979728e-17 | 1.908196e-16 | 0.02173507 | 0.02112051 | 0.04285558
2287390029325.5 | 0.0029397 | 1.652327 | 0.02519836 | 24.16026 | 2.729548 | 0.08327184 | 0.03050756 | 76.4374 | -0.01815574 | 0.01966716 | -0.01815574 | 0.01966716 | 0.02676618 | -79.36515 | 0.02676618 | -79.36515 | 3.241659e-16 | -2.393918e-16 | -2.185752e-16 | 0.02173507 | 0.02112051 | 0.04285558
2297165200391.0 | 0.0029397 | 1.652222 | 0.02520485 | 24.26976 | 2.729203 | 0.08328804 | 0.03051735 | 76.3638 | -0.009619832 | 0.02444012 | -0.009619832 | 0.02444012 | 0.0262652 | -79.73563 | 0.0262652 | -79.73563 | 3.232409e-16 | -3.035766e-16 | -1.110223e-16 | 0.02173507 | 0.02112051 | 0.04285558
2306940371456.5 | 0.0029397 | 1.65212 | 0.02521588 | 24.38371 | 2.728864 | 0.08331932 | 0.0305326 | 76.23858 | 0.0001889749 | 0.02573968 | 0.0001889749 | 0.02573968 | 0.02574037 | -80.11795 | 0.02574037 | -80.11795 | 3.404757e-17 | -3.241764e-17 | 1.040834e-17 | 0.02173507 | 0.02112051 | 0.04285558
2316715542522.0 | 0.0029397 | 1.652026 | 0.02523232 | 24.50299 | 2.728555 | 0.08336892 | 0.03055424 | 76.06529 | 0.009582864 | 0.02356561 | 0.009582864 | 0.02356561 | 0.02543953 | -80.49684 | 0.02543953 | -80.49684 | 2.252804e-16 | -2.064321e-16 | 9.020562e-17 | 0.02173507 | 0.02112051 | 0.04285558
2326490713587.5 | 0.0029397 | 1.651942 | 0.02525319 | 24.62673 | 2.728276 | 0.08343364 | 0.03058109 | 75.83263 | 0.0173342 | 0.01813173 | 0.0173342 | 0.01813173 | 0.02508454 | -80.87353 | 0.02508454 | -80.87353 | 2.773171e-16 | 2.012279e-16 | -1.908196e-16 | 0.02173507 | 0.02112051 | 0.04285558
2336265884653.0 | 0.0029397 | 1.65187 | 0.02527585 | 24.7524 | 2.728036 | 0.08350485 | 0.03060988 | 75.60363 | 0.02236259 | 0.009998785 | 0.02236259 | 0.009998785 | 0.02449614 | -81.26095 | 0.02449614 | -81.26095 | 3.026583e-16 | 1.283695e-16 | -2.740863e-16 | 0.02173507 | 0.02112051 | 0.04285558
2346041055718.5 | 0.0029397 | 1.651808 | 0.02529864 | 24.87838 | 2.727829 | 0.08357699 | 0.03063865 | 75.38173 | 0.02379709 | 0.0009463634 | 0.02379709 | 0.0009463634 | 0.0238159 | -81.64166 | 0.0238159 | -81.64166 | 5.921743e-16 | 1.040834e-17 | -5.920828e-16 | 0.02173507 | 0.02112051 | 0.04285558
2355816226784.0 | 0.0029397 | 1.651754 | 0.0253187 | 25.00184 | 2.727651 | 0.08364054 | 0.03066395 | 75.26218 | 0.02207563 | -0.007899614 | 0.02207563 | -0.007899614 | 0.02344648 | -82.02505 | 0.02344648 | -82.02505 | 2.343161e-16 | 7.979728e-17 | 2.203099e-16 | 0.02173507 | 0.02112051 | 0.04285558
2365591397849.5 | 0.0029397 | 1.651701 | 0.02533285 | 25.11961 | 2.727474 | 0.08368457 | 0.03068208 | 75.11829 | 0.0170128 | -0.01548472 | 0.0170128 | -0.01548472 | 0.0230046 | -82.41982 | 0.0230046 | -82.41982 | 1.743376e-16 | -1.179612e-16 | -1.283695e-16 | 0.02173507 | 0.02112051 | 0.04285558
2375366568915.0 | 0.0029397 | 1.65164 | 0.02534075 | 25.23128 | 2.727272 | 0.08370759 | 0.03069279 | 75.06836 | 0.01001607 | -0.02029805 | 0.01001607 | -0.02029805 | 0.02263476 | -82.79381 | 0.02263476 | -82.79381 | 5.137242e-17 | -5.030698e-17 | -1.040834e-17 | 0.02173507 | 0.02112051 | 0.04285558
2385141739980.4 | 0.0029397 | 1.651556 | 0.02534496 | 25.33932 | 2.726994 | 0.08371723 | 0.03069946 | 74.97712 | 0.001498354 | -0.02237527 | 0.001498354 | -0.02237527 | 0.02242538 | -83.18534 | 0.02242538 | -83.18534 | 3.335863e-16 | 3.300311e-16 | 4.857226e-17 | 0.02173507 | 0.02112051 | 0.04285558
2394916911045.9 | 0.0029397 | 1.651442 | 0.02534675 | 25.44497 | 2.726619 | 0.08371739 | 0.03070374 | 74.74484 | -0.006740278 | -0.02109088 | -0.006740278 | -0.02109088 | 0.02214174 | -83.56153 | 0.02214174 | -83.56153 | 9.338953e-17 | -9.280771e-17 | 1.040834e-17 | 0.02173507 | 0.02112051 | 0.04285558
2404692082111.4 | 0.0029397 | 1.651303 | 0.02534807 | 25.55016 | 2.726158 | 0.08371468 | 0.03070793 | 74.86951 | -0.01349311 | -0.01702945 | -0.01349311 | -0.01702945 | 0.02172709 | -83.92226 | 0.02172709 | -83.92226 | 4.258561e-16 | -3.105155e-16 | 2.914335e-16 | 0.02173507 | 0.02112051 | 0.04285558
2414467253176.9 | 0.0029397 | 1.651158 | 0.02535155 | 25.65754 | 2.725682 | 0.08371886 | 0.03071484 | 74.83467 | -0.01846275 | -0.01084748 | -0.01846275 | -0.01084748 | 0.02141357 | -84.2918 | 0.02141357 | -84.2918 | 2.327376e-17 | 2.081668e-17 | -1.040834e-17 | 0.02173507 | 0.02112051 | 0.04285558
2424242424242.4 | 0.0029397 | 1.651031 | 0.02535669 | 25.76664 | 2.72526 | 0.08372934 | 0.03072343 | 74.77996 | -0.02085799 | -0.003394051 | -0.02085799 | -0.003394051 | 0.02113232 | -84.66169 | 0.02113232 | -84.66169 | 4.417801e-17 | 1.040834e-17 | -4.293441e-17 | 0.02173507 | 0.02112051 | 0.04285558
2434017595307.9 | 0.0029397 | 1.650935 | 0.02536008 | 25.87399 | 2.724942 | 0.08373565 | 0.03072934 | 74.67358 | -0.02019044 | 0.004409085 | -0.02019044 | 0.004409085 | 0.02066625 | -85.038 | 0.02066625 | -85.038 | 1.291903e-16 | -2.081668e-17 | -1.275022e-16 | 0.02173507 | 0.02112051 | 0.04285558
2443792766373.4 | 0.0029397 | 1.650864 | 0.02535981 | 25.97763 | 2.724708 | 0.08373119 | 0.03073033 | 74.56823 | -0.01655348 | 0.01150056 | -0.01655348 | 0.01150056 | 0.02015641 | -85.4302 | 0.02015641 | -85.4302 | 4.860322e-17 | 2.775558e-17 | 3.989864e-17 | 0.02173507 | 0.02112051 | 0.04285558
2453567937438.9 | 0.0029397 | 1.650807 | 0.02535401 | 26.07557 | 2.724521 | 0.08370915 | 0.03072435 | 74.46566 | -0.0111062 | 0.01665107 | -0.0111062 | 0.01665107 | 0.02001514 | -85.80557 | 0.02001514 | -85.80557 | 2.118352e-16 | -1.804112e-16 | -1.110223e-16 | 0.02173507 | 0.02112051 | 0.04285558
2463343108504.4 | 0.0029397 | 1.650748 | 0.02534053 | 26.16555 | 2.724325 | 0.08366165 | 0.03070912 | 74.2468 | -0.003795509 | 0.01943569 | -0.003795509 | 0.01943569 | 0.01980282 | -86.20094 | 0.01980282 | -86.20094 | 1.364717e-16 | -1.348748e-16 | -2.081668e-17 | 0.02173507 | 0.02112051 | 0.04285558
2473118279569.9 | 0.0029397 | 1.650679 | 0.02531977 | 26.24785 | 2.724099 | 0.0835896 | 0.03068523 | 74.20344 | 0.003566483 | 0.01913158 | 0.003566483 | 0.01913158 | 0.01946117 | -86.5781 | 0.01946117 | -86.5781 | 6.587954e-17 | 6.505213e-17 | -1.040834e-17 | 0.02173507 | 0.02112051 | 0.04285558
2482893450635.4 | 0.0029397 | 1.650602 | 0.02529447 | 26.32527 | 2.723848 | 0.08350221 | 0.03065597 | 74.13188 | 0.01017216 | 0.01647493 | 0.01017216 | 0.01647493 | 0.01936223 | -86.94694 | 0.01936223 | -86.94694 | 1.924527e-16 | 1.595946e-16 | -1.075529e-16 | 0.02173507 | 0.02112051 | 0.04285558
2492668621700.9 | 0.0029397 | 1.650517 | 0.02526681 | 26.40001 | 2.723567 | 0.0834066 | 0.03062403 | 73.99173 | 0.01557111 | 0.01114345 | 0.01557111 | 0.01114345 | 0.01914774 | -87.34344 | 0.01914774 | -87.34344 | 9.433132e-17 | -5.030698e-17 | 7.979728e-17 | 0.02173507 | 0.02112051 | 0.04285558