## Sheet1
freq_Hz | thickness_m | n_final | k_final | alpha_final | eps_r_final | eps_i_final | loss_tan_final | alpha_max | H_meas_real | H_meas_imag | H_model_real | H_model_imag | H_meas_mag | H_meas_phi | H_model_mag | H_model_phi | error_abs | error_real | error_imag | TV_n | TV_k | TV_total
303030303030.3 | 0.0029397 | 1.67129 | 0.006571785 | 0.8347542 | 2.793168 | 0.02196672 | 0.007864447 | 83.31099 | 0.86743 | 0.04604727 | 0.86743 | 0.04604727 | 0.8686514 | 0.05303493 | 0.8686514 | 0.05303493 | 3.02194e-12 | 3.021694e-12 | -3.853862e-14 | 0.02087089 | 0.02143731 | 0.0423082
312805474095.8 | 0.0029397 | 1.671286 | 0.006631645 | 0.8695305 | 2.793152 | 0.02216675 | 0.007936106 | 82.95551 | 0.7575429 | -0.3349204 | 0.7575429 | -0.3349204 | 0.8282771 | -0.4162768 | 0.8282771 | -0.4162768 | 1.79362e-15 | 6.661338e-16 | 1.665335e-15 | 0.02087089 | 0.02143731 | 0.0423082
322580645161.3 | 0.0029397 | 1.671246 | 0.006706736 | 0.9068568 | 2.793019 | 0.02241721 | 0.00802616 | 83.77189 | 0.5735496 | -0.5424627 | 0.5735496 | -0.5424627 | 0.789446 | -0.75755 | 0.789446 | -0.75755 | 5.263909e-15 | -2.442491e-15 | 4.662937e-15 | 0.02087089 | 0.02143731 | 0.0423082
332355816226.8 | 0.0029397 | 1.671179 | 0.006856341 | 0.9551792 | 2.792791 | 0.02291634 | 0.008205535 | 83.771 | 0.3487518 | -0.7697651 | 0.3487518 | -0.7697651 | 0.8450834 | -1.145398 | 0.8450834 | -1.145398 | 5.537517e-12 | 2.106426e-12 | -5.121237e-12 | 0.02087089 | 0.02143731 | 0.0423082
342130987292.3 | 0.0029397 | 1.671081 | 0.007054237 | 1.011653 | 2.79246 | 0.0235764 | 0.008442876 | 83.81701 | -0.04262572 | -0.8167856 | -0.04262572 | -0.8167856 | 0.8178971 | -1.622936 | 0.8178971 | -1.622936 | 3.521576e-15 | 3.434752e-15 | -7.771561e-16 | 0.02087089 | 0.02143731 | 0.0423082
351906158357.8 | 0.0029397 | 1.670998 | 0.007296406 | 1.076279 | 2.792181 | 0.02438456 | 0.008733158 | 84.4194 | -0.2995128 | -0.7072549 | -0.2995128 | -0.7072549 | 0.7680608 | -1.971384 | 0.7680608 | -1.971384 | 1.110223e-15 | 0 | 1.110223e-15 | 0.02087089 | 0.02143731 | 0.0423082
361681329423.3 | 0.0029397 | 1.670941 | 0.007562605 | 1.146533 | 2.791986 | 0.02527333 | 0.009052098 | 84.37518 | -0.5710869 | -0.5814689 | -0.5710869 | -0.5814689 | 0.8150131 | -2.347187 | 0.8150131 | -2.347187 | 3.746893e-12 | -2.770562e-12 | -2.522538e-12 | 0.02087089 | 0.02143731 | 0.0423082
371456500488.8 | 0.0029397 | 1.670926 | 0.007845573 | 1.22158 | 2.791932 | 0.02621875 | 0.009390895 | 84.75147 | -0.7568875 | -0.2486206 | -0.7568875 | -0.2486206 | 0.7966749 | -2.824219 | 0.7966749 | -2.824219 | 1.419881e-15 | 1.110223e-16 | 1.415534e-15 | 0.02087089 | 0.02143731 | 0.0423082
381231671554.3 | 0.0029397 | 1.670952 | 0.008124324 | 1.298271 | 2.792014 | 0.02715071 | 0.009724417 | 85.20422 | -0.741178 | 0.03739389 | -0.741178 | 0.03739389 | 0.7421207 | -3.192002 | 0.7421207 | -3.192002 | 1.253926e-15 | 1.110223e-16 | 1.249001e-15 | 0.02087089 | 0.02143731 | 0.0423082
391006842619.7 | 0.0029397 | 1.671008 | 0.008382966 | 1.373951 | 2.792199 | 0.02801601 | 0.01003367 | 85.45468 | -0.7066962 | 0.314191 | -0.7066962 | 0.314191 | 0.7733922 | -3.55994 | 0.7733922 | -3.55994 | 8.058404e-13 | -6.391554e-13 | 4.907741e-13 | 0.02087089 | 0.02143731 | 0.0423082
400782013685.2 | 0.0029397 | 1.67107 | 0.008615927 | 1.447436 | 2.792401 | 0.02879563 | 0.01031214 | 85.79391 | -0.4858262 | 0.6027791 | -0.4858262 | 0.6027791 | 0.7741897 | -4.034014 | 0.7741897 | -4.034014 | 2.065134e-15 | -1.221245e-15 | -1.665335e-15 | 0.02087089 | 0.02143731 | 0.0423082
410557184750.7 | 0.0029397 | 1.671103 | 0.008823696 | 1.518495 | 2.792507 | 0.02949061 | 0.01056062 | 85.92392 | -0.2077258 | 0.6895372 | -0.2077258 | 0.6895372 | 0.7201469 | -4.419782 | 0.7201469 | -4.419782 | 1.750363e-15 | -1.69309e-15 | -4.440892e-16 | 0.02087089 | 0.02143731 | 0.0423082
420332355816.2 | 0.0029397 | 1.671086 | 0.009009721 | 1.587425 | 2.792448 | 0.03011204 | 0.01078338 | 86.13652 | 0.0471222 | 0.7436281 | 0.0471222 | 0.7436281 | 0.7451196 | -4.775672 | 0.7451196 | -4.775672 | 1.272517e-13 | 1.069561e-13 | 6.894485e-14 | 0.02087089 | 0.02143731 | 0.0423082
430107526881.7 | 0.0029397 | 1.671015 | 0.009191802 | 1.657169 | 2.792208 | 0.03071928 | 0.01100179 | 86.30998 | 0.3797566 | 0.6568555 | 0.3797566 | 0.6568555 | 0.758732 | -5.236582 | 0.758732 | -5.236582 | 3.212461e-15 | -3.164136e-15 | 5.551115e-16 | 0.02087089 | 0.02143731 | 0.0423082
439882697947.2 | 0.0029397 | 1.670903 | 0.009381711 | 1.729849 | 2.791828 | 0.03135186 | 0.01122987 | 86.4629 | 0.5633444 | 0.4277106 | 0.5633444 | 0.4277106 | 0.7073141 | -5.6338 | 0.7073141 | -5.6338 | 1.609823e-15 | 1.110223e-15 | -1.165734e-15 | 0.02087089 | 0.02143731 | 0.0423082
449657869012.7 | 0.0029397 | 1.670769 | 0.009585832 | 1.806763 | 2.791377 | 0.03203142 | 0.01147513 | 86.669 | 0.6844676 | 0.214072 | 0.6844676 | 0.214072 | 0.717163 | -5.980066 | 0.717163 | -5.980066 | 4.250727e-14 | 1.754152e-14 | -3.871903e-14 | 0.02087089 | 0.02143731 | 0.0423082
459433040078.2 | 0.0029397 | 1.670641 | 0.009807714 | 1.888771 | 2.790944 | 0.03277033 | 0.01174167 | 86.85749 | 0.7272572 | -0.1041872 | 0.7272572 | -0.1041872 | 0.7346822 | -6.425478 | 0.7346822 | -6.425478 | 2.275957e-15 | -2.220446e-15 | 4.996004e-16 | 0.02087089 | 0.02143731 | 0.0423082
469208211143.7 | 0.0029397 | 1.670541 | 0.0100415 | 1.974938 | 2.790605 | 0.03354948 | 0.01202229 | 87.01689 | 0.5812444 | -0.3610821 | 0.5812444 | -0.3610821 | 0.68427 | -6.839064 | 0.68427 | -6.839064 | 3.725869e-15 | -1.554312e-15 | -3.38618e-15 | 0.02087089 | 0.02143731 | 0.0423082
478983382209.2 | 0.0029397 | 1.670483 | 0.01027202 | 2.062365 | 2.790409 | 0.03431849 | 0.01229873 | 87.12896 | 0.4217216 | -0.5355023 | 0.4217216 | -0.5355023 | 0.6816244 | -7.186894 | 0.6816244 | -7.186894 | 1.612319e-14 | -1.360023e-14 | -8.65974e-15 | 0.02087089 | 0.02143731 | 0.0423082
488758553274.7 | 0.0029397 | 1.670461 | 0.01049023 | 2.149159 | 2.790331 | 0.03504705 | 0.01256018 | 87.40844 | 0.1608808 | -0.6840335 | 0.1608808 | -0.6840335 | 0.702698 | -7.622986 | 0.702698 | -7.622986 | 2.760529e-15 | -7.21645e-16 | -2.664535e-15 | 0.02087089 | 0.02143731 | 0.0423082
498533724340.2 | 0.0029397 | 1.670454 | 0.01068836 | 2.233546 | 2.790301 | 0.03570883 | 0.01279748 | 87.39849 | -0.1308288 | -0.6484839 | -0.1308288 | -0.6484839 | 0.6615493 | -8.053055 | 0.6615493 | -8.053055 | 1.707588e-15 | -1.69309e-15 | 2.220446e-16 | 0.02087089 | 0.02143731 | 0.0423082
508308895405.7 | 0.0029397 | 1.670433 | 0.01086072 | 2.314065 | 2.790227 | 0.03628421 | 0.01300403 | 87.64643 | -0.3420414 | -0.5552849 | -0.3420414 | -0.5552849 | 0.6521761 | -8.406064 | 0.6521761 | -8.406064 | 8.284563e-15 | -5.717649e-15 | 5.995204e-15 | 0.02087089 | 0.02143731 | 0.0423082
518084066471.2 | 0.0029397 | 1.670384 | 0.01101385 | 2.39182 | 2.790062 | 0.03679472 | 0.01318778 | 87.64636 | -0.5591722 | -0.3825549 | -0.5591722 | -0.3825549 | 0.6775115 | -8.824772 | 0.6775115 | -8.824772 | 2.379538e-14 | -2.320366e-14 | -5.273559e-15 | 0.02087089 | 0.02143731 | 0.0423082
527859237536.7 | 0.0029397 | 1.670301 | 0.01115735 | 2.4687 | 2.789781 | 0.03727227 | 0.01336028 | 87.84572 | -0.639332 | -0.1053529 | -0.639332 | -0.1053529 | 0.6479542 | -9.26146 | 0.6479542 | -9.26146 | 3.732996e-15 | 5.551115e-16 | -3.691492e-15 | 0.02087089 | 0.02143731 | 0.0423082
537634408602.2 | 0.0029397 | 1.670187 | 0.01129825 | 2.546169 | 2.789398 | 0.03774037 | 0.01352993 | 87.8526 | -0.6196734 | 0.1195849 | -0.6196734 | 0.1195849 | 0.6311067 | -9.615415 | 0.6311067 | -9.615415 | 3.025008e-15 | 1.554312e-15 | 2.595146e-15 | 0.02087089 | 0.02143731 | 0.0423082
547409579667.6 | 0.0029397 | 1.67005 | 0.01144648 | 2.626476 | 2.788935 | 0.03823237 | 0.01370859 | 87.97659 | -0.5423977 | 0.3654936 | -0.5423977 | 0.3654936 | 0.6540496 | -10.01774 | 0.6540496 | -10.01774 | 5.482706e-14 | -3.508305e-14 | 4.213296e-14 | 0.02087089 | 0.02143731 | 0.0423082
557184750733.1 | 0.0029397 | 1.669906 | 0.01160885 | 2.7113 | 2.788451 | 0.03877137 | 0.01390427 | 87.90572 | -0.3241072 | 0.5405219 | -0.3241072 | 0.5405219 | 0.6302455 | -10.45544 | 0.6302455 | -10.45544 | 1.342636e-15 | -1.165734e-15 | -6.661338e-16 | 0.02087089 | 0.02143731 | 0.0423082
566959921798.6 | 0.0029397 | 1.669773 | 0.01178092 | 2.799759 | 2.788002 | 0.0393429 | 0.01411151 | 88.14432 | -0.1075159 | 0.5973562 | -0.1075159 | 0.5973562 | 0.6069548 | -10.81749 | 0.6069548 | -10.81749 | 4.565623e-15 | 4.399259e-15 | 1.221245e-15 | 0.02087089 | 0.02143731 | 0.0423082
576735092864.1 | 0.0029397 | 1.669664 | 0.01195928 | 2.891149 | 2.787636 | 0.03993596 | 0.0143261 | 88.19478 | 0.1314186 | 0.6095843 | 0.1314186 | 0.6095843 | 0.6235895 | -11.20791 | 0.6235895 | -11.20791 | 5.219893e-14 | 3.558265e-14 | 3.819167e-14 | 0.02087089 | 0.02143731 | 0.0423082
586510263929.6 | 0.0029397 | 1.669585 | 0.01213824 | 2.984149 | 2.787368 | 0.04053165 | 0.01454119 | 88.40375 | 0.3702545 | 0.4822704 | 0.3702545 | 0.4822704 | 0.6080075 | -11.65033 | 0.6080075 | -11.65033 | 2.775558e-16 | -2.220446e-16 | 1.665335e-16 | 0.02087089 | 0.02143731 | 0.0423082
596285434995.1 | 0.0029397 | 1.669531 | 0.01230689 | 3.076037 | 2.787184 | 0.04109348 | 0.01474373 | 88.52658 | 0.4973441 | 0.2981372 | 0.4973441 | 0.2981372 | 0.5798594 | -12.02635 | 0.5798594 | -12.02635 | 4.452673e-15 | 2.609024e-15 | -3.608225e-15 | 0.02087089 | 0.02143731 | 0.0423082
606060606060.6 | 0.0029397 | 1.669494 | 0.01245914 | 3.165143 | 2.787054 | 0.04160091 | 0.01492648 | 88.64367 | 0.5856506 | 0.09223917 | 0.5856506 | 0.09223917 | 0.5928699 | -12.41016 | 0.5928699 | -12.41016 | 2.922388e-14 | 2.053913e-14 | -2.078893e-14 | 0.02087089 | 0.02143731 | 0.0423082
615835777126.1 | 0.0029397 | 1.669457 | 0.01259633 | 3.251608 | 2.786929 | 0.04205808 | 0.01509119 | 88.74338 | 0.562575 | -0.1651467 | 0.562575 | -0.1651467 | 0.586314 | -12.8519 | 0.586314 | -12.8519 | 5.978734e-16 | -5.551115e-16 | 2.220446e-16 | 0.02087089 | 0.02143731 | 0.0423082
625610948191.6 | 0.0029397 | 1.669406 | 0.01271763 | 3.33503 | 2.786754 | 0.04246178 | 0.015237 | 88.85492 | 0.4384022 | -0.3493518 | 0.4384022 | -0.3493518 | 0.560574 | -13.2392 | 0.560574 | -13.2392 | 2.005328e-15 | 1.498801e-15 | 1.332268e-15 | 0.02087089 | 0.02143731 | 0.0423082
635386119257.1 | 0.0029397 | 1.669326 | 0.012829 | 3.416801 | 2.786484 | 0.04283156 | 0.01537118 | 88.87203 | 0.2841153 | -0.4937075 | 0.2841153 | -0.4937075 | 0.5696214 | -13.61498 | 0.5696214 | -13.61498 | 1.675232e-14 | -1.287859e-14 | -1.071365e-14 | 0.02087089 | 0.02143731 | 0.0423082
645161290322.6 | 0.0029397 | 1.669216 | 0.01294253 | 3.50007 | 2.786113 | 0.04320775 | 0.01550825 | 88.90105 | 0.05155055 | -0.5672778 | 0.05155055 | -0.5672778 | 0.5696152 | -14.04654 | 0.5696152 | -14.04654 | 3.35326e-15 | 3.164136e-15 | 1.110223e-15 | 0.02087089 | 0.02143731 | 0.0423082
654936461388.1 | 0.0029397 | 1.669085 | 0.01306389 | 3.586418 | 2.785674 | 0.04360949 | 0.01565492 | 88.87612 | -0.1620983 | -0.5202951 | -0.1620983 | -0.5202951 | 0.5449613 | -14.43919 | 0.5449613 | -14.43919 | 7.816041e-16 | -8.326673e-17 | -7.771561e-16 | 0.02087089 | 0.02143731 | 0.0423082
664711632453.6 | 0.0029397 | 1.668948 | 0.01319628 | 3.676834 | 2.785212 | 0.0440478 | 0.01581488 | 88.94734 | -0.3399377 | -0.4282176 | -0.3399377 | -0.4282176 | 0.546743 | -14.80814 | 0.546743 | -14.80814 | 9.085532e-15 | -7.105427e-15 | 5.662137e-15 | 0.02087089 | 0.02143731 | 0.0423082
674486803519.1 | 0.0029397 | 1.668819 | 0.01334417 | 3.772717 | 2.784778 | 0.044538 | 0.01599338 | 88.94682 | -0.4874276 | -0.2517545 | -0.4874276 | -0.2517545 | 0.5486037 | -15.23121 | 0.5486037 | -15.23121 | 5.851886e-15 | 4.274359e-15 | -3.996803e-15 | 0.02087089 | 0.02143731 | 0.0423082
684261974584.6 | 0.0029397 | 1.66871 | 0.01350226 | 3.872736 | 2.78441 | 0.0450627 | 0.01618393 | 89.08797 | -0.5219433 | -0.03850861 | -0.5219433 | -0.03850861 | 0.5233619 | -15.63432 | 0.5233619 | -15.63432 | 2.288783e-15 | -5.551115e-16 | 2.220446e-15 | 0.02087089 | 0.02143731 | 0.0423082
694037145650.0 | 0.0029397 | 1.668629 | 0.01366038 | 3.974063 | 2.784137 | 0.04558822 | 0.01637428 | 89.1144 | -0.4954664 | 0.1515373 | -0.4954664 | 0.1515373 | 0.5181221 | -16.00478 | 0.5181221 | -16.00478 | 9.710049e-15 | 1.609823e-15 | 9.575674e-15 | 0.02087089 | 0.02143731 | 0.0423082
703812316715.5 | 0.0029397 | 1.668576 | 0.01381383 | 4.075306 | 2.783956 | 0.04609886 | 0.01655876 | 89.17726 | -0.3936052 | 0.3419745 | -0.3936052 | 0.3419745 | 0.5214131 | -16.42329 | 0.5214131 | -16.42329 | 2.983176e-15 | 2.109424e-15 | -2.109424e-15 | 0.02087089 | 0.02143731 | 0.0423082
713587487781.0 | 0.0029397 | 1.668542 | 0.01395559 | 4.174308 | 2.783838 | 0.04657096 | 0.01672905 | 89.25112 | -0.2136498 | 0.4529922 | -0.2136498 | 0.4529922 | 0.5008475 | -16.83806 | 0.5008475 | -16.83806 | 1.87201e-15 | -1.804112e-15 | -4.996004e-16 | 0.02087089 | 0.02143731 | 0.0423082
723362658846.5 | 0.0029397 | 1.66851 | 0.01407949 | 4.269061 | 2.783728 | 0.04698356 | 0.01687793 | 89.29664 | -0.03226007 | 0.4924896 | -0.03226007 | 0.4924896 | 0.4935451 | -17.21335 | 0.4935451 | -17.21335 | 5.029856e-15 | 4.905798e-15 | 1.110223e-15 | 0.02087089 | 0.02143731 | 0.0423082
733137829912.0 | 0.0029397 | 1.668464 | 0.01418991 | 4.360683 | 2.783571 | 0.04735072 | 0.01701078 | 89.24656 | 0.1693122 | 0.4703801 | 0.1693122 | 0.4703801 | 0.499924 | -17.62427 | 0.499924 | -17.62427 | 3.081369e-15 | -1.804112e-15 | -2.498002e-15 | 0.02087089 | 0.02143731 | 0.0423082
742913000977.5 | 0.0029397 | 1.668389 | 0.01429297 | 4.450918 | 2.783319 | 0.04769248 | 0.01713511 | 89.22331 | 0.3350701 | 0.3503223 | 0.3350701 | 0.3503223 | 0.4847656 | -18.04191 | 0.4847656 | -18.04191 | 1.801335e-15 | 1.498801e-15 | -9.992007e-16 | 0.02087089 | 0.02143731 | 0.0423082
752688172043.0 | 0.0029397 | 1.668284 | 0.01439313 | 4.541085 | 2.782963 | 0.04802366 | 0.01725631 | 89.10841 | 0.4311199 | 0.2002871 | 0.4311199 | 0.2002871 | 0.4753728 | -18.41465 | 0.4753728 | -18.41465 | 2.612123e-15 | 1.776357e-15 | -1.915135e-15 | 0.02087089 | 0.02143731 | 0.0423082
762463343108.5 | 0.0029397 | 1.668153 | 0.01450043 | 4.634351 | 2.782524 | 0.04837786 | 0.01738632 | 89.07129 | 0.481133 | 0.01758102 | 0.481133 | 0.01758102 | 0.4814541 | -18.81303 | 0.4814541 | -18.81303 | 2.830442e-15 | -2.275957e-15 | -1.682682e-15 | 0.02087089 | 0.02143731 | 0.0423082
772238514174.0 | 0.0029397 | 1.668014 | 0.0146219 | 4.733085 | 2.782058 | 0.04877907 | 0.01753345 | 89.1269 | 0.4358996 | -0.1732215 | 0.4358996 | -0.1732215 | 0.4690566 | -19.22781 | 0.4690566 | -19.22781 | 1.518461e-15 | -7.771561e-16 | -1.304512e-15 | 0.02087089 | 0.02143731 | 0.0423082
782013685239.5 | 0.0029397 | 1.667884 | 0.01475572 | 4.836865 | 2.781618 | 0.04922165 | 0.01769533 | 89.04234 | 0.3318664 | -0.312247 | 0.3318664 | -0.312247 | 0.4556682 | -19.6045 | 0.4556682 | -19.6045 | 3.053618e-15 | -1.387779e-15 | -2.720046e-15 | 0.02087089 | 0.02143731 | 0.0423082
791788856305.0 | 0.0029397 | 1.667773 | 0.01490025 | 4.945295 | 2.781246 | 0.0497005 | 0.01786987 | 89.08418 | 0.1876233 | -0.4171174 | 0.1876233 | -0.4171174 | 0.4573723 | -19.99766 | 0.4573723 | -19.99766 | 4.623782e-15 | -4.607426e-15 | 3.885781e-16 | 0.02087089 | 0.02143731 | 0.0423082
801564027370.5 | 0.0029397 | 1.66769 | 0.01505108 | 5.057023 | 2.780964 | 0.05020106 | 0.01805168 | 89.03416 | 0.002263262 | -0.4464076 | 0.002263262 | -0.4464076 | 0.4464133 | -20.41528 | 0.4464133 | -20.41528 | 6.06132e-16 | 5.958775e-16 | 1.110223e-16 | 0.02087089 | 0.02143731 | 0.0423082
811339198436.0 | 0.0029397 | 1.667634 | 0.01519724 | 5.168402 | 2.780771 | 0.05068684 | 0.01822763 | 89.11626 | -0.160854 | -0.4003322 | -0.160854 | -0.4003322 | 0.4314394 | -20.80241 | 0.4314394 | -20.80241 | 3.205378e-15 | 2.803313e-15 | -1.554312e-15 | 0.02087089 | 0.02143731 | 0.0423082
821114369501.5 | 0.0029397 | 1.667597 | 0.01533156 | 5.276903 | 2.780643 | 0.05113371 | 0.01838917 | 89.19394 | -0.3019561 | -0.3085273 | -0.3019561 | -0.3085273 | 0.4317019 | -21.19499 | 0.4317019 | -21.19499 | 7.838678e-15 | -4.773959e-15 | 6.217249e-15 | 0.02087089 | 0.02143731 | 0.0423082
830889540567.0 | 0.0029397 | 1.667564 | 0.01545254 | 5.38186 | 2.78053 | 0.05153619 | 0.01853467 | 89.17628 | -0.3955064 | -0.1560056 | -0.3955064 | -0.1560056 | 0.4251624 | -21.61544 | 0.4251624 | -21.61544 | 4.121025e-15 | 1.831868e-15 | -3.691492e-15 | 0.02087089 | 0.02143731 | 0.0423082
840664711632.5 | 0.0029397 | 1.667519 | 0.01555806 | 5.482358 | 2.780378 | 0.05188672 | 0.01866175 | 89.2276 | -0.4124687 | 0.007149546 | -0.4124687 | 0.007149546 | 0.4125306 | -22.00848 | 0.4125306 | -22.00848 | 6.133002e-16 | -6.106227e-16 | -5.724587e-17 | 0.02087089 | 0.02143731 | 0.0423082
850439882697.9 | 0.0029397 | 1.667451 | 0.01565221 | 5.579669 | 2.780148 | 0.05219859 | 0.01877547 | 89.16932 | -0.3794133 | 0.1623267 | -0.3794133 | 0.1623267 | 0.4126795 | -22.39542 | 0.4126795 | -22.39542 | 4.652103e-15 | 2.831069e-15 | 3.691492e-15 | 0.02087089 | 0.02143731 | 0.0423082
860215053763.4 | 0.0029397 | 1.667356 | 0.01574494 | 5.677239 | 2.779829 | 0.05250485 | 0.0188878 | 89.17016 | -0.2809251 | 0.2992716 | -0.2809251 | 0.2992716 | 0.4104661 | -22.80816 | 0.4104661 | -22.80816 | 6.684428e-16 | 4.996004e-16 | -4.440892e-16 | 0.02087089 | 0.02143731 | 0.0423082
869990224828.9 | 0.0029397 | 1.667239 | 0.01584279 | 5.777437 | 2.779434 | 0.05282743 | 0.01900654 | 89.11692 | -0.140534 | 0.3728422 | -0.140534 | 0.3728422 | 0.3984484 | -23.20149 | 0.3984484 | -23.20149 | 1.69309e-15 | -1.69309e-15 | 0 | 0.02087089 | 0.02143731 | 0.0423082
879765395894.4 | 0.0029397 | 1.667108 | 0.01595031 | 5.882 | 2.778994 | 0.05318175 | 0.01913705 | 89.07241 | 0.007810599 | 0.3955882 | 0.007810599 | 0.3955882 | 0.3956653 | -23.58169 | 0.3956653 | -23.58169 | 3.322116e-15 | 3.320261e-15 | -1.110223e-16 | 0.02087089 | 0.02143731 | 0.0423082
889540566959.9 | 0.0029397 | 1.666977 | 0.01607236 | 5.992866 | 2.778555 | 0.05358452 | 0.01928503 | 88.97989 | 0.1620912 | 0.3573923 | 0.1620912 | 0.3573923 | 0.392432 | -23.98774 | 0.392432 | -23.98774 | 2.720046e-15 | -2.720046e-15 | 0 | 0.02087089 | 0.02143731 | 0.0423082
899315738025.4 | 0.0029397 | 1.666862 | 0.01620608 | 6.10913 | 2.778167 | 0.05402661 | 0.01944685 | 88.98346 | 0.2783875 | 0.2580138 | 0.2783875 | 0.2580138 | 0.3795664 | -24.38531 | 0.3795664 | -24.38531 | 1.587658e-15 | 1.276756e-15 | -9.436896e-16 | 0.02087089 | 0.02143731 | 0.0423082
909090909090.9 | 0.0029397 | 1.666775 | 0.01634428 | 6.228194 | 2.777872 | 0.05448446 | 0.01961374 | 88.92172 | 0.3486236 | 0.1335678 | 0.3486236 | 0.1335678 | 0.3733346 | -24.76686 | 0.3733346 | -24.76686 | 1.110223e-15 | 6.661338e-16 | -8.881784e-16 | 0.02087089 | 0.02143731 | 0.0423082
918866080156.4 | 0.0029397 | 1.666716 | 0.01648146 | 6.348003 | 2.777672 | 0.05493985 | 0.0197791 | 89.00099 | 0.3698308 | -0.0158002 | 0.3698308 | -0.0158002 | 0.3701681 | -25.17544 | 0.3701681 | -25.17544 | 1.124786e-15 | -1.110223e-15 | -1.804112e-16 | 0.02087089 | 0.02143731 | 0.0423082
928641251221.9 | 0.0029397 | 1.666681 | 0.01661108 | 6.465988 | 2.777549 | 0.05537072 | 0.0199351 | 88.99305 | 0.3233335 | -0.1556542 | 0.3233335 | -0.1556542 | 0.3588493 | -25.5814 | 0.3588493 | -25.5814 | 3.885781e-16 | 3.885781e-16 | 0 | 0.02087089 | 0.02143731 | 0.0423082
938416422287.4 | 0.0029397 | 1.666654 | 0.01672698 | 6.579643 | 2.777457 | 0.05575619 | 0.02007455 | 88.99893 | 0.2362349 | -0.2617368 | 0.2362349 | -0.2617368 | 0.3525806 | -25.96931 | 0.3525806 | -25.96931 | 6.713178e-16 | 5.828671e-16 | -3.330669e-16 | 0.02087089 | 0.02143731 | 0.0423082
948191593352.9 | 0.0029397 | 1.666623 | 0.01683039 | 6.689282 | 2.777349 | 0.05609984 | 0.02019906 | 89.00051 | 0.113574 | -0.3327378 | 0.113574 | -0.3327378 | 0.3515871 | -26.37461 | 0.3515871 | -26.37461 | 5.366309e-15 | -5.301315e-15 | -8.326673e-16 | 0.02087089 | 0.02143731 | 0.0423082
957966764418.4 | 0.0029397 | 1.666573 | 0.01692508 | 6.796265 | 2.77718 | 0.05641377 | 0.02031333 | 89.03507 | -0.02712915 | -0.3426565 | -0.02712915 | -0.3426565 | 0.3437288 | -26.78255 | 0.3437288 | -26.78255 | 9.583276e-16 | 8.985868e-16 | -3.330669e-16 | 0.02087089 | 0.02143731 | 0.0423082
967741935483.9 | 0.0029397 | 1.666498 | 0.01701592 | 6.902464 | 2.776926 | 0.05671399 | 0.0204233 | 88.96794 | -0.1512395 | -0.3019503 | -0.1512395 | -0.3019503 | 0.337709 | -27.16789 | 0.337709 | -27.16789 | 8.899115e-16 | -8.881784e-16 | 5.551115e-17 | 0.02087089 | 0.02143731 | 0.0423082
977517106549.4 | 0.0029397 | 1.666398 | 0.01711062 | 7.01099 | 2.77659 | 0.05702623 | 0.02053822 | 89.00618 | -0.2555458 | -0.2200163 | -0.2555458 | -0.2200163 | 0.3372104 | -27.56351 | 0.3372104 | -27.56351 | 3.884194e-15 | 3.330669e-15 | -1.998401e-15 | 0.02087089 | 0.02143731 | 0.0423082
987292277614.9 | 0.0029397 | 1.666283 | 0.01721617 | 7.12478 | 2.776202 | 0.05737402 | 0.02066637 | 88.87776 | -0.3141401 | -0.09968825 | -0.3141401 | -0.09968825 | 0.3295782 | -27.96705 | 0.3295782 | -27.96705 | 2.237726e-16 | -1.110223e-16 | 1.94289e-16 | 0.02087089 | 0.02143731 | 0.0423082
997067448680.4 | 0.0029397 | 1.666167 | 0.01733378 | 7.244475 | 2.775812 | 0.05776194 | 0.02080902 | 88.9128 | -0.3212755 | 0.02454603 | -0.3212755 | 0.02454603 | 0.3222118 | -28.35059 | 0.3222118 | -28.35059 | 1.54941e-15 | -1.665335e-16 | 1.540434e-15 | 0.02087089 | 0.02143731 | 0.0423082
1006842619745.8 | 0.0029397 | 1.666065 | 0.01746347 | 7.370236 | 2.775469 | 0.05819058 | 0.02096604 | 88.86214 | -0.2843688 | 0.14397 | -0.2843688 | 0.14397 | 0.3187365 | -28.74299 | 0.3187365 | -28.74299 | 6.938894e-16 | 6.661338e-16 | -1.94289e-16 | 0.02087089 | 0.02143731 | 0.0423082
1016617790811.3 | 0.0029397 | 1.665991 | 0.01760203 | 7.500836 | 2.775215 | 0.05864964 | 0.02113337 | 88.86216 | -0.1999261 | 0.2388858 | -0.1999261 | 0.2388858 | 0.3115075 | -29.14828 | 0.3115075 | -29.14828 | 4.242156e-15 | -3.108624e-15 | -2.88658e-15 | 0.02087089 | 0.02143731 | 0.0423082
1026392961876.8 | 0.0029397 | 1.665946 | 0.01774316 | 7.633676 | 2.775061 | 0.05911828 | 0.02130342 | 88.79189 | -0.09030402 | 0.2884255 | -0.09030402 | 0.2884255 | 0.3022319 | -29.54171 | 0.3022319 | -29.54171 | 3.42219e-15 | -3.400058e-15 | -3.885781e-16 | 0.02087089 | 0.02143731 | 0.0423082
1036168132942.3 | 0.0029397 | 1.665928 | 0.0178815 | 7.766464 | 2.774996 | 0.05957857 | 0.02146979 | 88.84221 | 0.02758674 | 0.2972672 | 0.02758674 | 0.2972672 | 0.2985445 | -29.93767 | 0.2985445 | -29.93767 | 2.864553e-15 | 2.740863e-15 | -8.326673e-16 | 0.02087089 | 0.02143731 | 0.0423082
1045943304007.8 | 0.0029397 | 1.665925 | 0.01801521 | 7.898357 | 2.774983 | 0.06002401 | 0.02163041 | 88.73916 | 0.1413766 | 0.2565565 | 0.1413766 | 0.2565565 | 0.292931 | -30.34878 | 0.292931 | -30.34878 | 1.365676e-15 | 1.082467e-15 | -8.326673e-16 | 0.02087089 | 0.02143731 | 0.0423082
1055718475073.3 | 0.0029397 | 1.665927 | 0.01814397 | 8.02915 | 2.774982 | 0.06045304 | 0.02178502 | 88.81996 | 0.2240447 | 0.1771286 | 0.2240447 | 0.1771286 | 0.2856056 | -30.74695 | 0.2856056 | -30.74695 | 2.417923e-15 | 1.804112e-15 | -1.609823e-15 | 0.02087089 | 0.02143731 | 0.0423082
1065493646138.8 | 0.0029397 | 1.665918 | 0.01827133 | 8.160376 | 2.774948 | 0.06087706 | 0.02193809 | 88.74153 | 0.2721044 | 0.07606723 | 0.2721044 | 0.07606723 | 0.2825368 | -31.14333 | 0.2825368 | -31.14333 | 5.185169e-16 | -4.996004e-16 | -1.387779e-16 | 0.02087089 | 0.02143731 | 0.0423082
1075268817204.3 | 0.0029397 | 1.665889 | 0.01840378 | 8.294942 | 2.774847 | 0.06131733 | 0.02209755 | 88.75464 | 0.2757922 | -0.03725168 | 0.2757922 | -0.03725168 | 0.2782966 | -31.55019 | 0.2782966 | -31.55019 | 6.606541e-16 | -3.885781e-16 | -5.342948e-16 | 0.02087089 | 0.02143731 | 0.0423082
1085043988269.8 | 0.0029397 | 1.665838 | 0.01854863 | 8.436228 | 2.774671 | 0.06179801 | 0.02227219 | 88.69926 | 0.2335671 | -0.1368941 | 0.2335671 | -0.1368941 | 0.2707278 | -31.94606 | 0.2707278 | -31.94606 | 1.851528e-15 | 1.19349e-15 | 1.415534e-15 | 0.02087089 | 0.02143731 | 0.0423082
1094819159335.3 | 0.0029397 | 1.665767 | 0.018714 | 8.588122 | 2.774429 | 0.06234632 | 0.02247177 | 88.63918 | 0.1610207 | -0.2117191 | 0.1610207 | -0.2117191 | 0.2659937 | -32.33651 | 0.2659937 | -32.33651 | 8.092071e-16 | -6.938894e-16 | -4.163336e-16 | 0.02087089 | 0.02143731 | 0.0423082
1104594330400.8 | 0.0029397 | 1.665694 | 0.01890579 | 8.753602 | 2.774179 | 0.06298252 | 0.02270312 | 88.61749 | 0.06539589 | -0.2532272 | 0.06539589 | -0.2532272 | 0.2615352 | -32.73399 | 0.2615352 | -32.73399 | 6.550551e-16 | -5.273559e-16 | 3.885781e-16 | 0.02087089 | 0.02143731 | 0.0423082
1114369501466.3 | 0.0029397 | 1.665637 | 0.0191284 | 8.935053 | 2.77398 | 0.06372195 | 0.02297131 | 88.59111 | -0.03677557 | -0.2493787 | -0.03677557 | -0.2493787 | 0.2520758 | -33.13314 | 0.2520758 | -33.13314 | 1.579875e-15 | 1.498801e-15 | -4.996004e-16 | 0.02087089 | 0.02143731 | 0.0423082
1124144672531.8 | 0.0029397 | 1.665609 | 0.01938981 | 9.136608 | 2.773877 | 0.06459169 | 0.02328571 | 88.51449 | -0.1256808 | -0.2117647 | -0.1256808 | -0.2117647 | 0.2462518 | -33.52234 | 0.2462518 | -33.52234 | 7.952832e-16 | 6.938894e-16 | -3.885781e-16 | 0.02087089 | 0.02143731 | 0.0423082
1133919843597.3 | 0.0029397 | 1.665601 | 0.01969702 | 9.362076 | 2.77384 | 0.06561478 | 0.02365486 | 88.54927 | -0.1947667 | -0.1406049 | -0.1947667 | -0.1406049 | 0.2402162 | -33.93224 | 0.2402162 | -33.93224 | 1.072098e-15 | -3.885781e-16 | 9.992007e-16 | 0.02087089 | 0.02143731 | 0.0423082
1143695014662.8 | 0.0029397 | 1.665603 | 0.02005001 | 9.612007 | 2.77383 | 0.06679071 | 0.02407888 | 88.46507 | -0.2234355 | -0.04932818 | -0.2234355 | -0.04932818 | 0.2288158 | -34.34023 | 0.2288158 | -34.34023 | 6.850906e-16 | 8.326673e-17 | -6.800116e-16 | 0.02087089 | 0.02143731 | 0.0423082
1153470185728.2 | 0.0029397 | 1.665601 | 0.02044411 | 9.884708 | 2.773807 | 0.06810346 | 0.02455234 | 88.45003 | -0.2166178 | 0.03685898 | -0.2166178 | 0.03685898 | 0.2197313 | -34.72606 | 0.2197313 | -34.72606 | 1.212461e-15 | 1.110223e-16 | 1.207368e-15 | 0.02087089 | 0.02143731 | 0.0423082
1163245356793.7 | 0.0029397 | 1.665558 | 0.0208639 | 10.17316 | 2.773647 | 0.06950007 | 0.02505729 | 88.34097 | -0.1798176 | 0.1158262 | -0.1798176 | 0.1158262 | 0.2138926 | -35.12976 | 0.2138926 | -35.12976 | 1.493652e-15 | 1.110223e-15 | 9.992007e-16 | 0.02087089 | 0.02143731 | 0.0423082
1173020527859.2 | 0.0029397 | 1.665378 | 0.0212699 | 10.45828 | 2.773032 | 0.07084485 | 0.02554779 | 88.43707 | -0.1122503 | 0.170437 | -0.1122503 | 0.170437 | 0.2040806 | -35.54592 | 0.2040806 | -35.54592 | 1.156778e-15 | 9.992007e-16 | 5.828671e-16 | 0.02087089 | 0.02143731 | 0.0423082
1182795698924.7 | 0.0029397 | 1.664941 | 0.02161037 | 10.71423 | 2.771561 | 0.07195998 | 0.0259637 | 88.40594 | -0.03764036 | 0.1832257 | -0.03764036 | 0.1832257 | 0.187052 | -35.9257 | 0.187052 | -35.9257 | 1.4907e-15 | -1.477984e-15 | -1.94289e-16 | 0.02087089 | 0.02143731 | 0.0423082
1192570869990.2 | 0.0029397 | 1.664215 | 0.02183971 | 10.91743 | 2.769136 | 0.07269198 | 0.02625078 | 88.38916 | 0.02143703 | 0.173998 | 0.02143703 | 0.173998 | 0.1753135 | -36.2509 | 0.1753135 | -36.2509 | 7.803788e-16 | 7.181755e-16 | -3.053113e-16 | 0.02087089 | 0.02143731 | 0.0423082
1202346041055.7 | 0.0029397 | 1.663323 | 0.02192701 | 11.05091 | 2.766161 | 0.07294338 | 0.0263699 | 88.31529 | 0.07176935 | 0.1560506 | 0.07176935 | 0.1560506 | 0.1717633 | -36.55938 | 0.1717633 | -36.55938 | 8.326673e-17 | -8.326673e-17 | 0 | 0.02087089 | 0.02143731 | 0.0423082
1212121212121.2 | 0.0029397 | 1.662486 | 0.02186553 | 11.10952 | 2.76338 | 0.07270227 | 0.02630918 | 88.24431 | 0.1188534 | 0.1280277 | 0.1188534 | 0.1280277 | 0.1746918 | -36.87657 | 0.1746918 | -36.87657 | 6.415382e-16 | -4.024558e-16 | 4.996004e-16 | 0.02087089 | 0.02143731 | 0.0423082
1221896383186.7 | 0.0029397 | 1.661885 | 0.02168527 | 11.10679 | 2.761392 | 0.07207687 | 0.02610164 | 88.17408 | 0.1620584 | 0.08230918 | 0.1620584 | 0.08230918 | 0.1817629 | -37.22917 | 0.1817629 | -37.22917 | 2.635355e-15 | -1.304512e-15 | 2.289835e-15 | 0.02087089 | 0.02143731 | 0.0423082
1231671554252.2 | 0.0029397 | 1.661583 | 0.02144031 | 11.06917 | 2.760399 | 0.07124972 | 0.02581138 | 88.07613 | 0.186991 | 0.0157612 | 0.186991 | 0.0157612 | 0.1876541 | -37.61502 | 0.1876541 | -37.61502 | 6.992894e-16 | -1.110223e-16 | 6.904199e-16 | 0.02087089 | 0.02143731 | 0.0423082
1241446725317.7 | 0.0029397 | 1.661524 | 0.02118649 | 11.02494 | 2.760212 | 0.07040372 | 0.02550664 | 88.04565 | 0.1805588 | -0.06012995 | 0.1805588 | -0.06012995 | 0.1903079 | -38.02058 | 0.1903079 | -38.02058 | 1.806046e-15 | 8.049117e-16 | 1.616762e-15 | 0.02087089 | 0.02143731 | 0.0423082
1251221896383.2 | 0.0029397 | 1.661602 | 0.02096814 | 10.99723 | 2.760482 | 0.06968143 | 0.02524249 | 88.01384 | 0.1416954 | -0.1273595 | 0.1416954 | -0.1273595 | 0.1905204 | -38.43128 | 0.1905204 | -38.43128 | 2.826166e-15 | -1.998401e-15 | -1.998401e-15 | 0.02087089 | 0.02143731 | 0.0423082
1260997067448.7 | 0.0029397 | 1.661721 | 0.02081082 | 10.99999 | 2.760884 | 0.06916355 | 0.02505124 | 87.96053 | 0.07779974 | -0.1720315 | 0.07779974 | -0.1720315 | 0.1888058 | -38.84519 | 0.1888058 | -38.84519 | 1.676859e-15 | 1.471046e-15 | 8.049117e-16 | 0.02087089 | 0.02143731 | 0.0423082
1270772238514.2 | 0.0029397 | 1.66182 | 0.02071785 | 11.03574 | 2.761216 | 0.06885867 | 0.02493781 | 87.93518 | 0.003181284 | -0.1857276 | 0.003181284 | -0.1857276 | 0.1857548 | -39.25278 | 0.1857548 | -39.25278 | 1.591703e-16 | 1.140581e-16 | -1.110223e-16 | 0.02087089 | 0.02143731 | 0.0423082
1280547409579.7 | 0.0029397 | 1.661873 | 0.02067839 | 11.09945 | 2.761395 | 0.06872972 | 0.0248895 | 87.9257 | -0.06843849 | -0.1701911 | -0.06843849 | -0.1701911 | 0.1834362 | -39.65225 | 0.1834362 | -39.65225 | 3.631873e-15 | -3.400058e-15 | 1.276756e-15 | 0.02087089 | 0.02143731 | 0.0423082
1290322580645.2 | 0.0029397 | 1.661878 | 0.02067827 | 11.18411 | 2.761412 | 0.06872952 | 0.02488927 | 87.8433 | -0.1280722 | -0.1289127 | -0.1280722 | -0.1289127 | 0.1817167 | -40.05204 | 0.1817167 | -40.05204 | 3.398103e-15 | 2.498002e-15 | -2.303713e-15 | 0.02087089 | 0.02143731 | 0.0423082
1300097751710.7 | 0.0029397 | 1.661841 | 0.02070504 | 11.28343 | 2.761285 | 0.06881693 | 0.02492207 | 87.85367 | -0.1652946 | -0.06815115 | -0.1652946 | -0.06815115 | 0.1787929 | -40.44964 | 0.1787929 | -40.44964 | 2.263229e-15 | 8.881784e-16 | -2.081668e-15 | 0.02087089 | 0.02143731 | 0.0423082
1309872922776.1 | 0.0029397 | 1.66177 | 0.02075084 | 11.39342 | 2.761048 | 0.06896625 | 0.02497828 | 87.73111 | -0.1757343 | -0.0005417535 | -0.1757343 | -0.0005417535 | 0.1757351 | -40.83762 | 0.1757351 | -40.83762 | 3.402226e-16 | 0 | 3.402226e-16 | 0.02087089 | 0.02143731 | 0.0423082
1319648093841.6 | 0.0029397 | 1.661676 | 0.02081192 | 11.51223 | 2.760735 | 0.06916534 | 0.02505324 | 87.6828 | -0.1603461 | 0.06544684 | -0.1603461 | 0.06544684 | 0.1731882 | -41.22823 | 0.1731882 | -41.22823 | 1.861901e-16 | 8.326673e-17 | 1.665335e-16 | 0.02087089 | 0.02143731 | 0.0423082
1329423264907.1 | 0.0029397 | 1.661572 | 0.02088368 | 11.63749 | 2.760385 | 0.06939948 | 0.02514123 | 87.63807 | -0.1205044 | 0.1191409 | -0.1205044 | 0.1191409 | 0.1694576 | -41.62041 | 0.1694576 | -41.62041 | 1.001992e-15 | -8.049117e-16 | -5.967449e-16 | 0.02087089 | 0.02143731 | 0.0423082
1339198435972.6 | 0.0029397 | 1.661468 | 0.02096089 | 11.76641 | 2.760037 | 0.06965171 | 0.02523579 | 87.51839 | -0.06505988 | 0.1518716 | -0.06505988 | 0.1518716 | 0.1652204 | -42.00676 | 0.1652204 | -42.00676 | 3.164623e-16 | 2.498002e-16 | 1.94289e-16 | 0.02087089 | 0.02143731 | 0.0423082
1348973607038.1 | 0.0029397 | 1.661375 | 0.02103909 | 11.89651 | 2.759725 | 0.06990764 | 0.02533138 | 87.45968 | -0.002729334 | 0.1624726 | -0.002729334 | 0.1624726 | 0.1624955 | -42.3947 | 0.1624955 | -42.3947 | 2.631159e-15 | 2.629841e-15 | -8.326673e-17 | 0.02087089 | 0.02143731 | 0.0423082
1358748778103.6 | 0.0029397 | 1.661297 | 0.02111296 | 12.02479 | 2.759462 | 0.0701498 | 0.02542155 | 87.33171 | 0.05898168 | 0.1479379 | 0.05898168 | 0.1479379 | 0.1592622 | -42.79088 | 0.1592622 | -42.79088 | 3.220013e-15 | 2.990663e-15 | -1.19349e-15 | 0.02087089 | 0.02143731 | 0.0423082
1368523949169.1 | 0.0029397 | 1.661232 | 0.02117683 | 12.14794 | 2.759242 | 0.07035924 | 0.02549948 | 87.25735 | 0.1087396 | 0.1116442 | 0.1087396 | 0.1116442 | 0.1558484 | -43.18372 | 0.1558484 | -43.18372 | 2.943923e-16 | -2.081668e-16 | 2.081668e-16 | 0.02087089 | 0.02143731 | 0.0423082
1378299120234.6 | 0.0029397 | 1.661173 | 0.02122973 | 12.26527 | 2.759046 | 0.07053253 | 0.0255641 | 87.18528 | 0.1407229 | 0.06074836 | 0.1407229 | 0.06074836 | 0.1532752 | -43.57478 | 0.1532752 | -43.57478 | 3.538836e-16 | 0 | -3.538836e-16 | 0.02087089 | 0.02143731 | 0.0423082
1388074291300.1 | 0.0029397 | 1.661112 | 0.02127282 | 12.37733 | 2.75884 | 0.07067308 | 0.02561695 | 87.12608 | 0.1513232 | 0.001780278 | 0.1513232 | 0.001780278 | 0.1513337 | -43.97053 | 0.1513337 | -43.97053 | 8.09899e-16 | 0 | 8.09899e-16 | 0.02087089 | 0.02143731 | 0.0423082
1397849462365.6 | 0.0029397 | 1.661038 | 0.02130756 | 12.48485 | 2.758593 | 0.07078533 | 0.02565994 | 87.03887 | 0.1381652 | -0.0555662 | 0.1381652 | -0.0555662 | 0.1489202 | -44.36467 | 0.1489202 | -44.36467 | 2.950458e-16 | -1.94289e-16 | -2.220446e-16 | 0.02087089 | 0.02143731 | 0.0423082
1407624633431.1 | 0.0029397 | 1.660943 | 0.02133834 | 12.59032 | 2.758275 | 0.07088354 | 0.0256985 | 86.97171 | 0.1050081 | -0.1024119 | 0.1050081 | -0.1024119 | 0.1466796 | -44.75518 | 0.1466796 | -44.75518 | 4.317754e-16 | -3.053113e-16 | -3.053113e-16 | 0.02087089 | 0.02143731 | 0.0423082
1417399804496.6 | 0.0029397 | 1.660832 | 0.02137204 | 12.69777 | 2.757907 | 0.07099076 | 0.02574081 | 86.88675 | 0.05860523 | -0.1324912 | 0.05860523 | -0.1324912 | 0.144874 | -45.13663 | 0.144874 | -45.13663 | 3.164623e-16 | 2.498002e-16 | 1.94289e-16 | 0.02087089 | 0.02143731 | 0.0423082
1427174975562.1 | 0.0029397 | 1.660717 | 0.02141231 | 12.80943 | 2.757522 | 0.07111957 | 0.02579111 | 86.84281 | 0.003680899 | -0.1429351 | 0.003680899 | -0.1429351 | 0.1429825 | -45.52735 | 0.1429825 | -45.52735 | 6.433557e-16 | 6.379446e-16 | -8.326673e-17 | 0.02087089 | 0.02143731 | 0.0423082
1436950146627.6 | 0.0029397 | 1.66061 | 0.02146123 | 12.92663 | 2.757166 | 0.07127747 | 0.02585171 | 86.76064 | -0.04972494 | -0.1313127 | -0.04972494 | -0.1313127 | 0.1404122 | -45.91508 | 0.1404122 | -45.91508 | 1.832512e-15 | -1.727785e-15 | 6.106227e-16 | 0.02087089 | 0.02143731 | 0.0423082
1446725317693.1 | 0.0029397 | 1.660518 | 0.02152003 | 13.05023 | 2.756856 | 0.07146879 | 0.02592402 | 86.6623 | -0.09389508 | -0.100803 | -0.09389508 | -0.100803 | 0.1377589 | -46.30303 | 0.1377589 | -46.30303 | 1.08389e-15 | 8.326673e-16 | -6.938894e-16 | 0.02087089 | 0.02143731 | 0.0423082
1456500488758.6 | 0.0029397 | 1.660443 | 0.02158609 | 13.17873 | 2.756604 | 0.07168493 | 0.02600479 | 86.59537 | -0.1225832 | -0.05602671 | -0.1225832 | -0.05602671 | 0.1347799 | -46.69519 | 0.1347799 | -46.69519 | 1.364565e-15 | -4.996004e-16 | 1.269818e-15 | 0.02087089 | 0.02143731 | 0.0423082
1466275659824.0 | 0.0029397 | 1.660386 | 0.02165357 | 13.30866 | 2.756414 | 0.07190659 | 0.02608701 | 86.52512 | -0.1316343 | -0.004840512 | -0.1316343 | -0.004840512 | 0.1317233 | -47.08713 | 0.1317233 | -47.08713 | 5.194107e-16 | 1.110223e-16 | -5.074066e-16 | 0.02087089 | 0.02143731 | 0.0423082
1476050830889.5 | 0.0029397 | 1.660344 | 0.02171856 | 13.43759 | 2.756271 | 0.07212056 | 0.02616599 | 86.43815 | -0.1208245 | 0.04524543 | -0.1208245 | 0.04524543 | 0.1290182 | -47.4822 | 0.1290182 | -47.4822 | 1.657045e-15 | 6.106227e-16 | 1.540434e-15 | 0.02087089 | 0.02143731 | 0.0423082
1485826001955.0 | 0.0029397 | 1.660307 | 0.02177794 | 13.56357 | 2.756146 | 0.07231614 | 0.02623814 | 86.37639 | -0.09234411 | 0.08677368 | -0.09234411 | 0.08677368 | 0.1267166 | -47.8782 | 0.1267166 | -47.8782 | 3.632165e-16 | 2.498002e-16 | 2.63678e-16 | 0.02087089 | 0.02143731 | 0.0423082
1495601173020.5 | 0.0029397 | 1.660262 | 0.02183008 | 13.68549 | 2.755995 | 0.07248733 | 0.02630169 | 86.30073 | -0.0508785 | 0.1136293 | -0.0508785 | 0.1136293 | 0.1244999 | -48.2737 | 0.1244999 | -48.2737 | 1.031541e-16 | -3.469447e-17 | 9.714451e-17 | 0.02087089 | 0.02143731 | 0.0423082
1505376344086.0 | 0.0029397 | 1.660201 | 0.02187717 | 13.80465 | 2.75579 | 0.07264102 | 0.02635942 | 86.2718 | -0.003701676 | 0.1226639 | -0.003701676 | 0.1226639 | 0.1227197 | -48.66452 | 0.1227197 | -48.66452 | 8.96852e-16 | 8.96852e-16 | 0 | 0.02087089 | 0.02143731 | 0.0423082
1515151515151.5 | 0.0029397 | 1.66012 | 0.0219241 | 13.92409 | 2.755519 | 0.07279328 | 0.02641727 | 86.16434 | 0.04261586 | 0.1131491 | 0.04261586 | 0.1131491 | 0.1209084 | -49.05489 | 0.1209084 | -49.05489 | 1.438294e-15 | 1.38084e-15 | -4.024558e-16 | 0.02087089 | 0.02143731 | 0.0423082
1524926686217.0 | 0.0029397 | 1.660023 | 0.02197466 | 14.04625 | 2.755195 | 0.07295691 | 0.02647976 | 86.10808 | 0.08094873 | 0.08728498 | 0.08094873 | 0.08728498 | 0.1190435 | -49.44244 | 0.1190435 | -49.44244 | 2.950458e-16 | 2.220446e-16 | -1.94289e-16 | 0.02087089 | 0.02143731 | 0.0423082
1534701857282.5 | 0.0029397 | 1.659918 | 0.02203264 | 14.17359 | 2.754843 | 0.07314476 | 0.02655134 | 85.94779 | 0.1057894 | 0.04938772 | 0.1057894 | 0.04938772 | 0.1167499 | -49.82871 | 0.1167499 | -49.82871 | 1.104745e-15 | 4.996004e-16 | -9.853229e-16 | 0.02087089 | 0.02143731 | 0.0423082
1544477028348.0 | 0.0029397 | 1.659815 | 0.0221004 | 14.30773 | 2.754497 | 0.07336515 | 0.02663468 | 85.89353 | 0.1142776 | 0.005757159 | 0.1142776 | 0.005757159 | 0.1144225 | -50.21515 | 0.1144225 | -50.21515 | 1.29515e-15 | 9.714451e-17 | -1.291502e-15 | 0.02087089 | 0.02143731 | 0.0423082
1554252199413.5 | 0.0029397 | 1.659723 | 0.02217694 | 14.44815 | 2.754188 | 0.07361514 | 0.02672844 | 85.71969 | 0.105595 | -0.03703651 | 0.105595 | -0.03703651 | 0.1119017 | -50.60282 | 0.1119017 | -50.60282 | 1.423742e-16 | -9.714451e-17 | -1.040834e-16 | 0.02087089 | 0.02143731 | 0.0423082
1564027370479.0 | 0.0029397 | 1.659647 | 0.02225875 | 14.59265 | 2.753932 | 0.07388332 | 0.0268283 | 85.63729 | 0.08169525 | -0.07281414 | 0.08169525 | -0.07281414 | 0.109435 | -50.99346 | 0.109435 | -50.99346 | 8.537942e-16 | -5.967449e-16 | -6.106227e-16 | 0.02087089 | 0.02143731 | 0.0423082
1573802541544.5 | 0.0029397 | 1.659586 | 0.02234219 | 14.7389 | 2.753728 | 0.07415757 | 0.02692989 | 85.48239 | 0.04651891 | -0.09613954 | 0.04651891 | -0.09613954 | 0.1068027 | -51.38562 | 0.1068027 | -51.38562 | 2.309766e-15 | -2.095546e-15 | -9.714451e-16 | 0.02087089 | 0.02143731 | 0.0423082
1583577712610.0 | 0.0029397 | 1.659535 | 0.02242261 | 14.88383 | 2.753555 | 0.07442223 | 0.02702769 | 85.41979 | 0.00609197 | -0.1042073 | 0.00609197 | -0.1042073 | 0.1043852 | -51.77789 | 0.1043852 | -51.77789 | 1.163132e-15 | 1.163132e-15 | 0 | 0.02087089 | 0.02143731 | 0.0423082
1593352883675.5 | 0.0029397 | 1.659485 | 0.02249587 | 15.02463 | 2.753384 | 0.07466311 | 0.02711685 | 85.28464 | -0.03370913 | -0.09646505 | -0.03370913 | -0.09646505 | 0.1021852 | -52.17246 | 0.1021852 | -52.17246 | 4.586499e-16 | -4.371503e-16 | 1.387779e-16 | 0.02087089 | 0.02143731 | 0.0423082
1603128054741.0 | 0.0029397 | 1.659426 | 0.02256124 | 15.16074 | 2.753187 | 0.07487742 | 0.02719664 | 85.17423 | -0.06652173 | -0.07458306 | -0.06652173 | -0.07458306 | 0.09993885 | -52.56461 | 0.09993885 | -52.56461 | 7.978219e-16 | -6.106227e-16 | 5.134781e-16 | 0.02087089 | 0.02143731 | 0.0423082
1612903225806.5 | 0.0029397 | 1.659354 | 0.02262114 | 15.29368 | 2.752943 | 0.07507296 | 0.02727007 | 85.07147 | -0.08838792 | -0.04310129 | -0.08838792 | -0.04310129 | 0.0983369 | -52.95337 | 0.0983369 | -52.95337 | 7.393423e-16 | 3.608225e-16 | -6.453171e-16 | 0.02087089 | 0.02143731 | 0.0423082
1622678396871.9 | 0.0029397 | 1.659266 | 0.02267833 | 15.42527 | 2.752649 | 0.07525877 | 0.02734049 | 85.01516 | -0.09660921 | -0.006274271 | -0.09660921 | -0.006274271 | 0.09681274 | -53.34222 | 0.09681274 | -53.34222 | 1.527124e-15 | 4.163336e-17 | -1.526557e-15 | 0.02087089 | 0.02143731 | 0.0423082
1632453567937.4 | 0.0029397 | 1.659166 | 0.0227377 | 15.55882 | 2.752314 | 0.07545124 | 0.02741375 | 84.84325 | -0.09028345 | 0.03005549 | -0.09028345 | 0.03005549 | 0.09515479 | -53.72844 | 0.09515479 | -53.72844 | 9.347697e-16 | 2.914335e-16 | 8.881784e-16 | 0.02087089 | 0.02143731 | 0.0423082
1642228739002.9 | 0.0029397 | 1.659055 | 0.02280425 | 15.69779 | 2.751944 | 0.07566702 | 0.02749584 | 84.71755 | -0.07116121 | 0.06079977 | -0.07116121 | 0.06079977 | 0.09359771 | -54.11412 | 0.09359771 | -54.11412 | 2.775558e-17 | 2.775558e-17 | 0 | 0.02087089 | 0.02143731 | 0.0423082
1652003910068.4 | 0.0029397 | 1.658936 | 0.02287905 | 15.84303 | 2.751544 | 0.07590975 | 0.02758806 | 84.55633 | -0.04228578 | 0.08130116 | -0.04228578 | 0.08130116 | 0.09164042 | -54.49826 | 0.09164042 | -54.49826 | 7.882596e-16 | 7.008283e-16 | 3.608225e-16 | 0.02087089 | 0.02143731 | 0.0423082
1661779081133.9 | 0.0029397 | 1.65881 | 0.0229598 | 15.99302 | 2.751125 | 0.07617192 | 0.02768755 | 84.34354 | -0.008295403 | 0.08856975 | -0.008295403 | 0.08856975 | 0.08895738 | -54.88448 | 0.08895738 | -54.88448 | 4.207196e-16 | -4.198031e-16 | -2.775558e-17 | 0.02087089 | 0.02143731 | 0.0423082
1671554252199.4 | 0.0029397 | 1.658691 | 0.0230441 | 16.14616 | 2.750725 | 0.07644607 | 0.02779124 | 84.05569 | 0.02429763 | 0.08253117 | 0.02429763 | 0.08253117 | 0.08603354 | -55.26419 | 0.08603354 | -55.26419 | 6.903502e-16 | -6.487866e-16 | 2.359224e-16 | 0.02087089 | 0.02143731 | 0.0423082
1681329423264.9 | 0.0029397 | 1.658594 | 0.02312651 | 16.29867 | 2.750401 | 0.07671501 | 0.0278923 | 84.1499 | 0.05267476 | 0.06687843 | 0.05267476 | 0.06687843 | 0.08513139 | -55.64502 | 0.08513139 | -55.64502 | 9.5505e-16 | 7.771561e-16 | -5.551115e-16 | 0.02087089 | 0.02143731 | 0.0423082
1691104594330.4 | 0.0029397 | 1.658525 | 0.02320123 | 16.44639 | 2.750166 | 0.07695962 | 0.02798363 | 84.02661 | 0.07254077 | 0.04035811 | 0.07254077 | 0.04035811 | 0.08301169 | -56.04096 | 0.08301169 | -56.04096 | 1.404608e-15 | 6.938894e-16 | -1.221245e-15 | 0.02087089 | 0.02143731 | 0.0423082
1700879765395.9 | 0.0029397 | 1.65847 | 0.02326551 | 16.58729 | 2.749981 | 0.0771703 | 0.02806212 | 83.9284 | 0.08061482 | 0.009136395 | 0.08061482 | 0.009136395 | 0.0811309 | -56.43582 | 0.0811309 | -56.43582 | 7.128869e-16 | -6.938894e-17 | 7.095019e-16 | 0.02087089 | 0.02143731 | 0.0423082
1710654936461.4 | 0.0029397 | 1.658403 | 0.023318 | 16.72026 | 2.749756 | 0.07734127 | 0.0281266 | 83.78289 | 0.07643874 | -0.02210717 | 0.07643874 | -0.02210717 | 0.0795714 | -56.8302 | 0.0795714 | -56.8302 | 3.672373e-16 | 1.387779e-16 | 3.400058e-16 | 0.02087089 | 0.02143731 | 0.0423082
1720430107526.9 | 0.0029397 | 1.658312 | 0.02336017 | 16.84621 | 2.749453 | 0.0774769 | 0.02817903 | 83.42544 | 0.06102025 | -0.04746905 | 0.06102025 | -0.04746905 | 0.07730964 | -57.2098 | 0.07730964 | -57.2098 | 1.279864e-15 | -7.910339e-16 | -1.00614e-15 | 0.02087089 | 0.02143731 | 0.0423082
1730205278592.4 | 0.0029397 | 1.658197 | 0.02339666 | 16.96839 | 2.749071 | 0.07759255 | 0.02822501 | 83.47592 | 0.03865301 | -0.0668936 | 0.03865301 | -0.0668936 | 0.07725807 | -57.59551 | 0.07725807 | -57.59551 | 8.694409e-17 | -7.632783e-17 | -4.163336e-17 | 0.02087089 | 0.02143731 | 0.0423082
1739980449657.9 | 0.0029397 | 1.658072 | 0.02343335 | 17.09102 | 2.748654 | 0.07770837 | 0.02827142 | 83.35236 | 0.01078246 | -0.07538402 | 0.01078246 | -0.07538402 | 0.07615124 | -57.97739 | 0.07615124 | -57.97739 | 4.397618e-16 | 4.38885e-16 | 2.775558e-17 | 0.02087089 | 0.02143731 | 0.0423082
1749755620723.4 | 0.0029397 | 1.657943 | 0.0234745 | 17.21722 | 2.748226 | 0.07783879 | 0.02832329 | 83.20836 | -0.01777328 | -0.07269762 | -0.01777328 | -0.07269762 | 0.07483872 | -58.35924 | 0.07483872 | -58.35924 | 4.060884e-17 | -3.816392e-17 | -1.387779e-17 | 0.02087089 | 0.02143731 | 0.0423082
1759530791788.9 | 0.0029397 | 1.65782 | 0.02352456 | 17.35033 | 2.747815 | 0.077999 | 0.02838583 | 83.05338 | -0.04264676 | -0.05949807 | -0.04264676 | -0.05949807 | 0.07320359 | -58.74136 | 0.07320359 | -58.74136 | 2.860979e-16 | 2.220446e-16 | -1.804112e-16 | 0.02087089 | 0.02143731 | 0.0423082
1769305962854.3 | 0.0029397 | 1.657709 | 0.02358308 | 17.49011 | 2.747442 | 0.07818776 | 0.02845838 | 82.86796 | -0.06027964 | -0.03835683 | -0.06027964 | -0.03835683 | 0.07144845 | -59.12357 | 0.07144845 | -59.12357 | 4.654752e-17 | 4.163336e-17 | -2.081668e-17 | 0.02087089 | 0.02143731 | 0.0423082
1779081133919.8 | 0.0029397 | 1.657614 | 0.02364704 | 17.63444 | 2.747125 | 0.07839533 | 0.02853723 | 82.71464 | -0.06862623 | -0.01255109 | -0.06862623 | -0.01255109 | 0.06976453 | -59.50937 | 0.06976453 | -59.50937 | 1.414518e-16 | -5.551115e-17 | 1.301043e-16 | 0.02087089 | 0.02143731 | 0.0423082
1788856304985.3 | 0.0029397 | 1.657533 | 0.02371121 | 17.77945 | 2.746855 | 0.07860425 | 0.02861609 | 82.57475 | -0.06672382 | 0.0141725 | -0.06672382 | 0.0141725 | 0.06821237 | -59.89956 | 0.06821237 | -59.89956 | 1.544683e-16 | 8.326673e-17 | 1.301043e-16 | 0.02087089 | 0.02143731 | 0.0423082
1798631476050.8 | 0.0029397 | 1.657461 | 0.02377134 | 17.92194 | 2.746612 | 0.07880015 | 0.02868994 | 82.40498 | -0.05491869 | 0.03734482 | -0.05491869 | 0.03734482 | 0.06641309 | -60.28744 | 0.06641309 | -60.28744 | 9.661024e-16 | -5.342948e-16 | -8.049117e-16 | 0.02087089 | 0.02143731 | 0.0423082
1808406647116.3 | 0.0029397 | 1.65739 | 0.02382361 | 18.05896 | 2.746374 | 0.07897003 | 0.02875428 | 82.34692 | -0.03613407 | 0.05444692 | -0.03613407 | 0.05444692 | 0.06534629 | -60.67514 | 0.06534629 | -60.67514 | 6.466588e-16 | 5.412337e-16 | 3.538836e-16 | 0.02087089 | 0.02143731 | 0.0423082
1818181818181.8 | 0.0029397 | 1.657316 | 0.02386707 | 18.1897 | 2.746127 | 0.07911056 | 0.02880805 | 82.24121 | -0.01256029 | 0.0628959 | -0.01256029 | 0.0628959 | 0.06413779 | -61.06395 | 0.06413779 | -61.06395 | 6.89015e-16 | 6.800116e-16 | 1.110223e-16 | 0.02087089 | 0.02143731 | 0.0423082
1827956989247.3 | 0.0029397 | 1.657236 | 0.02390262 | 18.31474 | 2.745859 | 0.07922456 | 0.02885238 | 82.14348 | 0.01189392 | 0.06188815 | 0.01189392 | 0.06188815 | 0.0630207 | -61.45093 | 0.0630207 | -61.45093 | 2.635181e-16 | -2.602085e-16 | 4.163336e-17 | 0.02087089 | 0.02143731 | 0.0423082
1837732160312.8 | 0.0029397 | 1.657147 | 0.02393378 | 18.43668 | 2.745562 | 0.07932356 | 0.02889155 | 82.0202 | 0.03375758 | 0.052017 | 0.03375758 | 0.052017 | 0.06201082 | -61.83671 | 0.06201082 | -61.83671 | 2.012279e-16 | -1.457168e-16 | 1.387779e-16 | 0.02087089 | 0.02143731 | 0.0423082
1847507331378.3 | 0.0029397 | 1.657046 | 0.02396421 | 18.55831 | 2.745227 | 0.07941958 | 0.02893006 | 81.89271 | 0.04999625 | 0.03500212 | 0.04999625 | 0.03500212 | 0.06103092 | -62.22106 | 0.06103092 | -62.22106 | 7.911556e-17 | 6.245005e-17 | 4.857226e-17 | 0.02087089 | 0.02143731 | 0.0423082
1857282502443.8 | 0.0029397 | 1.656932 | 0.02399719 | 18.68218 | 2.744849 | 0.07952343 | 0.02897188 | 81.734 | 0.05847057 | 0.01352358 | 0.05847057 | 0.01352358 | 0.06001412 | -62.60456 | 0.06001412 | -62.60456 | 9.932818e-16 | 2.151057e-16 | -9.697104e-16 | 0.02087089 | 0.02143731 | 0.0423082
1867057673509.3 | 0.0029397 | 1.656808 | 0.02403574 | 18.81067 | 2.744436 | 0.07964522 | 0.02902061 | 81.57043 | 0.05812378 | -0.009050915 | 0.05812378 | -0.009050915 | 0.05882426 | -62.98633 | 0.05882426 | -62.98633 | 5.20417e-18 | 0 | -5.20417e-18 | 0.02087089 | 0.02143731 | 0.0423082
1876832844574.8 | 0.0029397 | 1.656684 | 0.02408109 | 18.94484 | 2.744023 | 0.07978954 | 0.02907758 | 81.45508 | 0.04992775 | -0.02918646 | 0.04992775 | -0.02918646 | 0.05783277 | -63.36085 | 0.05783277 | -63.36085 | 7.764123e-16 | -3.747003e-16 | -6.800116e-16 | 0.02087089 | 0.02143731 | 0.0423082
1886608015640.3 | 0.0029397 | 1.656572 | 0.02413187 | 19.08367 | 2.743648 | 0.07995237 | 0.0291409 | 81.30947 | 0.03460683 | -0.04479369 | 0.03460683 | -0.04479369 | 0.05660484 | -63.74485 | 0.05660484 | -63.74485 | 8.326673e-17 | 8.326673e-17 | 0 | 0.02087089 | 0.02143731 | 0.0423082
1896383186705.8 | 0.0029397 | 1.656479 | 0.02418488 | 19.22468 | 2.743338 | 0.08012348 | 0.02920657 | 81.16904 | 0.01487629 | -0.05318504 | 0.01487629 | -0.05318504 | 0.05522638 | -64.12991 | 0.05522638 | -64.12991 | 3.06536e-16 | -3.001072e-16 | -6.245005e-17 | 0.02087089 | 0.02143731 | 0.0423082
1906158357771.3 | 0.0029397 | 1.656403 | 0.02423615 | 19.36475 | 2.743085 | 0.08028969 | 0.02926986 | 81.02282 | -0.006136449 | -0.05355092 | -0.006136449 | -0.05355092 | 0.05390136 | -64.51674 | 0.05390136 | -64.51674 | 1.510804e-16 | -1.509209e-16 | 6.938894e-18 | 0.02087089 | 0.02143731 | 0.0423082
1915933528836.8 | 0.0029397 | 1.656337 | 0.02428095 | 19.50003 | 2.742864 | 0.08043489 | 0.02932515 | 80.89385 | -0.02549625 | -0.04610589 | -0.02549625 | -0.04610589 | 0.05268598 | -64.90779 | 0.05268598 | -64.90779 | 7.514857e-16 | 6.591949e-16 | -3.608225e-16 | 0.02087089 | 0.02143731 | 0.0423082
1925708699902.2 | 0.0029397 | 1.656274 | 0.02431673 | 19.6284 | 2.742653 | 0.08055033 | 0.02936949 | 80.70273 | -0.04004399 | -0.0324349 | -0.04004399 | -0.0324349 | 0.05153197 | -65.29265 | 0.05153197 | -65.29265 | 1.540684e-16 | -9.020562e-17 | 1.249001e-16 | 0.02087089 | 0.02143731 | 0.0423082
1935483870967.7 | 0.0029397 | 1.656206 | 0.02434357 | 19.74981 | 2.742425 | 0.08063591 | 0.02940314 | 80.61608 | -0.04881242 | -0.01462059 | -0.04881242 | -0.01462059 | 0.05095502 | -65.68242 | 0.05095502 | -65.68242 | 2.356161e-16 | 5.551115e-17 | -2.289835e-16 | 0.02087089 | 0.02143731 | 0.0423082
1945259042033.2 | 0.0029397 | 1.656126 | 0.02436417 | 19.86636 | 2.74216 | 0.08070028 | 0.02942946 | 80.50257 | -0.05002105 | 0.004832659 | -0.05002105 | 0.004832659 | 0.05025396 | -66.06976 | 0.05025396 | -66.06976 | 5.967449e-16 | 0 | 5.967449e-16 | 0.02087089 | 0.02143731 | 0.0423082
1955034213098.7 | 0.0029397 | 1.656029 | 0.02438279 | 19.98145 | 2.741836 | 0.0807572 | 0.02945369 | 80.42232 | -0.0439309 | 0.02288802 | -0.0439309 | 0.02288802 | 0.0495357 | -66.45375 | 0.0495357 | -66.45375 | 5.467214e-16 | -2.220446e-16 | -4.996004e-16 | 0.02087089 | 0.02143731 | 0.0423082
1964809384164.2 | 0.0029397 | 1.655917 | 0.02440448 | 20.09922 | 2.741466 | 0.08082361 | 0.02948189 | 80.30698 | -0.03193418 | 0.03691528 | -0.03193418 | 0.03691528 | 0.04881116 | -66.83107 | 0.04881116 | -66.83107 | 3.447171e-16 | -2.63678e-16 | -2.220446e-16 | 0.02087089 | 0.02143731 | 0.0423082
1974584555229.7 | 0.0029397 | 1.6558 | 0.02443258 | 20.22247 | 2.741076 | 0.08091093 | 0.02951794 | 80.18077 | -0.01564935 | 0.04526509 | -0.01564935 | 0.04526509 | 0.04789395 | -67.21138 | 0.04789395 | -67.21138 | 3.891352e-16 | -3.608225e-16 | -1.457168e-16 | 0.02087089 | 0.02143731 | 0.0423082
1984359726295.2 | 0.0029397 | 1.655688 | 0.02446815 | 20.35217 | 2.740705 | 0.08102326 | 0.02956292 | 80.01918 | 0.002258172 | 0.0468988 | 0.002258172 | 0.0468988 | 0.04695314 | -67.59235 | 0.04695314 | -67.59235 | 1.017833e-15 | 1.016982e-15 | -4.163336e-17 | 0.02087089 | 0.02143731 | 0.0423082
1994134897360.7 | 0.0029397 | 1.65559 | 0.02450965 | 20.48712 | 2.740376 | 0.08115585 | 0.02961486 | 79.86324 | 0.019119 | 0.041742 | 0.019119 | 0.041742 | 0.04591221 | -67.97375 | 0.04591221 | -67.97375 | 9.128075e-16 | 8.291978e-16 | -3.816392e-16 | 0.02087089 | 0.02143731 | 0.0423082
2003910068426.2 | 0.0029397 | 1.655506 | 0.02455396 | 20.62476 | 2.740097 | 0.08129844 | 0.02966992 | 79.71766 | 0.03260268 | 0.03076404 | 0.03260268 | 0.03076404 | 0.0448259 | -68.35865 | 0.0448259 | -68.35865 | 1.924527e-16 | -1.595946e-16 | 1.075529e-16 | 0.02087089 | 0.02143731 | 0.0423082
2013685239491.7 | 0.0029397 | 1.655434 | 0.02459698 | 20.76168 | 2.739857 | 0.08143734 | 0.02972321 | 79.60182 | 0.04095808 | 0.0158106 | 0.04095808 | 0.0158106 | 0.04390375 | -68.74664 | 0.04390375 | -68.74664 | 7.609803e-16 | 2.706169e-16 | -7.112366e-16 | 0.02087089 | 0.02143731 | 0.0423082
2023460410557.2 | 0.0029397 | 1.655367 | 0.02463498 | 20.8947 | 2.739635 | 0.08155989 | 0.02977035 | 79.49637 | 0.04299456 | -0.000817458 | 0.04299456 | -0.000817458 | 0.04300233 | -69.13405 | 0.04300233 | -69.13405 | 4.325967e-17 | 0 | 4.325967e-17 | 0.02087089 | 0.02143731 | 0.0423082
2033235581622.7 | 0.0029397 | 1.6553 | 0.02466562 | 21.02176 | 2.73941 | 0.08165803 | 0.02980861 | 79.38334 | 0.03874651 | -0.01659946 | 0.03874651 | -0.01659946 | 0.04215251 | -69.5198 | 0.04215251 | -69.5198 | 4.315663e-16 | 1.804112e-16 | 3.920475e-16 | 0.02087089 | 0.02143731 | 0.0423082
2043010752688.2 | 0.0029397 | 1.655228 | 0.02468882 | 21.14269 | 2.739171 | 0.08173128 | 0.02983796 | 79.24492 | 0.02913421 | -0.02946381 | 0.02913421 | -0.02946381 | 0.04143571 | -69.90606 | 0.04143571 | -69.90606 | 4.735382e-16 | 3.295975e-16 | 3.400058e-16 | 0.02087089 | 0.02143731 | 0.0423082
2052785923753.7 | 0.0029397 | 1.655149 | 0.02470598 | 21.25861 | 2.738907 | 0.08178414 | 0.02986014 | 79.22722 | 0.01570636 | -0.03769001 | 0.01570636 | -0.03769001 | 0.04083169 | -70.29099 | 0.04083169 | -70.29099 | 4.787962e-16 | 4.406198e-16 | 1.873501e-16 | 0.02087089 | 0.02143731 | 0.0423082
2062561094819.2 | 0.0029397 | 1.65506 | 0.02472042 | 21.37232 | 2.738613 | 0.08182755 | 0.02987919 | 79.16633 | 0.0004728026 | -0.04022706 | 0.0004728026 | -0.04022706 | 0.04022984 | -70.67408 | 0.04022984 | -70.67408 | 3.003415e-16 | 2.996193e-16 | 2.081668e-17 | 0.02087089 | 0.02143731 | 0.0423082
2072336265884.7 | 0.0029397 | 1.654961 | 0.02473613 | 21.48727 | 2.738284 | 0.08187467 | 0.02989999 | 79.05826 | -0.01445025 | -0.03702135 | -0.01445025 | -0.03702135 | 0.03974154 | -71.05797 | 0.03974154 | -71.05797 | 7.467375e-16 | -6.904199e-16 | 2.844947e-16 | 0.02087089 | 0.02143731 | 0.0423082
2082111436950.1 | 0.0029397 | 1.654856 | 0.02475647 | 21.60637 | 2.737934 | 0.08193677 | 0.02992649 | 78.93175 | -0.02653097 | -0.02862566 | -0.02653097 | -0.02862566 | 0.03902974 | -71.43327 | 0.03902974 | -71.43327 | 1.568942e-16 | 1.283695e-16 | -9.020562e-17 | 0.02087089 | 0.02143731 | 0.0423082
2091886608015.6 | 0.0029397 | 1.654748 | 0.02478288 | 21.73097 | 2.737576 | 0.08201882 | 0.02996038 | 78.80449 | -0.03470798 | -0.01629689 | -0.03470798 | -0.01629689 | 0.03834361 | -71.81764 | 0.03834361 | -71.81764 | 4.158274e-16 | -1.873501e-16 | 3.712308e-16 | 0.02087089 | 0.02143731 | 0.0423082
2101661779081.1 | 0.0029397 | 1.654646 | 0.02481528 | 21.86106 | 2.737238 | 0.082121 | 0.03000142 | 78.68901 | -0.03747297 | -0.0022769 | -0.03747297 | -0.0022769 | 0.03754208 | -72.19594 | 0.03754208 | -72.19594 | 1.589007e-16 | 1.387779e-17 | 1.582935e-16 | 0.02087089 | 0.02143731 | 0.0423082
2111436950146.6 | 0.0029397 | 1.654557 | 0.02485131 | 21.99462 | 2.73694 | 0.08223579 | 0.03004662 | 78.55348 | -0.03488651 | 0.01150363 | -0.03488651 | 0.01150363 | 0.03673421 | -72.57515 | 0.03673421 | -72.57515 | 3.368224e-17 | -2.775558e-17 | -1.908196e-17 | 0.02087089 | 0.02143731 | 0.0423082
2121212121212.1 | 0.0029397 | 1.654484 | 0.0248867 | 22.12792 | 2.736699 | 0.0823493 | 0.03009075 | 78.41326 | -0.02728832 | 0.02329646 | -0.02728832 | 0.02329646 | 0.03588004 | -72.96328 | 0.03588004 | -72.96328 | 9.747664e-16 | 6.106227e-16 | 7.598089e-16 | 0.02087089 | 0.02143731 | 0.0423082
2130987292277.6 | 0.0029397 | 1.654427 | 0.02491789 | 22.25775 | 2.736506 | 0.08244963 | 0.03012952 | 78.29366 | -0.01606034 | 0.03111127 | -0.01606034 | 0.03111127 | 0.03501208 | -73.35089 | 0.03501208 | -73.35089 | 4.131411e-16 | -3.608225e-16 | -2.012279e-16 | 0.02087089 | 0.02143731 | 0.0423082
2140762463343.1 | 0.0029397 | 1.654374 | 0.02494339 | 22.38273 | 2.736332 | 0.0825314 | 0.03016132 | 78.17538 | -0.003068647 | 0.03433932 | -0.003068647 | 0.03433932 | 0.03447616 | -73.7383 | 0.03447616 | -73.7383 | 4.670636e-16 | -4.657733e-16 | -3.469447e-17 | 0.02087089 | 0.02143731 | 0.0423082
2150537634408.6 | 0.0029397 | 1.654316 | 0.02496309 | 22.5027 | 2.736138 | 0.08259368 | 0.03018623 | 78.08268 | 0.01005575 | 0.03250686 | 0.01005575 | 0.03250686 | 0.03402666 | -74.12743 | 0.03402666 | -74.12743 | 3.180747e-16 | 3.087808e-16 | -7.632783e-17 | 0.02087089 | 0.02143731 | 0.0423082
2160312805474.1 | 0.0029397 | 1.654239 | 0.02497809 | 22.61856 | 2.735884 | 0.08263948 | 0.03020577 | 77.9839 | 0.02127974 | 0.02584653 | 0.02127974 | 0.02584653 | 0.0334794 | -74.51622 | 0.0334794 | -74.51622 | 3.544953e-16 | -2.706169e-16 | 2.289835e-16 | 0.02087089 | 0.02143731 | 0.0423082
2170087976539.6 | 0.0029397 | 1.654145 | 0.02499308 | 22.73454 | 2.73557 | 0.08268434 | 0.03022563 | 77.77697 | 0.02869819 | 0.01601187 | 0.02869819 | 0.01601187 | 0.03286284 | -74.8893 | 0.03286284 | -74.8893 | 2.5891e-16 | 1.387779e-16 | -2.185752e-16 | 0.02087089 | 0.02143731 | 0.0423082
2179863147605.1 | 0.0029397 | 1.654037 | 0.02501122 | 22.85353 | 2.735213 | 0.08273898 | 0.03024955 | 77.79319 | 0.03232658 | 0.004195217 | 0.03232658 | 0.004195217 | 0.03259766 | -75.26917 | 0.03259766 | -75.26917 | 2.301779e-16 | 4.163336e-17 | -2.263814e-16 | 0.02087089 | 0.02143731 | 0.0423082
2189638318670.6 | 0.0029397 | 1.65393 | 0.0250331 | 22.97609 | 2.734859 | 0.08280601 | 0.03027799 | 77.6855 | 0.03094777 | -0.007922607 | 0.03094777 | -0.007922607 | 0.03194577 | -75.64884 | 0.03194577 | -75.64884 | 4.215771e-16 | -1.00614e-16 | -4.093947e-16 | 0.02087089 | 0.02143731 | 0.0423082
2199413489736.1 | 0.0029397 | 1.65383 | 0.02505826 | 23.10186 | 2.734526 | 0.08288422 | 0.03031027 | 77.44475 | 0.02518114 | -0.01833761 | 0.02518114 | -0.01833761 | 0.03115057 | -76.02764 | 0.03115057 | -76.02764 | 1.859637e-16 | -1.110223e-16 | -1.491862e-16 | 0.02087089 | 0.02143731 | 0.0423082
2209188660801.6 | 0.0029397 | 1.653742 | 0.02508687 | 23.23103 | 2.734233 | 0.08297441 | 0.0303465 | 77.45727 | 0.01624694 | -0.0258049 | 0.01624694 | -0.0258049 | 0.03049354 | -76.40711 | 0.03049354 | -76.40711 | 6.831992e-16 | -5.689893e-16 | -3.781697e-16 | 0.02087089 | 0.02143731 | 0.0423082
2218963831867.1 | 0.0029397 | 1.653663 | 0.02511418 | 23.35923 | 2.733969 | 0.08306077 | 0.03038102 | 77.31978 | 0.005142176 | -0.02957463 | 0.005142176 | -0.02957463 | 0.03001834 | -76.79687 | 0.03001834 | -76.79687 | 9.856298e-17 | -9.801188e-17 | -1.040834e-17 | 0.02087089 | 0.02143731 | 0.0423082
2228739002932.5 | 0.0029397 | 1.653593 | 0.0251377 | 23.4841 | 2.733737 | 0.08313503 | 0.03041076 | 77.1248 | -0.005991798 | -0.02851976 | -0.005991798 | -0.02851976 | 0.02914238 | -77.1761 | 0.02914238 | -77.1761 | 2.168404e-17 | 2.168404e-17 | 0 | 0.02087089 | 0.02143731 | 0.0423082
2238514173998.0 | 0.0029397 | 1.653529 | 0.02515713 | 23.60533 | 2.733524 | 0.08319608 | 0.03043546 | 77.03638 | -0.01610602 | -0.02403386 | -0.01610602 | -0.02403386 | 0.02893147 | -77.55942 | 0.02893147 | -77.55942 | 2.909582e-16 | 2.498002e-16 | -1.491862e-16 | 0.02087089 | 0.02143731 | 0.0423082
2248289345063.5 | 0.0029397 | 1.653467 | 0.02517258 | 23.72297 | 2.733321 | 0.08324408 | 0.03045529 | 76.90745 | -0.02372397 | -0.01586366 | -0.02372397 | -0.01586366 | 0.02853914 | -77.95042 | 0.02853914 | -77.95042 | 3.427561e-16 | -1.804112e-16 | 2.914335e-16 | 0.02087089 | 0.02143731 | 0.0423082
2258064516129.0 | 0.0029397 | 1.653398 | 0.02518236 | 23.83537 | 2.733091 | 0.08327291 | 0.03046841 | 76.79857 | -0.02741392 | -0.005623058 | -0.02741392 | -0.005623058 | 0.02798467 | -78.33751 | 0.02798467 | -78.33751 | 3.353943e-16 | -5.20417e-17 | 3.313322e-16 | 0.02087089 | 0.02143731 | 0.0423082
2267839687194.5 | 0.0029397 | 1.653318 | 0.02518972 | 23.94555 | 2.732825 | 0.08329323 | 0.0304788 | 76.49167 | -0.02684334 | 0.004697379 | -0.02684334 | 0.004697379 | 0.02725124 | -78.71305 | 0.02725124 | -78.71305 | 3.205263e-16 | 1.734723e-17 | 3.200565e-16 | 0.02087089 | 0.02143731 | 0.0423082
2277614858260.0 | 0.0029397 | 1.653228 | 0.0251965 | 24.05524 | 2.732529 | 0.08331114 | 0.03048865 | 76.54367 | -0.02301186 | 0.01433092 | -0.02301186 | 0.01433092 | 0.02710943 | -79.09681 | 0.02710943 | -79.09681 | 1.743376e-16 | -9.020562e-17 | -1.491862e-16 | 0.02087089 | 0.02143731 | 0.0423082
2287390029325.5 | 0.0029397 | 1.653139 | 0.02520421 | 24.16587 | 2.732234 | 0.08333214 | 0.03049963 | 76.4374 | -0.01593502 | 0.02147121 | -0.01593502 | 0.02147121 | 0.02673832 | -79.47215 | 0.02673832 | -79.47215 | 3.428263e-16 | 2.775558e-16 | 2.012279e-16 | 0.02087089 | 0.02143731 | 0.0423082
2297165200391.0 | 0.0029397 | 1.65305 | 0.02521484 | 24.27938 | 2.731939 | 0.08336278 | 0.03051414 | 76.3638 | -0.006566025 | 0.02545921 | -0.006566025 | 0.02545921 | 0.02629228 | -79.85821 | 0.02629228 | -79.85821 | 4.165251e-16 | 4.041906e-16 | 1.00614e-16 | 0.02087089 | 0.02143731 | 0.0423082
2306940371456.5 | 0.0029397 | 1.652961 | 0.02523143 | 24.39874 | 2.731643 | 0.08341312 | 0.03053588 | 76.23858 | 0.003355313 | 0.02562365 | 0.003355313 | 0.02562365 | 0.0258424 | -80.24082 | 0.0258424 | -80.24082 | 3.513706e-16 | -3.499805e-16 | 3.122502e-17 | 0.02087089 | 0.02143731 | 0.0423082
2316715542522.0 | 0.0029397 | 1.652871 | 0.02525336 | 24.52342 | 2.731346 | 0.08348109 | 0.03056409 | 76.06529 | 0.01227403 | 0.02217351 | 0.01227403 | 0.02217351 | 0.02534396 | -80.61617 | 0.02534396 | -80.61617 | 5.369915e-16 | 4.510281e-16 | -2.914335e-16 | 0.02087089 | 0.02143731 | 0.0423082
2326490713587.5 | 0.0029397 | 1.65279 | 0.02528 | 24.65288 | 2.731075 | 0.08356506 | 0.03059787 | 75.83263 | 0.01916398 | 0.01576111 | 0.01916398 | 0.01576111 | 0.02481271 | -80.99314 | 0.02481271 | -80.99314 | 2.069199e-16 | -1.179612e-16 | 1.700029e-16 | 0.02087089 | 0.02143731 | 0.0423082
2336265884653.0 | 0.0029397 | 1.652724 | 0.02530883 | 24.78469 | 2.730855 | 0.08365701 | 0.030634 | 75.60363 | 0.0233451 | 0.007201352 | 0.0233451 | 0.007201352 | 0.02443058 | -81.3822 | 0.02443058 | -81.3822 | 2.431832e-16 | 5.89806e-17 | -2.359224e-16 | 0.02087089 | 0.02143731 | 0.0423082
2346041055718.5 | 0.0029397 | 1.652674 | 0.02533615 | 24.91526 | 2.730691 | 0.08374483 | 0.030668 | 75.38173 | 0.02362447 | -0.002068726 | 0.02362447 | -0.002068726 | 0.02371487 | -81.76875 | 0.02371487 | -81.76875 | 1.121046e-16 | -2.081668e-17 | -1.101549e-16 | 0.02087089 | 0.02143731 | 0.0423082
2355816226784.0 | 0.0029397 | 1.652636 | 0.02535867 | 25.04131 | 2.730562 | 0.08381728 | 0.03069598 | 75.26218 | 0.02066491 | -0.01048325 | 0.02066491 | -0.01048325 | 0.0231719 | -82.15088 | 0.0231719 | -82.15088 | 2.59676e-16 | -1.00614e-16 | -2.393918e-16 | 0.02087089 | 0.02143731 | 0.0423082
2365591397849.5 | 0.0029397 | 1.652595 | 0.0253749 | 25.16131 | 2.730428 | 0.0838689 | 0.03071639 | 75.11829 | 0.01476783 | -0.01746376 | 0.01476783 | -0.01746376 | 0.02287077 | -82.55026 | 0.02287077 | -82.55026 | 2.151337e-16 | 1.700029e-16 | 1.31839e-16 | 0.02087089 | 0.02143731 | 0.0423082
2375366568915.0 | 0.0029397 | 1.652538 | 0.02538501 | 25.27535 | 2.730236 | 0.08389937 | 0.03072971 | 75.06836 | 0.007046479 | -0.02145429 | 0.007046479 | -0.02145429 | 0.02258184 | -82.93486 | 0.02258184 | -82.93486 | 3.396383e-16 | 3.243933e-16 | 1.00614e-16 | 0.02087089 | 0.02143731 | 0.0423082
2385141739980.4 | 0.0029397 | 1.652451 | 0.02539111 | 25.38546 | 2.72995 | 0.08391512 | 0.03073871 | 74.97712 | -0.001256762 | -0.02227209 | -0.001256762 | -0.02227209 | 0.02230752 | -83.30857 | 0.02230752 | -83.30857 | 2.142744e-16 | 2.140215e-16 | 1.040834e-17 | 0.02087089 | 0.02143731 | 0.0423082
2394916911045.9 | 0.0029397 | 1.65233 | 0.02539602 | 25.49443 | 2.729549 | 0.08392521 | 0.03074691 | 74.74484 | -0.009397337 | -0.01979353 | -0.009397337 | -0.01979353 | 0.02191104 | -83.69546 | 0.02191104 | -83.69546 | 1.734723e-17 | -1.387779e-17 | -1.040834e-17 | 0.02087089 | 0.02143731 | 0.0423082
2404692082111.4 | 0.0029397 | 1.652189 | 0.0254026 | 25.60511 | 2.729083 | 0.08393977 | 0.0307575 | 74.86951 | -0.01548794 | -0.01500264 | -0.01548794 | -0.01500264 | 0.02156282 | -84.05352 | 0.02156282 | -84.05352 | 7.752099e-17 | -5.030698e-17 | 5.89806e-17 | 0.02087089 | 0.02143731 | 0.0423082
2414467253176.9 | 0.0029397 | 1.652045 | 0.02541339 | 25.72012 | 2.728607 | 0.08396812 | 0.03077326 | 74.83467 | -0.01956065 | -0.008334312 | -0.01956065 | -0.008334312 | 0.02126217 | -84.42022 | 0.02126217 | -84.42022 | 3.27307e-17 | 2.775558e-17 | -1.734723e-17 | 0.02087089 | 0.02143731 | 0.0423082
2424242424242.4 | 0.0029397 | 1.651924 | 0.02542689 | 25.83797 | 2.728207 | 0.08400658 | 0.03079187 | 74.77996 | -0.02098457 | -0.0005984284 | -0.02098457 | -0.0005984284 | 0.0209931 | -84.79449 | 0.0209931 | -84.79449 | 2.471871e-16 | 6.938894e-18 | -2.470897e-16 | 0.02087089 | 0.02143731 | 0.0423082
2434017595307.9 | 0.0029397 | 1.651834 | 0.02544046 | 25.956 | 2.727909 | 0.08404682 | 0.03080998 | 74.67358 | -0.01901607 | 0.007109821 | -0.01901607 | 0.007109821 | 0.02030174 | -85.18079 | 0.02030174 | -85.18079 | 8.89289e-17 | 3.122502e-17 | 8.326673e-17 | 0.02087089 | 0.02143731 | 0.0423082
2443792766373.4 | 0.0029397 | 1.651773 | 0.02545221 | 26.07228 | 2.727707 | 0.08408256 | 0.03082536 | 74.56823 | -0.01486178 | 0.01332929 | -0.01486178 | 0.01332929 | 0.01996353 | -85.55409 | 0.01996353 | -85.55409 | 1.204353e-16 | -9.020562e-17 | -7.979728e-17 | 0.02087089 | 0.02143731 | 0.0423082
2453567937438.9 | 0.0029397 | 1.651725 | 0.02545826 | 26.18279 | 2.727546 | 0.08410008 | 0.0308336 | 74.46566 | -0.00847041 | 0.01788124 | -0.00847041 | 0.01788124 | 0.01978602 | -85.95141 | 0.01978602 | -85.95141 | 1.206849e-16 | -1.144917e-16 | -3.816392e-17 | 0.02087089 | 0.02143731 | 0.0423082
2463343108504.4 | 0.0029397 | 1.65167 | 0.02545476 | 26.28349 | 2.727366 | 0.08408573 | 0.03083037 | 74.2468 | -0.0008566424 | 0.01930294 | -0.0008566424 | 0.01930294 | 0.01932194 | -86.34945 | 0.01932194 | -86.34945 | 4.850942e-17 | -4.737963e-17 | 1.040834e-17 | 0.02087089 | 0.02143731 | 0.0423082
2473118279569.9 | 0.0029397 | 1.65161 | 0.02544309 | 26.3757 | 2.727169 | 0.08404415 | 0.03081736 | 74.20344 | 0.005791536 | 0.01811355 | 0.005791536 | 0.01811355 | 0.0190169 | -86.70326 | 0.0190169 | -86.70326 | 2.647159e-16 | 2.524023e-16 | -7.979728e-17 | 0.02087089 | 0.02143731 | 0.0423082
2482893450635.4 | 0.0029397 | 1.651547 | 0.02542581 | 26.46197 | 2.726962 | 0.08398387 | 0.03079759 | 74.13188 | 0.01229706 | 0.01441441 | 0.01229706 | 0.01441441 | 0.01894711 | -87.10009 | 0.01894711 | -87.10009 | 2.196533e-16 | 1.595946e-16 | -1.509209e-16 | 0.02087089 | 0.02143731 | 0.0423082
2492668621700.9 | 0.0029397 | 1.651487 | 0.02540492 | 26.54431 | 2.726764 | 0.08391177 | 0.0307734 | 73.99173 | 0.01671318 | 0.008714423 | 0.01671318 | 0.008714423 | 0.01884864 | -87.48397 | 0.01884864 | -87.48397 | 5.920975e-17 | 3.122502e-17 | -5.030698e-17 | 0.02087089 | 0.02143731 | 0.0423082