## Sheet1
freq_Hz | thickness_m | n_final | k_final | alpha_final | eps_r_final | eps_i_final | loss_tan_final | n_seed | k_seed | alpha_seed | eps_r_seed | eps_i_seed | loss_tan_seed | alpha_max | delta_n | delta_k | delta_alpha | delta_eps_r | delta_eps_i | H_meas_real | H_meas_imag | H_model_real | H_model_imag | H_meas_mag | H_meas_phi | H_model_mag | H_model_phi | error_abs | error_real | error_imag | TV_n | TV_k | TV_total
303030303030.3 | 0.0029397 | 1.67336 | 0.008299679 | 1.054233 | 2.800066 | 0.02777671 | 0.009920019 | 1.662295 | 0.005985885 | 0.7603326 | 2.76319 | 0.01990062 | 0.007202045 | 83.31099 | 0.01106504 | 0.002313794 | 0.2939002 | 0.03687612 | 0.007876089 | 0.8388632 | 0.009681481 | 0.8388632 | 0.009681481 | 0.8389191 | 0.01154068 | 0.8389191 | 0.01154068 | 1.549492e-12 | 1.537104e-12 | -1.955467e-13 | 0.05734124 | 0.05826694 | 0.1156082
312805474095.8 | 0.0029397 | 1.673282 | 0.007934609 | 1.040373 | 2.799811 | 0.02655368 | 0.009484099 | 1.665779 | 0.008318874 | 1.090757 | 2.774751 | 0.02771481 | 0.009988216 | 82.95551 | 0.007503068 | -0.0003842653 | -0.05038424 | 0.02505945 | -0.001161135 | 0.7176522 | -0.3506386 | 0.7176522 | -0.3506386 | 0.7987316 | -0.4544791 | 0.7987316 | -0.4544791 | 1.478098e-15 | 1.221245e-15 | 8.326673e-16 | 0.05734124 | 0.05826694 | 0.1156082
322580645161.3 | 0.0029397 | 1.673572 | 0.00832135 | 1.125178 | 2.800773 | 0.02785275 | 0.009944665 | 1.662781 | 0.01031482 | 1.394727 | 2.764734 | 0.03430258 | 0.01240719 | 83.77189 | 0.01079073 | -0.001993473 | -0.269549 | 0.03603883 | -0.00644983 | 0.5346666 | -0.545979 | 0.5346666 | -0.545979 | 0.7641737 | -0.795866 | 0.7641737 | -0.795866 | 6.936895e-15 | -4.440892e-15 | 5.329071e-15 | 0.05734124 | 0.05826694 | 0.1156082
332355816226.8 | 0.0029397 | 1.673013 | 0.008525817 | 1.187759 | 2.798901 | 0.02852761 | 0.01019243 | 1.66245 | 0.006756042 | 0.9412062 | 2.763696 | 0.02246317 | 0.008127946 | 83.771 | 0.01056304 | 0.001769775 | 0.2465531 | 0.0352056 | 0.006064443 | 0.3049218 | -0.7578477 | 0.3049218 | -0.7578477 | 0.8168907 | -1.188264 | 0.8168907 | -1.188264 | 3.400756e-12 | 9.75886e-13 | -3.257727e-12 | 0.05734124 | 0.05826694 | 0.1156082
342130987292.3 | 0.0029397 | 1.673042 | 0.008478004 | 1.215837 | 2.798997 | 0.02836811 | 0.0101351 | 1.666083 | 0.008289921 | 1.188863 | 2.775765 | 0.0276234 | 0.009951633 | 83.81701 | 0.006958245 | 0.0001880838 | 0.02697323 | 0.0232313 | 0.0007447106 | -0.0731258 | -0.7838569 | -0.0731258 | -0.7838569 | 0.7872605 | -1.663817 | 0.7872605 | -1.663817 | 4.718448e-16 | 4.718448e-16 | 0 | 0.05734124 | 0.05826694 | 0.1156082
351906158357.8 | 0.0029397 | 1.672955 | 0.008842539 | 1.304347 | 2.798701 | 0.02958635 | 0.01057146 | 1.66357 | 0.01077004 | 1.588668 | 2.76735 | 0.03583343 | 0.01294865 | 84.4194 | 0.009385212 | -0.001927499 | -0.2843218 | 0.0313518 | -0.006247081 | -0.3160956 | -0.6719766 | -0.3160956 | -0.6719766 | 0.7426096 | -2.010482 | 0.7426096 | -2.010482 | 1.67364e-15 | 1.665335e-16 | 1.665335e-15 | 0.05734124 | 0.05826694 | 0.1156082
361681329423.3 | 0.0029397 | 1.67272 | 0.009096214 | 1.379037 | 2.797908 | 0.03043083 | 0.01087628 | 1.662711 | 0.007884492 | 1.195333 | 2.764544 | 0.02621926 | 0.009484115 | 84.37518 | 0.01000907 | 0.001211722 | 0.1837039 | 0.03336397 | 0.004211576 | -0.5754396 | -0.5367459 | -0.5754396 | -0.5367459 | 0.7869097 | -2.390971 | 0.7869097 | -2.390971 | 2.81378e-12 | -2.238654e-12 | -1.704636e-12 | 0.05734124 | 0.05826694 | 0.1156082
371456500488.8 | 0.0029397 | 1.672672 | 0.009409823 | 1.465138 | 2.797743 | 0.03147909 | 0.0112516 | 1.666016 | 0.008799665 | 1.370135 | 2.775532 | 0.02932077 | 0.01056402 | 84.75147 | 0.00665578 | 0.0006101575 | 0.09500338 | 0.02221046 | 0.002158324 | -0.7375899 | -0.2087811 | -0.7375899 | -0.2087811 | 0.7665693 | -2.86575 | 0.7665693 | -2.86575 | 3.376612e-16 | 3.330669e-16 | 5.551115e-17 | 0.05734124 | 0.05826694 | 0.1156082
381231671554.3 | 0.0029397 | 1.672725 | 0.009718252 | 1.552981 | 2.797914 | 0.03251192 | 0.01162006 | 1.664489 | 0.01144069 | 1.828227 | 2.770391 | 0.03808578 | 0.01374744 | 85.20422 | 0.008236261 | -0.001722434 | -0.2752459 | 0.02752261 | -0.00557386 | -0.7139552 | 0.06399425 | -0.7139552 | 0.06399425 | 0.7168175 | -3.230987 | 0.7168175 | -3.230987 | 4.236705e-16 | 2.220446e-16 | 3.608225e-16 | 0.05734124 | 0.05826694 | 0.1156082
391006842619.7 | 0.0029397 | 1.672755 | 0.01006866 | 1.650233 | 2.798007 | 0.0336848 | 0.01203885 | 1.663376 | 0.009355814 | 1.533399 | 2.766733 | 0.03112447 | 0.01124954 | 85.45468 | 0.00937856 | 0.0007128466 | 0.1168341 | 0.03127426 | 0.002560323 | -0.6699337 | 0.3342509 | -0.6699337 | 0.3342509 | 0.7486887 | -3.604385 | 0.7486887 | -3.604385 | 8.793001e-13 | -6.595835e-13 | 5.814793e-13 | 0.05734124 | 0.05826694 | 0.1156082
400782013685.2 | 0.0029397 | 1.672751 | 0.01013697 | 1.702965 | 2.797994 | 0.03391327 | 0.01212056 | 1.666303 | 0.009280681 | 1.559112 | 2.776478 | 0.03092884 | 0.0111396 | 85.79391 | 0.006448748 | 0.0008562916 | 0.143853 | 0.02151609 | 0.002984423 | -0.4429656 | 0.5996728 | -0.4429656 | 0.5996728 | 0.7455374 | -4.076173 | 0.7455374 | -4.076173 | 7.850462e-16 | 7.771561e-16 | 1.110223e-16 | 0.05734124 | 0.05826694 | 0.1156082
410557184750.7 | 0.0029397 | 1.672971 | 0.01023691 | 1.761698 | 2.798727 | 0.03425209 | 0.01223846 | 1.665646 | 0.01172544 | 2.017865 | 2.774241 | 0.03906088 | 0.01407985 | 85.92392 | 0.007324398 | -0.001488535 | -0.2561662 | 0.02448605 | -0.004808787 | -0.1734668 | 0.6750608 | -0.1734668 | 0.6750608 | 0.696992 | -4.460866 | 0.696992 | -4.460866 | 1.239093e-15 | -1.19349e-15 | -3.330669e-16 | 0.05734124 | 0.05826694 | 0.1156082
420332355816.2 | 0.0029397 | 1.672839 | 0.01044067 | 1.839544 | 2.798282 | 0.03493112 | 0.01248306 | 1.664068 | 0.01012784 | 1.784427 | 2.76902 | 0.03370683 | 0.01217284 | 86.13652 | 0.008771143 | 0.0003128288 | 0.05511741 | 0.02926205 | 0.00122429 | 0.07812453 | 0.7172505 | 0.07812453 | 0.7172505 | 0.7214927 | -4.820883 | 0.7214927 | -4.820883 | 1.985424e-13 | 1.492834e-13 | 1.308953e-13 | 0.05734124 | 0.05826694 | 0.1156082
430107526881.7 | 0.0029397 | 1.672643 | 0.01033641 | 1.863527 | 2.797627 | 0.03457823 | 0.01235984 | 1.666349 | 0.009316399 | 1.679633 | 2.776631 | 0.03104874 | 0.01118216 | 86.30998 | 0.006293989 | 0.001020006 | 0.1838946 | 0.02099553 | 0.003529486 | 0.3945551 | 0.6170876 | 0.3945551 | 0.6170876 | 0.7324416 | -5.281264 | 0.7324416 | -5.281264 | 1.391105e-15 | 6.661338e-16 | -1.221245e-15 | 0.05734124 | 0.05826694 | 0.1156082
439882697947.2 | 0.0029397 | 1.672649 | 0.0103574 | 1.909751 | 2.797649 | 0.03464859 | 0.0123849 | 1.666118 | 0.0115949 | 2.137928 | 2.775813 | 0.03863693 | 0.01391914 | 86.4629 | 0.006531887 | -0.001237502 | -0.2281771 | 0.02183562 | -0.003988342 | 0.5624813 | 0.3905115 | 0.5624813 | 0.3905115 | 0.6847513 | -5.676318 | 0.6847513 | -5.676318 | 9.48575e-16 | -3.330669e-16 | 8.881784e-16 | 0.05734124 | 0.05826694 | 0.1156082
449657869012.7 | 0.0029397 | 1.672442 | 0.01073075 | 2.02256 | 2.796948 | 0.03589312 | 0.01283296 | 1.664275 | 0.01077917 | 2.031687 | 2.769695 | 0.03587902 | 0.01295414 | 86.669 | 0.008167254 | -4.842492e-05 | -0.009127258 | 0.02725286 | 1.409672e-05 | 0.672918 | 0.176658 | 0.672918 | 0.176658 | 0.6957203 | -6.026453 | 0.6957203 | -6.026453 | 6.565202e-14 | 1.665335e-14 | -6.350476e-14 | 0.05734124 | 0.05826694 | 0.1156082
459433040078.2 | 0.0029397 | 1.672132 | 0.01088085 | 2.095436 | 2.795908 | 0.03638845 | 0.0130149 | 1.665904 | 0.009808586 | 1.888938 | 2.775139 | 0.03268032 | 0.0117761 | 86.85749 | 0.006228405 | 0.001072268 | 0.2064974 | 0.02076846 | 0.003708131 | 0.6975917 | -0.1337535 | 0.6975917 | -0.1337535 | 0.7102987 | -6.472622 | 0.7102987 | -6.472622 | 3.629937e-15 | -1.44329e-15 | 3.330669e-15 | 0.05734124 | 0.05826694 | 0.1156082
469208211143.7 | 0.0029397 | 1.672169 | 0.01105814 | 2.174888 | 2.796027 | 0.03698216 | 0.01322669 | 1.666261 | 0.01198019 | 2.356234 | 2.776283 | 0.03992425 | 0.01438047 | 87.01689 | 0.005907704 | -0.0009220458 | -0.1813457 | 0.0197437 | -0.002942082 | 0.5469839 | -0.3748712 | 0.5469839 | -0.3748712 | 0.6631137 | -6.884006 | 0.6631137 | -6.884006 | 4.002966e-16 | -2.220446e-16 | -3.330669e-16 | 0.05734124 | 0.05826694 | 0.1156082
478983382209.2 | 0.0029397 | 1.6721 | 0.01147157 | 2.303204 | 2.795787 | 0.03836323 | 0.0137218 | 1.664565 | 0.01178915 | 2.366967 | 2.770638 | 0.03924763 | 0.01416556 | 87.12896 | 0.00753501 | -0.0003175837 | -0.06376285 | 0.02514919 | -0.0008844006 | 0.3841166 | -0.5394553 | 0.3841166 | -0.5394553 | 0.6622368 | -7.235217 | 0.6622368 | -7.235217 | 2.601336e-14 | -1.998401e-14 | -1.665335e-14 | 0.05734124 | 0.05826694 | 0.1156082
488758553274.7 | 0.0029397 | 1.671975 | 0.01164072 | 2.384862 | 2.795364 | 0.03892597 | 0.01392519 | 1.665823 | 0.0106336 | 2.178532 | 2.774852 | 0.03542739 | 0.01276731 | 87.40844 | 0.006152057 | 0.001007115 | 0.2063301 | 0.02051189 | 0.003498579 | 0.1223047 | -0.6696293 | 0.1223047 | -0.6696293 | 0.6807069 | -7.673328 | 0.6807069 | -7.673328 | 6.342923e-16 | -6.245005e-16 | -1.110223e-16 | 0.05734124 | 0.05826694 | 0.1156082
498533724340.2 | 0.0029397 | 1.672138 | 0.01170511 | 2.446016 | 2.795908 | 0.03914513 | 0.01400086 | 1.666693 | 0.01234015 | 2.578719 | 2.777712 | 0.04113446 | 0.01480876 | 87.39849 | 0.005445265 | -0.0006350325 | -0.1327027 | 0.01819609 | -0.001989333 | -0.1569443 | -0.6222507 | -0.1569443 | -0.6222507 | 0.6417378 | -8.101049 | 0.6417378 | -8.101049 | 1.023951e-15 | -8.604228e-16 | 5.551115e-16 | 0.05734124 | 0.05826694 | 0.1156082
508308895405.7 | 0.0029397 | 1.672183 | 0.01199908 | 2.556612 | 2.796051 | 0.0401293 | 0.01435214 | 1.665234 | 0.01248012 | 2.659106 | 2.77285 | 0.04156465 | 0.01498987 | 87.64643 | 0.006948265 | -0.0004810422 | -0.1024944 | 0.02320103 | -0.00143535 | -0.3597032 | -0.5224931 | -0.3597032 | -0.5224931 | 0.6343385 | -8.456905 | 0.6343385 | -8.456905 | 1.001557e-14 | -6.827872e-15 | 7.327472e-15 | 0.05734124 | 0.05826694 | 0.1156082
518084066471.2 | 0.0029397 | 1.671928 | 0.01202845 | 2.612155 | 2.795198 | 0.04022139 | 0.01438946 | 1.66588 | 0.0111255 | 2.416067 | 2.775034 | 0.0370675 | 0.0133575 | 87.64636 | 0.006047334 | 0.0009029486 | 0.1960886 | 0.02016393 | 0.003153889 | -0.5615665 | -0.3416806 | -0.5615665 | -0.3416806 | 0.6573451 | -8.878174 | 0.6573451 | -8.878174 | 1.617852e-14 | -1.609823e-14 | -1.609823e-15 | 0.05734124 | 0.05826694 | 0.1156082
527859237536.7 | 0.0029397 | 1.671978 | 0.01191801 | 2.637004 | 2.795368 | 0.03985328 | 0.0142569 | 1.666909 | 0.0122953 | 2.720486 | 2.778434 | 0.0409903 | 0.01475302 | 87.84572 | 0.005068852 | -0.0003772966 | -0.0834815 | 0.01693346 | -0.001137017 | -0.6245377 | -0.0703151 | -0.6245377 | -0.0703151 | 0.6284835 | -9.312663 | 0.6284835 | -9.312663 | 1.483561e-15 | -4.440892e-16 | -1.415534e-15 | 0.05734124 | 0.05826694 | 0.1156082
537634408602.2 | 0.0029397 | 1.671921 | 0.01218164 | 2.74525 | 2.79517 | 0.04073347 | 0.0145728 | 1.66552 | 0.01278428 | 2.881062 | 2.773795 | 0.04258497 | 0.0153526 | 87.8526 | 0.00640026 | -0.0006026446 | -0.1358118 | 0.02137554 | -0.001851502 | -0.5958333 | 0.1480506 | -0.5958333 | 0.1480506 | 0.6139514 | -9.668322 | 0.6139514 | -9.668322 | 8.494657e-15 | 3.552714e-15 | 7.71605e-15 | 0.05734124 | 0.05826694 | 0.1156082
547409579667.6 | 0.0029397 | 1.671587 | 0.01229301 | 2.820718 | 2.794052 | 0.04109767 | 0.01470898 | 1.665649 | 0.01153286 | 2.646298 | 2.774252 | 0.0384194 | 0.01384856 | 87.97659 | 0.005938533 | 0.0007601439 | 0.1744204 | 0.01980017 | 0.00267827 | -0.506412 | 0.3839271 | -0.506412 | 0.3839271 | 0.6354944 | -10.07346 | 0.6354944 | -10.07346 | 4.593909e-14 | -2.264855e-14 | 3.996803e-14 | 0.05734124 | 0.05826694 | 0.1156082
557184750733.1 | 0.0029397 | 1.671448 | 0.01233862 | 2.881741 | 2.793586 | 0.04124671 | 0.01476479 | 1.66665 | 0.01246262 | 2.910701 | 2.777568 | 0.04154165 | 0.01495612 | 87.90572 | 0.004797538 | -0.0001239997 | -0.0289607 | 0.01601773 | -0.0002949384 | -0.2859252 | 0.5401726 | -0.2859252 | 0.5401726 | 0.6111789 | -10.50875 | 0.6111789 | -10.50875 | 2.38375e-15 | -2.109424e-15 | -1.110223e-15 | 0.05734124 | 0.05826694 | 0.1156082
566959921798.6 | 0.0029397 | 1.671393 | 0.01254027 | 2.980222 | 2.793397 | 0.04191945 | 0.01500662 | 1.66552 | 0.01320044 | 3.137111 | 2.773784 | 0.0439712 | 0.01585243 | 88.14432 | 0.005872492 | -0.0006601663 | -0.1568899 | 0.01961299 | -0.002051755 | -0.07360107 | 0.5866757 | -0.07360107 | 0.5866757 | 0.5912745 | -10.87077 | 0.5912745 | -10.87077 | 4.841339e-16 | 4.302114e-16 | 2.220446e-16 | 0.05734124 | 0.05826694 | 0.1156082
576735092864.1 | 0.0029397 | 1.67114 | 0.01281125 | 3.097112 | 2.792544 | 0.04281876 | 0.01533325 | 1.665343 | 0.01223742 | 2.95839 | 2.773216 | 0.04075899 | 0.01469737 | 88.19478 | 0.005797121 | 0.0005738246 | 0.1387218 | 0.01932762 | 0.002059766 | 0.1617395 | 0.5850849 | 0.1617395 | 0.5850849 | 0.6070289 | -11.26528 | 0.6070289 | -11.26528 | 5.291905e-14 | 3.455569e-14 | 4.007905e-14 | 0.05734124 | 0.05826694 | 0.1156082
586510263929.6 | 0.0029397 | 1.671063 | 0.01282357 | 3.152636 | 2.792287 | 0.04285799 | 0.0153487 | 1.666448 | 0.01274578 | 3.133512 | 2.776885 | 0.04248036 | 0.01529785 | 88.40375 | 0.004615568 | 7.778783e-05 | 0.0191239 | 0.01540252 | 0.0003776348 | 0.3857163 | 0.4484432 | 0.3857163 | 0.4484432 | 0.5915052 | -11.70592 | 0.5915052 | -11.70592 | 8.326673e-16 | 6.661338e-16 | -4.996004e-16 | 0.05734124 | 0.05826694 | 0.1156082
596285434995.1 | 0.0029397 | 1.671179 | 0.0130989 | 3.273997 | 2.792667 | 0.04378121 | 0.01567721 | 1.665774 | 0.01374162 | 3.434641 | 2.774613 | 0.04578086 | 0.01649991 | 88.52658 | 0.005404937 | -0.0006427193 | -0.1606441 | 0.01805327 | -0.001999652 | 0.5009917 | 0.2632667 | 0.5009917 | 0.2632667 | 0.5659524 | -12.08254 | 0.5659524 | -12.08254 | 4.271113e-15 | 1.998401e-15 | -3.774758e-15 | 0.05734124 | 0.05826694 | 0.1156082
606060606060.6 | 0.0029397 | 1.671027 | 0.01329267 | 3.376893 | 2.792155 | 0.04442481 | 0.01591058 | 1.66542 | 0.01289772 | 3.276559 | 2.773458 | 0.04296023 | 0.01548977 | 88.64367 | 0.005606888 | 0.0003949511 | 0.1003341 | 0.01869674 | 0.00146458 | 0.5766166 | 0.05556179 | 0.5766166 | 0.05556179 | 0.5792873 | -12.47031 | 0.5792873 | -12.47031 | 3.572358e-14 | 2.897682e-14 | -2.089301e-14 | 0.05734124 | 0.05826694 | 0.1156082
615835777126.1 | 0.0029397 | 1.670978 | 0.01323912 | 3.417538 | 2.791994 | 0.04424458 | 0.01584695 | 1.666493 | 0.01302276 | 3.361686 | 2.777029 | 0.04340468 | 0.0156299 | 88.74338 | 0.004485484 | 0.0002163612 | 0.05585131 | 0.01496449 | 0.0008398964 | 0.5382106 | -0.1936607 | 0.5382106 | -0.1936607 | 0.5719922 | -12.91177 | 0.5719922 | -12.91177 | 1.691041e-15 | -6.661338e-16 | -1.554312e-15 | 0.05734124 | 0.05826694 | 0.1156082
625610948191.6 | 0.0029397 | 1.671139 | 0.01332062 | 3.493156 | 2.792529 | 0.04452122 | 0.01594298 | 1.666137 | 0.01391909 | 3.650096 | 2.775818 | 0.04638221 | 0.01670939 | 88.85492 | 0.005002433 | -0.0005984685 | -0.1569404 | 0.0167108 | -0.00186099 | 0.4074377 | -0.3668868 | 0.4074377 | -0.3668868 | 0.5482804 | -13.29945 | 0.5482804 | -13.29945 | 6.206335e-16 | 2.775558e-16 | -5.551115e-16 | 0.05734124 | 0.05826694 | 0.1156082
635386119257.1 | 0.0029397 | 1.670989 | 0.01352649 | 3.602566 | 2.792022 | 0.04520523 | 0.01619086 | 1.665592 | 0.01329059 | 3.539738 | 2.77402 | 0.0442734 | 0.01596001 | 88.87203 | 0.005397245 | 0.0002358967 | 0.06282734 | 0.01800202 | 0.0009318267 | 0.2463372 | -0.4998924 | 0.2463372 | -0.4998924 | 0.5572921 | -13.67931 | 0.5572921 | -13.67931 | 2.246344e-14 | -1.537659e-14 | -1.637579e-14 | 0.05734124 | 0.05826694 | 0.1156082
645161290322.6 | 0.0029397 | 1.670767 | 0.01344597 | 3.636216 | 2.791281 | 0.04493016 | 0.01609661 | 1.666379 | 0.01312782 | 3.550178 | 2.776648 | 0.04375186 | 0.01575708 | 88.90105 | 0.004387359 | 0.0003181502 | 0.08603786 | 0.01463281 | 0.001178302 | 0.0142934 | -0.5561883 | 0.0142934 | -0.5561883 | 0.5563719 | -14.11147 | 0.5563719 | -14.11147 | 5.445235e-15 | 5.306519e-15 | 1.221245e-15 | 0.05734124 | 0.05826694 | 0.1156082
654936461388.1 | 0.0029397 | 1.670778 | 0.01347216 | 3.698501 | 2.791317 | 0.04501798 | 0.01612787 | 1.66614 | 0.01399844 | 3.842979 | 2.775828 | 0.04664674 | 0.01680462 | 88.87612 | 0.004637378 | -0.0005262772 | -0.1444784 | 0.01548901 | -0.001628752 | -0.1907333 | -0.4976555 | -0.1907333 | -0.4976555 | 0.5329542 | -14.50316 | 0.5329542 | -14.50316 | 7.894498e-16 | -1.387779e-16 | -7.771561e-16 | 0.05734124 | 0.05826694 | 0.1156082
664711632453.6 | 0.0029397 | 1.670605 | 0.01375377 | 3.832165 | 2.790731 | 0.04595423 | 0.01646674 | 1.665432 | 0.0136745 | 3.810079 | 2.773478 | 0.04554792 | 0.01642267 | 88.94734 | 0.005172453 | 7.926866e-05 | 0.02208635 | 0.01725332 | 0.0004063146 | -0.3604273 | -0.3961738 | -0.3604273 | -0.3961738 | 0.5355945 | -14.87535 | 0.5355945 | -14.87535 | 9.218529e-15 | -7.049916e-15 | 5.939693e-15 | 0.05734124 | 0.05826694 | 0.1156082
674486803519.1 | 0.0029397 | 1.670341 | 0.01381983 | 3.907197 | 2.789848 | 0.04616765 | 0.01654845 | 1.666013 | 0.01344415 | 3.800985 | 2.77542 | 0.04479628 | 0.01614036 | 88.94682 | 0.004327473 | 0.0003756739 | 0.106212 | 0.01442774 | 0.001371365 | -0.4923111 | -0.2126243 | -0.4923111 | -0.2126243 | 0.5362642 | -15.30027 | 0.5362642 | -15.30027 | 2.814147e-15 | 1.054712e-15 | 2.609024e-15 | 0.05734124 | 0.05826694 | 0.1156082
684261974584.6 | 0.0029397 | 1.670354 | 0.01391952 | 3.992417 | 2.789889 | 0.04650107 | 0.01666771 | 1.666024 | 0.01433782 | 4.112395 | 2.775431 | 0.04777432 | 0.0172133 | 89.08797 | 0.004330104 | -0.0004183005 | -0.1199776 | 0.01445869 | -0.001273252 | -0.5122609 | -0.003139627 | -0.5122609 | -0.003139627 | 0.5122705 | -15.70183 | 0.5122705 | -15.70183 | 9.429759e-16 | -6.661338e-16 | -6.674349e-16 | 0.05734124 | 0.05826694 | 0.1156082
694037145650.0 | 0.0029397 | 1.670294 | 0.01426759 | 4.15071 | 2.789679 | 0.04766213 | 0.01708517 | 1.665375 | 0.01431683 | 4.165035 | 2.773268 | 0.04768576 | 0.01719479 | 89.1144 | 0.004919468 | -4.923767e-05 | -0.01432417 | 0.01641112 | -2.362042e-05 | -0.474478 | 0.1825168 | -0.474478 | 0.1825168 | 0.5083717 | -16.07518 | 0.5083717 | -16.07518 | 9.562108e-15 | 2.553513e-15 | 9.214851e-15 | 0.05734124 | 0.05826694 | 0.1156082
703812316715.5 | 0.0029397 | 1.670139 | 0.01439684 | 4.247302 | 2.789158 | 0.04808946 | 0.01724156 | 1.665866 | 0.01401894 | 4.135817 | 2.774914 | 0.04670737 | 0.01683201 | 89.17726 | 0.004273197 | 0.0003778961 | 0.1114855 | 0.01424467 | 0.00138209 | -0.3595927 | 0.362389 | -0.3595927 | 0.362389 | 0.510522 | -16.49723 | 0.510522 | -16.49723 | 2.458837e-15 | 1.165734e-15 | -2.164935e-15 | 0.05734124 | 0.05826694 | 0.1156082
713587487781.0 | 0.0029397 | 1.670241 | 0.01443898 | 4.318899 | 2.789496 | 0.04823316 | 0.017291 | 1.66615 | 0.01474524 | 4.410504 | 2.77584 | 0.04913558 | 0.01770116 | 89.25112 | 0.004090221 | -0.0003062561 | -0.09160541 | 0.01365551 | -0.0009024202 | -0.176386 | 0.4574729 | -0.176386 | 0.4574729 | 0.4902994 | -16.91076 | 0.4902994 | -16.91076 | 1.217455e-15 | 8.326673e-16 | 8.881784e-16 | 0.05734124 | 0.05826694 | 0.1156082
723362658846.5 | 0.0029397 | 1.670284 | 0.01469242 | 4.454906 | 2.789632 | 0.04908102 | 0.01759408 | 1.665617 | 0.01482787 | 4.495975 | 2.77406 | 0.04939509 | 0.01780606 | 89.29664 | 0.004666733 | -0.0001354468 | -0.04106898 | 0.01557176 | -0.0003140737 | 0.004563393 | 0.4841955 | 0.004563393 | 0.4841955 | 0.484217 | -17.28818 | 0.484217 | -17.28818 | 1.195531e-15 | 5.629178e-16 | 1.054712e-15 | 0.05734124 | 0.05826694 | 0.1156082
733137829912.0 | 0.0029397 | 1.670126 | 0.01475897 | 4.535559 | 2.789105 | 0.04929869 | 0.01767545 | 1.665921 | 0.01440453 | 4.426636 | 2.775086 | 0.04799362 | 0.01729446 | 89.24656 | 0.004205193 | 0.0003544412 | 0.1089228 | 0.01401839 | 0.001305071 | 0.2012617 | 0.4458322 | 0.2012617 | 0.4458322 | 0.489155 | -17.7028 | 0.489155 | -17.7028 | 2.630198e-15 | -3.330669e-16 | -2.609024e-15 | 0.05734124 | 0.05826694 | 0.1156082
742913000977.5 | 0.0029397 | 1.670131 | 0.0147067 | 4.579755 | 2.789123 | 0.04912423 | 0.01761279 | 1.666241 | 0.01490977 | 4.642993 | 2.776137 | 0.04968654 | 0.01789773 | 89.22331 | 0.003890402 | -0.0002030745 | -0.06323864 | 0.01298584 | -0.0005623122 | 0.3527441 | 0.3163513 | 0.3527441 | 0.3163513 | 0.4738213 | -18.1185 | 0.4738213 | -18.1185 | 2.121078e-15 | 1.44329e-15 | -1.554312e-15 | 0.05734124 | 0.05826694 | 0.1156082
752688172043.0 | 0.0029397 | 1.670074 | 0.01488914 | 4.697577 | 2.788925 | 0.04973193 | 0.01783194 | 1.665652 | 0.01509115 | 4.761312 | 2.77417 | 0.05027323 | 0.0181219 | 89.10841 | 0.004421562 | -0.0002020112 | -0.06373525 | 0.01475518 | -0.0005412943 | 0.4363128 | 0.1627925 | 0.4363128 | 0.1627925 | 0.4656933 | -18.49244 | 0.4656933 | -18.49244 | 1.76679e-15 | 1.276756e-15 | -1.221245e-15 | 0.05734124 | 0.05826694 | 0.1156082
762463343108.5 | 0.0029397 | 1.669789 | 0.01498361 | 4.788778 | 2.787972 | 0.05003897 | 0.01794816 | 1.66565 | 0.01467073 | 4.688779 | 2.774174 | 0.04887259 | 0.01761699 | 89.07129 | 0.004139787 | 0.0003128869 | 0.09999895 | 0.01379873 | 0.001166378 | 0.4702363 | -0.02054704 | 0.4702363 | -0.02054704 | 0.470685 | -18.89322 | 0.470685 | -18.89322 | 4.280122e-15 | -2.942091e-15 | -3.108624e-15 | 0.05734124 | 0.05826694 | 0.1156082
772238514174.0 | 0.0029397 | 1.669626 | 0.01496058 | 4.842717 | 2.787428 | 0.04995716 | 0.01792231 | 1.665899 | 0.01505642 | 4.87374 | 2.774994 | 0.05016496 | 0.0180775 | 89.1269 | 0.003726894 | -9.583797e-05 | -0.0310226 | 0.01243403 | -0.0002077998 | 0.4111519 | -0.2018871 | 0.4111519 | -0.2018871 | 0.458044 | -19.306 | 0.458044 | -19.306 | 1.777224e-15 | 1.110223e-15 | 1.387779e-15 | 0.05734124 | 0.05826694 | 0.1156082
782013685239.5 | 0.0029397 | 1.669585 | 0.01515168 | 4.966659 | 2.787285 | 0.05059405 | 0.01815173 | 1.665409 | 0.01539665 | 5.04696 | 2.773349 | 0.05128344 | 0.01849152 | 89.04234 | 0.004176393 | -0.0002449699 | -0.08030013 | 0.01393573 | -0.0006893912 | 0.3001033 | -0.3306895 | 0.3001033 | -0.3306895 | 0.4465619 | -19.6834 | 0.4465619 | -19.6834 | 1.949224e-15 | -6.661338e-16 | -1.831868e-15 | 0.05734124 | 0.05826694 | 0.1156082
791788856305.0 | 0.0029397 | 1.669367 | 0.01538919 | 5.107571 | 2.78655 | 0.05138043 | 0.01843872 | 1.665305 | 0.01514202 | 5.025534 | 2.77301 | 0.05043213 | 0.01818678 | 89.08418 | 0.004062798 | 0.0002471779 | 0.08203671 | 0.01354055 | 0.0009482995 | 0.1499343 | -0.4221415 | 0.1499343 | -0.4221415 | 0.4479774 | -20.07907 | 0.4479774 | -20.07907 | 3.826748e-15 | -3.747003e-15 | 7.771561e-16 | 0.05734124 | 0.05826694 | 0.1156082
801564027370.5 | 0.0029397 | 1.66925 | 0.01545917 | 5.194137 | 2.786155 | 0.05161042 | 0.01852388 | 1.665639 | 0.01546487 | 5.196052 | 2.774113 | 0.05151776 | 0.01857089 | 89.03416 | 0.003610864 | -5.699682e-06 | -0.001915041 | 0.012042 | 9.265467e-05 | -0.0331349 | -0.4356087 | -0.0331349 | -0.4356087 | 0.4368671 | -20.49627 | 0.4368671 | -20.49627 | 2.074486e-15 | -2.06779e-15 | 1.665335e-16 | 0.05734124 | 0.05826694 | 0.1156082
811339198436.0 | 0.0029397 | 1.669312 | 0.01565877 | 5.325364 | 2.786358 | 0.05227876 | 0.0187624 | 1.665365 | 0.01590925 | 5.41055 | 2.773187 | 0.05298941 | 0.01910777 | 89.11626 | 0.003947532 | -0.0002504798 | -0.08518523 | 0.01317165 | -0.0007106534 | -0.1891128 | -0.3787363 | -0.1891128 | -0.3787363 | 0.4233259 | -20.88346 | 0.4233259 | -20.88346 | 9.155134e-16 | 2.220446e-16 | -8.881784e-16 | 0.05734124 | 0.05826694 | 0.1156082
821114369501.5 | 0.0029397 | 1.66924 | 0.01586023 | 5.458865 | 2.786112 | 0.05294908 | 0.01900465 | 1.665279 | 0.01568314 | 5.397911 | 2.772907 | 0.05223358 | 0.01883712 | 89.19394 | 0.003961727 | 0.0001770965 | 0.06095408 | 0.01320487 | 0.0007154978 | -0.3212712 | -0.2768778 | -0.3212712 | -0.2768778 | 0.4241185 | -21.27983 | 0.4241185 | -21.27983 | 6.082209e-15 | -2.720046e-15 | 5.440093e-15 | 0.05734124 | 0.05826694 | 0.1156082
830889540567.0 | 0.0029397 | 1.669197 | 0.01588809 | 5.533556 | 2.785966 | 0.05304072 | 0.01903854 | 1.665678 | 0.01583253 | 5.514203 | 2.774233 | 0.0527438 | 0.01901203 | 89.17628 | 0.003518732 | 5.556495e-05 | 0.01935233 | 0.01173277 | 0.0002969185 | -0.399475 | -0.1192895 | -0.399475 | -0.1192895 | 0.4169056 | -21.70096 | 0.4169056 | -21.70096 | 3.368417e-15 | -9.436896e-16 | 3.233525e-15 | 0.05734124 | 0.05826694 | 0.1156082
840664711632.5 | 0.0029397 | 1.669275 | 0.01596135 | 5.624469 | 2.786224 | 0.05328775 | 0.01912544 | 1.665529 | 0.01619986 | 5.708515 | 2.773723 | 0.05396265 | 0.01945495 | 89.2276 | 0.003746378 | -0.0002385107 | -0.08404655 | 0.01250111 | -0.0006748984 | -0.4030295 | 0.04165002 | -0.4030295 | 0.04165002 | 0.4051759 | -22.09413 | 0.4051759 | -22.09413 | 2.67755e-15 | -9.992007e-16 | -2.484124e-15 | 0.05734124 | 0.05826694 | 0.1156082
850439882697.9 | 0.0029397 | 1.669184 | 0.01610972 | 5.742761 | 2.785915 | 0.05378017 | 0.01930431 | 1.665333 | 0.01599612 | 5.702265 | 2.773079 | 0.05327774 | 0.01921248 | 89.16932 | 0.00385054 | 0.0001136005 | 0.04049608 | 0.01283605 | 0.0005024276 | -0.3571554 | 0.1921433 | -0.3571554 | 0.1921433 | 0.4055602 | -22.48472 | 0.4055602 | -22.48472 | 6.226164e-15 | 3.996803e-15 | 4.773959e-15 | 0.05734124 | 0.05826694 | 0.1156082
860215053763.4 | 0.0029397 | 1.669014 | 0.01606632 | 5.793123 | 2.785351 | 0.05362985 | 0.01925425 | 1.665575 | 0.01596327 | 5.755964 | 2.773886 | 0.05317605 | 0.01917024 | 89.17016 | 0.003439038 | 0.0001030552 | 0.03715917 | 0.01146448 | 0.0004537977 | -0.247867 | 0.3169436 | -0.247867 | 0.3169436 | 0.4023571 | -22.89824 | 0.4023571 | -22.89824 | 1.019049e-15 | 8.881784e-16 | -4.996004e-16 | 0.05734124 | 0.05826694 | 0.1156082
869990224828.9 | 0.0029397 | 1.668985 | 0.01610829 | 5.874258 | 2.785252 | 0.053769 | 0.01930489 | 1.665425 | 0.01632411 | 5.952961 | 2.773375 | 0.05437317 | 0.01960542 | 89.11692 | 0.003559991 | -0.0002158177 | -0.07870287 | 0.01187747 | -0.0006041658 | -0.1045957 | 0.3766283 | -0.1045957 | 0.3766283 | 0.3908825 | -23.29106 | 0.3908825 | -23.29106 | 1.497001e-15 | -1.471046e-15 | 2.775558e-16 | 0.05734124 | 0.05826694 | 0.1156082
879765395894.4 | 0.0029397 | 1.668817 | 0.01630239 | 6.01184 | 2.784684 | 0.05441142 | 0.01953953 | 1.665083 | 0.01625353 | 5.993822 | 2.772238 | 0.05412698 | 0.01952465 | 89.07241 | 0.003733649 | 4.885786e-05 | 0.01801733 | 0.01244602 | 0.0002844396 | 0.04317305 | 0.3861559 | 0.04317305 | 0.3861559 | 0.3885618 | -23.67328 | 0.3885618 | -23.67328 | 1.075887e-15 | 7.979728e-16 | -7.21645e-16 | 0.05734124 | 0.05826694 | 0.1156082
889540566959.9 | 0.0029397 | 1.668593 | 0.01639437 | 6.112933 | 2.783935 | 0.05471107 | 0.01965242 | 1.665214 | 0.01626073 | 6.063102 | 2.772675 | 0.05415519 | 0.01953175 | 88.97989 | 0.003379033 | 0.0001336422 | 0.04983087 | 0.01126068 | 0.00055588 | 0.1908011 | 0.3339545 | 0.1908011 | 0.3339545 | 0.3846176 | -24.08102 | 0.3846176 | -24.08102 | 3.702744e-15 | -3.580469e-15 | 9.436896e-16 | 0.05734124 | 0.05826694 | 0.1156082
899315738025.4 | 0.0029397 | 1.668521 | 0.01650407 | 6.22146 | 2.78369 | 0.05507476 | 0.0197848 | 1.665126 | 0.01667882 | 6.287337 | 2.772368 | 0.0555447 | 0.02003511 | 88.98346 | 0.003394707 | -0.0001747582 | -0.06587779 | 0.01132256 | -0.0004699362 | 0.2949165 | 0.2269838 | 0.2949165 | 0.2269838 | 0.3721524 | -24.47678 | 0.3721524 | -24.47678 | 1.11161e-15 | 5.551115e-17 | 1.110223e-15 | 0.05734124 | 0.05826694 | 0.1156082
909090909090.9 | 0.0029397 | 1.668437 | 0.016752 | 6.383561 | 2.783403 | 0.05589931 | 0.02008308 | 1.664835 | 0.01676007 | 6.386637 | 2.771394 | 0.05580548 | 0.02013625 | 88.92172 | 0.003602811 | -8.071684e-06 | -0.003075818 | 0.01200942 | 9.383252e-05 | 0.3533192 | 0.09843898 | 0.3533192 | 0.09843898 | 0.3667761 | -24.86102 | 0.3667761 | -24.86102 | 1.093443e-15 | 4.440892e-16 | -9.992007e-16 | 0.05734124 | 0.05826694 | 0.1156082
918866080156.4 | 0.0029397 | 1.668314 | 0.0168921 | 6.506166 | 2.782985 | 0.05636265 | 0.02025259 | 1.664989 | 0.01675194 | 6.452179 | 2.771906 | 0.05578357 | 0.02012462 | 89.00099 | 0.003324995 | 0.0001401662 | 0.05398644 | 0.0110785 | 0.0005790826 | 0.3598279 | -0.04975297 | 0.3598279 | -0.04975297 | 0.3632513 | -25.27014 | 0.3632513 | -25.27014 | 3.152061e-15 | -6.661338e-16 | 3.080869e-15 | 0.05734124 | 0.05826694 | 0.1156082
928641251221.9 | 0.0029397 | 1.668346 | 0.01697259 | 6.606708 | 2.783089 | 0.05663227 | 0.02034871 | 1.665086 | 0.01710212 | 6.657131 | 2.772217 | 0.05695298 | 0.0205442 | 88.99305 | 0.003260036 | -0.0001295348 | -0.0504224 | 0.01087152 | -0.0003207105 | 0.3016879 | -0.1822554 | 0.3016879 | -0.1822554 | 0.3524665 | -25.67618 | 0.3524665 | -25.67618 | 9.188731e-16 | 8.326673e-16 | 3.885781e-16 | 0.05734124 | 0.05826694 | 0.1156082
938416422287.4 | 0.0029397 | 1.668366 | 0.0171555 | 6.748204 | 2.783151 | 0.05724332 | 0.02056781 | 1.664897 | 0.01720163 | 6.766349 | 2.771585 | 0.05727787 | 0.02066611 | 88.99893 | 0.003469436 | -4.612845e-05 | -0.01814486 | 0.01156613 | -3.455836e-05 | 0.2065097 | -0.2786894 | 0.2065097 | -0.2786894 | 0.3468632 | -26.06582 | 0.3468632 | -26.06582 | 5.003708e-16 | -2.775558e-17 | -4.996004e-16 | 0.05734124 | 0.05826694 | 0.1156082
948191593352.9 | 0.0029397 | 1.668278 | 0.01722221 | 6.845009 | 2.782855 | 0.05746286 | 0.02064888 | 1.665013 | 0.01708852 | 6.791874 | 2.771977 | 0.05690521 | 0.02052875 | 89.00051 | 0.003264944 | 0.0001336894 | 0.05313519 | 0.01087842 | 0.0005576483 | 0.07893576 | -0.3364218 | 0.07893576 | -0.3364218 | 0.3455582 | -26.47307 | 0.3455582 | -26.47307 | 2.065321e-15 | 1.360023e-15 | 1.554312e-15 | 0.05734124 | 0.05826694 | 0.1156082
957966764418.4 | 0.0029397 | 1.668279 | 0.01720684 | 6.909407 | 2.782857 | 0.05741161 | 0.02063045 | 1.665134 | 0.01729574 | 6.945105 | 2.772374 | 0.05759948 | 0.02077623 | 89.03507 | 0.003144155 | -8.890191e-05 | -0.03569856 | 0.01048383 | -0.0001878653 | -0.05955721 | -0.3325654 | -0.05955721 | -0.3325654 | 0.3378561 | -26.88074 | 0.3378561 | -26.88074 | 2.216029e-15 | 2.13024e-15 | -6.106227e-16 | 0.05734124 | 0.05826694 | 0.1156082
967741935483.9 | 0.0029397 | 1.668251 | 0.01730555 | 7.01995 | 2.782762 | 0.05773999 | 0.02074916 | 1.664911 | 0.01738004 | 7.050167 | 2.771626 | 0.05787241 | 0.02088031 | 88.96794 | 0.003340382 | -7.448937e-05 | -0.03021642 | 0.01113662 | -0.000132422 | -0.1779735 | -0.2810838 | -0.1779735 | -0.2810838 | 0.3326901 | -27.26799 | 0.3326901 | -27.26799 | 9.761916e-16 | 2.498002e-16 | -9.436896e-16 | 0.05734124 | 0.05826694 | 0.1156082
977517106549.4 | 0.0029397 | 1.668082 | 0.01738991 | 7.125426 | 2.782196 | 0.0580156 | 0.02085245 | 1.664877 | 0.01726958 | 7.076122 | 2.771517 | 0.05750345 | 0.02074801 | 89.00618 | 0.003205192 | 0.0001203295 | 0.04930439 | 0.0106786 | 0.0005121435 | -0.2720453 | -0.1892983 | -0.2720453 | -0.1892983 | 0.3314249 | -27.66641 | 0.3314249 | -27.66641 | 3.435082e-15 | -7.21645e-16 | 3.358425e-15 | 0.05734124 | 0.05826694 | 0.1156082
987292277614.9 | 0.0029397 | 1.667958 | 0.01742914 | 7.212916 | 2.781782 | 0.05814217 | 0.02090105 | 1.664914 | 0.0174764 | 7.232473 | 2.771634 | 0.05819341 | 0.02099606 | 88.87776 | 0.003044103 | -4.725678e-05 | -0.01955685 | 0.01014726 | -5.124475e-05 | -0.3170967 | -0.06600469 | -0.3170967 | -0.06600469 | 0.3238934 | -28.06911 | 0.3238934 | -28.06911 | 3.401417e-15 | 4.440892e-16 | -3.372302e-15 | 0.05734124 | 0.05826694 | 0.1156082
997067448680.4 | 0.0029397 | 1.667871 | 0.01757104 | 7.343635 | 2.781483 | 0.05861243 | 0.02107236 | 1.66466 | 0.01766462 | 7.382748 | 2.770781 | 0.05881117 | 0.02122549 | 88.9128 | 0.003210606 | -9.358336e-05 | -0.03911221 | 0.01070274 | -0.0001987416 | -0.3117334 | 0.05659822 | -0.3117334 | 0.05659822 | 0.3168297 | -28.45394 | 0.3168297 | -28.45394 | 1.59771e-15 | -1.665335e-16 | 1.589007e-15 | 0.05734124 | 0.05826694 | 0.1156082
1006842619745.8 | 0.0029397 | 1.6677 | 0.01775394 | 7.492823 | 2.780907 | 0.05921647 | 0.02129394 | 1.664555 | 0.01765821 | 7.452423 | 2.770433 | 0.05878615 | 0.02121912 | 88.86214 | 0.003144204 | 9.572521e-05 | 0.0403996 | 0.0104739 | 0.0004303238 | -0.263446 | 0.1701329 | -0.263446 | 0.1701329 | 0.3136064 | -28.84775 | 0.3136064 | -28.84775 | 1.735112e-15 | 2.220446e-16 | -1.720846e-15 | 0.05734124 | 0.05826694 | 0.1156082
1016617790811.3 | 0.0029397 | 1.667613 | 0.01786157 | 7.611435 | 2.780615 | 0.05957239 | 0.02142418 | 1.664649 | 0.01787176 | 7.615775 | 2.770737 | 0.05950041 | 0.02147458 | 88.86216 | 0.002964157 | -1.018473e-05 | -0.004340065 | 0.009877711 | 7.1981e-05 | -0.1706598 | 0.2541858 | -0.1706598 | 0.2541858 | 0.306162 | -29.25386 | 0.306162 | -29.25386 | 4.53156e-15 | -3.885781e-15 | -2.331468e-15 | 0.05734124 | 0.05826694 | 0.1156082
1026392961876.8 | 0.0029397 | 1.667636 | 0.0180599 | 7.76995 | 2.780684 | 0.0602347 | 0.02166183 | 1.664549 | 0.01815691 | 7.811684 | 2.770393 | 0.06044611 | 0.02181861 | 88.79189 | 0.003087458 | -9.700302e-05 | -0.04173381 | 0.01029149 | -0.0002114141 | -0.058319 | 0.2917035 | -0.058319 | 0.2917035 | 0.2974761 | -29.64781 | 0.2974761 | -29.64781 | 2.475698e-15 | 2.331468e-15 | 8.326673e-16 | 0.05734124 | 0.05826694 | 0.1156082
1036168132942.3 | 0.0029397 | 1.667581 | 0.01824707 | 7.925242 | 2.780493 | 0.06085692 | 0.0218871 | 1.664507 | 0.01817918 | 7.895757 | 2.770254 | 0.06051876 | 0.02184593 | 88.84221 | 0.003073526 | 6.788628e-05 | 0.02948502 | 0.01023879 | 0.0003381601 | 0.05844854 | 0.2879524 | 0.05844854 | 0.2879524 | 0.2938245 | -30.04539 | 0.2938245 | -30.04539 | 1.281894e-15 | 7.285839e-16 | -1.054712e-15 | 0.05734124 | 0.05826694 | 0.1156082
1045943304007.8 | 0.0029397 | 1.66758 | 0.01832591 | 8.034575 | 2.780486 | 0.06111984 | 0.02198171 | 1.664683 | 0.01831153 | 8.028269 | 2.770834 | 0.06096578 | 0.02200268 | 88.73916 | 0.002896572 | 1.438381e-05 | 0.006306251 | 0.009651612 | 0.0001540536 | 0.1654948 | 0.2358846 | 0.1654948 | 0.2358846 | 0.2881494 | -30.45692 | 0.2881494 | -30.45692 | 8.068236e-16 | 6.106227e-16 | -5.273559e-16 | 0.05734124 | 0.05826694 | 0.1156082
1055718475073.3 | 0.0029397 | 1.667631 | 0.01841836 | 8.150573 | 2.780654 | 0.06143005 | 0.02209194 | 1.664654 | 0.01851059 | 8.19139 | 2.770731 | 0.06162747 | 0.02224231 | 88.81996 | 0.002976783 | -9.223619e-05 | -0.04081677 | 0.009922898 | -0.0001974278 | 0.238271 | 0.1495665 | 0.238271 | 0.1495665 | 0.281324 | -30.85538 | 0.281324 | -30.85538 | 3.908021e-15 | 2.331468e-15 | -3.13638e-15 | 0.05734124 | 0.05826694 | 0.1156082
1065493646138.8 | 0.0029397 | 1.667631 | 0.01854301 | 8.281712 | 2.780649 | 0.06184578 | 0.02224149 | 1.664632 | 0.01849907 | 8.262091 | 2.770659 | 0.06158832 | 0.02222876 | 88.74153 | 0.002998418 | 4.393208e-05 | 0.01962103 | 0.00998989 | 0.0002574609 | 0.2747851 | 0.04482096 | 0.2747851 | 0.04482096 | 0.2784165 | -31.25424 | 0.2784165 | -31.25424 | 3.997983e-15 | -1.276756e-15 | 3.788636e-15 | 0.05734124 | 0.05826694 | 0.1156082
1075268817204.3 | 0.0029397 | 1.667583 | 0.01861461 | 8.389964 | 2.780488 | 0.06208282 | 0.02232803 | 1.664749 | 0.0185832 | 8.37581 | 2.771045 | 0.06187275 | 0.02232831 | 88.75464 | 0.00283402 | 3.140355e-05 | 0.01415419 | 0.009442728 | 0.0002100664 | 0.2655316 | -0.06676505 | 0.2655316 | -0.06676505 | 0.2737967 | -31.66226 | 0.2737967 | -31.66226 | 2.29823e-15 | -9.436896e-16 | -2.095546e-15 | 0.05734124 | 0.05826694 | 0.1156082
1085043988269.8 | 0.0029397 | 1.66755 | 0.01873779 | 8.522263 | 2.780373 | 0.06249242 | 0.02247627 | 1.664675 | 0.01882027 | 8.559774 | 2.77079 | 0.06265927 | 0.02261423 | 88.69926 | 0.002874982 | -8.247514e-05 | -0.03751108 | 0.009583187 | -0.000166847 | 0.2134765 | -0.159523 | 0.2134765 | -0.159523 | 0.2664954 | -32.05767 | 0.2664954 | -32.05767 | 2.651348e-15 | 1.94289e-15 | 1.804112e-15 | 0.05734124 | 0.05826694 | 0.1156082
1094819159335.3 | 0.0029397 | 1.667484 | 0.01891763 | 8.681569 | 2.780145 | 0.06308969 | 0.02269295 | 1.664563 | 0.0188976 | 8.67238 | 2.770412 | 0.06291249 | 0.02270872 | 88.63918 | 0.002921388 | 2.002414e-05 | 0.009189362 | 0.009733444 | 0.0001771943 | 0.1339451 | -0.2253183 | 0.1339451 | -0.2253183 | 0.2621252 | -32.45038 | 0.2621252 | -32.45038 | 5.978734e-16 | 2.220446e-16 | 5.551115e-16 | 0.05734124 | 0.05826694 | 0.1156082
1104594330400.8 | 0.0029397 | 1.667315 | 0.0190477 | 8.819308 | 2.779577 | 0.06351703 | 0.02285133 | 1.664535 | 0.01900509 | 8.79958 | 2.770316 | 0.06326928 | 0.02283829 | 88.61749 | 0.002779884 | 4.260864e-05 | 0.0197283 | 0.009260534 | 0.0002477479 | 0.03538425 | -0.2548261 | 0.03538425 | -0.2548261 | 0.257271 | -32.84875 | 0.257271 | -32.84875 | 2.794514e-15 | 2.726985e-15 | 6.106227e-16 | 0.05734124 | 0.05826694 | 0.1156082
1114369501466.3 | 0.0029397 | 1.667291 | 0.01930463 | 9.017371 | 2.779488 | 0.0643729 | 0.02315998 | 1.664509 | 0.01937095 | 9.048348 | 2.770213 | 0.06448622 | 0.02327843 | 88.59111 | 0.002782852 | -6.631748e-05 | -0.0309775 | 0.009274471 | -0.0001133281 | -0.06386645 | -0.2396713 | -0.06386645 | -0.2396713 | 0.2480347 | -33.24715 | 0.2480347 | -33.24715 | 2.607141e-15 | -2.595146e-15 | 2.498002e-16 | 0.05734124 | 0.05826694 | 0.1156082
1124144672531.8 | 0.0029397 | 1.667208 | 0.01951036 | 9.193412 | 2.779203 | 0.06505568 | 0.02340803 | 1.664367 | 0.01951161 | 9.193999 | 2.769737 | 0.06494897 | 0.0234495 | 88.51449 | 0.002841157 | -1.247168e-06 | -0.0005876738 | 0.009465579 | 0.0001067125 | -0.147094 | -0.1931541 | -0.147094 | -0.1931541 | 0.2427863 | -33.63757 | 0.2427863 | -33.63757 | 9.937892e-16 | -8.049117e-16 | 5.828671e-16 | 0.05734124 | 0.05826694 | 0.1156082
1133919843597.3 | 0.0029397 | 1.667263 | 0.0197472 | 9.385923 | 2.779377 | 0.06584756 | 0.02369148 | 1.664535 | 0.01970364 | 9.36522 | 2.770288 | 0.06559479 | 0.02367797 | 88.54927 | 0.002728688 | 4.355831e-05 | 0.02070344 | 0.009089719 | 0.0002527765 | -0.2068359 | -0.1151858 | -0.2068359 | -0.1151858 | 0.2367464 | -34.0494 | 0.2367464 | -34.0494 | 8.747411e-16 | -2.775558e-17 | 8.743006e-16 | 0.05734124 | 0.05826694 | 0.1156082
1143695014662.8 | 0.0029397 | 1.667358 | 0.02016871 | 9.668911 | 2.779676 | 0.06725693 | 0.02419596 | 1.664652 | 0.02021716 | 9.692135 | 2.770659 | 0.06730908 | 0.02429353 | 88.46507 | 0.002705675 | -4.844438e-05 | -0.02322431 | 0.009017294 | -5.214617e-05 | -0.2245171 | -0.02243631 | -0.2245171 | -0.02243631 | 0.2256354 | -34.45792 | 0.2256354 | -34.45792 | 3.241037e-15 | -4.996004e-16 | 3.2023e-15 | 0.05734124 | 0.05826694 | 0.1156082
1153470185728.2 | 0.0029397 | 1.667232 | 0.02059681 | 9.958538 | 2.77924 | 0.06867936 | 0.02471156 | 1.664474 | 0.02061061 | 9.965207 | 2.770048 | 0.06861163 | 0.02476911 | 88.45003 | 0.002758762 | -1.379271e-05 | -0.006668761 | 0.009191952 | 6.77282e-05 | -0.2078369 | 0.06156699 | -0.2078369 | 0.06156699 | 0.2167641 | -34.84551 | 0.2167641 | -34.84551 | 4.548549e-16 | 1.665335e-16 | 4.232725e-16 | 0.05734124 | 0.05826694 | 0.1156082
1163245356793.7 | 0.0029397 | 1.667232 | 0.02084692 | 10.16488 | 2.779228 | 0.0695133 | 0.02501173 | 1.664553 | 0.02080973 | 10.14675 | 2.770305 | 0.06927781 | 0.02500728 | 88.34097 | 0.002678493 | 3.719127e-05 | 0.01813433 | 0.008922616 | 0.0002354904 | -0.1622499 | 0.1349768 | -0.1622499 | 0.1349768 | 0.211054 | -35.25141 | 0.211054 | -35.25141 | 3.618884e-16 | 2.775558e-17 | -3.608225e-16 | 0.05734124 | 0.05826694 | 0.1156082
1173020527859.2 | 0.0029397 | 1.667446 | 0.02127995 | 10.46322 | 2.779923 | 0.07096632 | 0.02552816 | 1.664807 | 0.02131199 | 10.47897 | 2.771128 | 0.0709607 | 0.02560715 | 88.43707 | 0.002638878 | -3.204083e-05 | -0.01575428 | 0.008794774 | 5.626754e-06 | -0.08892844 | 0.1802437 | -0.08892844 | 0.1802437 | 0.2009877 | -35.66998 | 0.2009877 | -35.66998 | 3.118645e-16 | -2.914335e-16 | 1.110223e-16 | 0.05734124 | 0.05826694 | 0.1156082
1182795698924.7 | 0.0029397 | 1.667232 | 0.02235669 | 11.08425 | 2.779164 | 0.07454759 | 0.02682374 | 1.664554 | 0.02237567 | 11.09366 | 2.770238 | 0.074491 | 0.02688974 | 88.40594 | 0.002678736 | -1.898046e-05 | -0.009410346 | 0.008925824 | 5.658734e-05 | -0.01401788 | 0.1830958 | -0.01401788 | 0.1830958 | 0.1836316 | -36.0519 | 0.1836316 | -36.0519 | 9.836494e-16 | 9.801188e-16 | 8.326673e-17 | 0.05734124 | 0.05826694 | 0.1156082
1192570869990.2 | 0.0029397 | 1.66613 | 0.02316992 | 11.58238 | 2.775453 | 0.07720822 | 0.02781824 | 1.663497 | 0.02314705 | 11.57095 | 2.766688 | 0.07701011 | 0.02783476 | 88.38916 | 0.002632857 | 2.287516e-05 | 0.01143503 | 0.008765374 | 0.0001981117 | 0.04173176 | 0.1660541 | 0.04173176 | 0.1660541 | 0.1712177 | -36.37453 | 0.1712177 | -36.37453 | 2.113802e-16 | 8.326673e-17 | -1.94289e-16 | 0.05734124 | 0.05826694 | 0.1156082
1202346041055.7 | 0.0029397 | 1.664765 | 0.0232424 | 11.71385 | 2.770901 | 0.07738625 | 0.02792819 | 1.662184 | 0.0232496 | 11.71748 | 2.762315 | 0.07729023 | 0.02798023 | 88.31529 | 0.002580583 | -7.200437e-06 | -0.003628921 | 0.008585803 | 9.602098e-05 | 0.08739299 | 0.1430142 | 0.08739299 | 0.1430142 | 0.1676025 | -36.67684 | 0.1676025 | -36.67684 | 1.239404e-15 | -1.026956e-15 | 6.938894e-16 | 0.05734124 | 0.05826694 | 0.1156082
1212121212121.2 | 0.0029397 | 1.663629 | 0.02275341 | 11.56064 | 2.767143 | 0.07570646 | 0.02735907 | 1.661034 | 0.02278447 | 11.57641 | 2.758514 | 0.07569154 | 0.02743924 | 88.24431 | 0.002594774 | -3.105231e-05 | -0.01577717 | 0.008628161 | 1.492203e-05 | 0.1298598 | 0.1114741 | 0.1298598 | 0.1114741 | 0.1711433 | -36.98975 | 0.1711433 | -36.98975 | 3.353719e-16 | 3.053113e-16 | -1.387779e-16 | 0.05734124 | 0.05826694 | 0.1156082
1221896383186.7 | 0.0029397 | 1.663007 | 0.02200278 | 11.26941 | 2.765109 | 0.07318156 | 0.02646606 | 1.660421 | 0.02198867 | 11.26218 | 2.756514 | 0.0730209 | 0.0264903 | 88.17408 | 0.002586399 | 1.410505e-05 | 0.00722434 | 0.00859509 | 0.0001606565 | 0.1679237 | 0.06270651 | 0.1679237 | 0.06270651 | 0.1792498 | -37.34172 | 0.1792498 | -37.34172 | 2.276126e-16 | -1.387779e-16 | -1.804112e-16 | 0.05734124 | 0.05826694 | 0.1156082
1231671554252.2 | 0.0029397 | 1.662829 | 0.02135822 | 11.02679 | 2.764545 | 0.07103013 | 0.02569325 | 1.660316 | 0.02134815 | 11.02159 | 2.756193 | 0.07088935 | 0.02572002 | 88.07613 | 0.002513157 | 1.006585e-05 | 0.005196784 | 0.008351154 | 0.0001407781 | 0.1856075 | -0.006014499 | 0.1856075 | -0.006014499 | 0.1857049 | -37.7315 | 0.1857049 | -37.7315 | 1.399799e-15 | -8.326673e-17 | 1.39732e-15 | 0.05734124 | 0.05826694 | 0.1156082
1241446725317.7 | 0.0029397 | 1.66297 | 0.02093961 | 10.89647 | 2.76503 | 0.06964387 | 0.02518738 | 1.66045 | 0.02097721 | 10.91603 | 2.756655 | 0.06966321 | 0.02527092 | 88.04565 | 0.002519735 | -3.760035e-05 | -0.01956632 | 0.008375715 | -1.934249e-05 | 0.1706131 | -0.08039263 | 0.1706131 | -0.08039263 | 0.1886049 | -38.13945 | 0.1886049 | -38.13945 | 1.76439e-15 | -5.828671e-16 | -1.665335e-15 | 0.05734124 | 0.05826694 | 0.1156082
1251221896383.2 | 0.0029397 | 1.663171 | 0.02079689 | 10.90742 | 2.765705 | 0.06917756 | 0.02501263 | 1.660641 | 0.02078789 | 10.9027 | 2.757295 | 0.06904243 | 0.02503991 | 88.01384 | 0.002530333 | 8.999114e-06 | 0.004719796 | 0.008409976 | 0.0001351347 | 0.1243204 | -0.1423164 | 0.1243204 | -0.1423164 | 0.1889697 | -38.5519 | 0.1889697 | -38.5519 | 9.60379e-16 | -7.632783e-16 | -5.828671e-16 | 0.05734124 | 0.05826694 | 0.1156082
1260997067448.7 | 0.0029397 | 1.663327 | 0.0207546 | 10.97028 | 2.766227 | 0.0690434 | 0.02495941 | 1.660871 | 0.02073914 | 10.96211 | 2.758062 | 0.06889008 | 0.02497771 | 87.96053 | 0.002456511 | 1.545946e-05 | 0.008171422 | 0.008165287 | 0.0001533202 | 0.05575824 | -0.1788292 | 0.05575824 | -0.1788292 | 0.1873202 | -38.96766 | 0.1873202 | -38.96766 | 1.577206e-15 | -1.547373e-15 | -3.053113e-16 | 0.05734124 | 0.05826694 | 0.1156082
1270772238514.2 | 0.0029397 | 1.66345 | 0.02074306 | 11.04917 | 2.766635 | 0.06901007 | 0.02494368 | 1.660995 | 0.02077751 | 11.06752 | 2.758472 | 0.06902268 | 0.02502207 | 87.93518 | 0.002455197 | -3.445709e-05 | -0.0183542 | 0.008163598 | -1.26095e-05 | -0.01941767 | -0.1834117 | -0.01941767 | -0.1834117 | 0.1844367 | -39.37538 | 0.1844367 | -39.37538 | 3.941298e-16 | -3.781697e-16 | -1.110223e-16 | 0.05734124 | 0.05826694 | 0.1156082
1280547409579.7 | 0.0029397 | 1.6635 | 0.02075491 | 11.14053 | 2.766801 | 0.06905159 | 0.0249572 | 1.661027 | 0.02075314 | 11.13957 | 2.758581 | 0.06894305 | 0.02499221 | 87.9257 | 0.002472493 | 1.779189e-06 | 0.0009550078 | 0.008219798 | 0.0001085433 | -0.08847433 | -0.1596119 | -0.08847433 | -0.1596119 | 0.1824929 | -39.77605 | 0.1824929 | -39.77605 | 1.321017e-15 | -1.124101e-15 | 6.938894e-16 | 0.05734124 | 0.05826694 | 0.1156082
1290322580645.2 | 0.0029397 | 1.663496 | 0.0207208 | 11.20712 | 2.76679 | 0.06893793 | 0.02491622 | 1.661089 | 0.02070195 | 11.19692 | 2.758787 | 0.06877556 | 0.02492964 | 87.8433 | 0.002407354 | 1.884634e-05 | 0.01019329 | 0.008002671 | 0.0001623755 | -0.1427713 | -0.1111873 | -0.1427713 | -0.1111873 | 0.1809593 | -40.17904 | 0.1809593 | -40.17904 | 1.462972e-15 | 9.992007e-16 | -1.06859e-15 | 0.05734124 | 0.05826694 | 0.1156082
1300097751710.7 | 0.0029397 | 1.663487 | 0.02072257 | 11.29298 | 2.766759 | 0.06894343 | 0.02491848 | 1.661094 | 0.02075149 | 11.30874 | 2.758801 | 0.06894032 | 0.02498923 | 87.85367 | 0.002393296 | -2.89218e-05 | -0.01576124 | 0.007957904 | 3.10684e-06 | -0.1718826 | -0.04629986 | -0.1718826 | -0.04629986 | 0.1780093 | -40.57758 | 0.1780093 | -40.57758 | 1.521818e-16 | -1.110223e-16 | -1.040834e-16 | 0.05734124 | 0.05826694 | 0.1156082
1309872922776.1 | 0.0029397 | 1.663406 | 0.02079297 | 11.41655 | 2.766488 | 0.06917431 | 0.02500438 | 1.660991 | 0.02079926 | 11.42 | 2.758457 | 0.06909475 | 0.02504833 | 87.73111 | 0.002415497 | -6.28812e-06 | -0.003452544 | 0.008030332 | 7.95617e-05 | -0.1737203 | 0.02213346 | -0.1737203 | 0.02213346 | 0.1751246 | -40.96743 | 0.1751246 | -40.96743 | 1.704201e-15 | -1.94289e-16 | -1.69309e-15 | 0.05734124 | 0.05826694 | 0.1156082
1319648093841.6 | 0.0029397 | 1.663283 | 0.02084761 | 11.53197 | 2.766074 | 0.06935095 | 0.02507198 | 1.66092 | 0.02082745 | 11.52082 | 2.758221 | 0.06918546 | 0.02508336 | 87.6828 | 0.002362584 | 2.0162e-05 | 0.01115272 | 0.007852868 | 0.0001654834 | -0.1498226 | 0.08559702 | -0.1498226 | 0.08559702 | 0.1725504 | -41.35977 | 0.1725504 | -41.35977 | 3.293015e-15 | -1.609823e-15 | -2.872702e-15 | 0.05734124 | 0.05826694 | 0.1156082
1329423264907.1 | 0.0029397 | 1.663196 | 0.02092479 | 11.6604 | 2.765782 | 0.06960406 | 0.02516614 | 1.66086 | 0.02094574 | 11.67208 | 2.758017 | 0.06957589 | 0.02522678 | 87.63807 | 0.002336 | -2.095073e-05 | -0.01167486 | 0.00776587 | 2.816818e-05 | -0.1032828 | 0.1334614 | -0.1032828 | 0.1334614 | 0.168758 | -41.75289 | 0.168758 | -41.75289 | 1.512679e-15 | -1.262879e-15 | -8.326673e-16 | 0.05734124 | 0.05826694 | 0.1156082
1339198435972.6 | 0.0029397 | 1.663094 | 0.0210736 | 11.82967 | 2.765438 | 0.07009475 | 0.02534671 | 1.660736 | 0.02108667 | 11.83701 | 2.757599 | 0.07003877 | 0.02539846 | 87.51839 | 0.002358338 | -1.307017e-05 | -0.007336944 | 0.007839267 | 5.598517e-05 | -0.0440677 | 0.158715 | -0.0440677 | 0.158715 | 0.1647191 | -42.14067 | 0.1647191 | -42.14067 | 3.831501e-16 | 3.122502e-16 | 2.220446e-16 | 0.05734124 | 0.05826694 | 0.1156082
1348973607038.1 | 0.0029397 | 1.66295 | 0.02116104 | 11.96547 | 2.764956 | 0.07037953 | 0.02545412 | 1.660631 | 0.02114284 | 11.95517 | 2.757247 | 0.07022088 | 0.02546775 | 87.45968 | 0.002319909 | 1.820636e-05 | 0.01029475 | 0.007709636 | 0.0001586515 | 0.01911553 | 0.160753 | 0.01911553 | 0.160753 | 0.1618856 | -42.52986 | 0.1618856 | -42.52986 | 7.736867e-16 | -7.736867e-16 | 0 | 0.05734124 | 0.05826694 | 0.1156082
1358748778103.6 | 0.0029397 | 1.662899 | 0.02120531 | 12.07739 | 2.764783 | 0.07052457 | 0.02550818 | 1.660615 | 0.02121816 | 12.0847 | 2.757191 | 0.07047036 | 0.02555875 | 87.33171 | 0.002284265 | -1.284659e-05 | -0.007316717 | 0.007592331 | 5.421063e-05 | 0.07821659 | 0.1382392 | 0.07821659 | 0.1382392 | 0.158833 | -42.9264 | 0.158833 | -42.9264 | 2.325555e-15 | -2.012279e-15 | 1.165734e-15 | 0.05734124 | 0.05826694 | 0.1156082
1368523949169.1 | 0.0029397 | 1.662863 | 0.02130021 | 12.21871 | 2.764658 | 0.07083866 | 0.02562293 | 1.66056 | 0.02131729 | 12.22851 | 2.757005 | 0.07079727 | 0.02567905 | 87.25735 | 0.002302615 | -1.70744e-05 | -0.009794608 | 0.007653291 | 4.138625e-05 | 0.1226009 | 0.09567155 | 0.1226009 | 0.09567155 | 0.1555121 | -43.31965 | 0.1555121 | -43.31965 | 2.414775e-15 | 1.540434e-15 | -1.859624e-15 | 0.05734124 | 0.05826694 | 0.1156082
1378299120234.6 | 0.0029397 | 1.662774 | 0.02136129 | 12.34128 | 2.764362 | 0.071038 | 0.02569779 | 1.660498 | 0.02134649 | 12.33273 | 2.756797 | 0.07089159 | 0.0257152 | 87.18528 | 0.002276741 | 1.479726e-05 | 0.008548973 | 0.007565597 | 0.0001464099 | 0.1475968 | 0.04086524 | 0.1475968 | 0.04086524 | 0.1531495 | -43.71219 | 0.1531495 | -43.71219 | 1.587961e-15 | 2.498002e-16 | -1.56819e-15 | 0.05734124 | 0.05826694 | 0.1156082
1388074291300.1 | 0.0029397 | 1.66273 | 0.02132609 | 12.40832 | 2.764217 | 0.07091906 | 0.02565611 | 1.660494 | 0.02133229 | 12.41193 | 2.756785 | 0.07084429 | 0.02569816 | 87.12608 | 0.002236367 | -6.206486e-06 | -0.003611168 | 0.007432215 | 7.477426e-05 | 0.1501506 | -0.01922956 | 0.1501506 | -0.01922956 | 0.151377 | -44.10967 | 0.151377 | -44.10967 | 3.198584e-15 | -4.440892e-16 | -3.167605e-15 | 0.05734124 | 0.05826694 | 0.1156082
1397849462365.6 | 0.0029397 | 1.662719 | 0.02135403 | 12.51207 | 2.764179 | 0.07101149 | 0.0256899 | 1.66047 | 0.02137311 | 12.52325 | 2.756704 | 0.07097881 | 0.02574771 | 87.03887 | 0.002249054 | -1.908001e-05 | -0.01117965 | 0.007474847 | 3.268913e-05 | 0.1290052 | -0.07439782 | 0.1290052 | -0.07439782 | 0.1489207 | -44.50541 | 0.1489207 | -44.50541 | 2.651348e-16 | -2.775558e-17 | -2.63678e-16 | 0.05734124 | 0.05826694 | 0.1156082
1407624633431.1 | 0.0029397 | 1.662634 | 0.02140959 | 12.63236 | 2.763893 | 0.07119262 | 0.02575809 | 1.6604 | 0.02139875 | 12.62596 | 2.756471 | 0.07106098 | 0.02577969 | 86.97171 | 0.002233636 | 1.084063e-05 | 0.006396327 | 0.007421984 | 0.000131642 | 0.08946995 | -0.1162471 | 0.08946995 | -0.1162471 | 0.146691 | -44.89713 | 0.146691 | -44.89713 | 1.385904e-15 | -1.137979e-15 | -7.910339e-16 | 0.05734124 | 0.05826694 | 0.1156082
1417399804496.6 | 0.0029397 | 1.662431 | 0.02138894 | 12.70782 | 2.76322 | 0.0711153 | 0.02573639 | 1.660239 | 0.02138923 | 12.70798 | 2.755937 | 0.07102248 | 0.02577072 | 86.88675 | 0.002191919 | -2.847622e-07 | -0.0001691858 | 0.007283037 | 9.282012e-05 | 0.03897745 | -0.1395972 | 0.03897745 | -0.1395972 | 0.1449366 | -45.28081 | 0.1449366 | -45.28081 | 1.218482e-15 | -1.179612e-15 | -3.053113e-16 | 0.05734124 | 0.05826694 | 0.1156082
1427174975562.1 | 0.0029397 | 1.662378 | 0.02138121 | 12.79083 | 2.763043 | 0.07108729 | 0.0257279 | 1.660181 | 0.02140071 | 12.80249 | 2.755742 | 0.07105809 | 0.02578547 | 86.84281 | 0.002197088 | -1.950052e-05 | -0.01166574 | 0.007300788 | 2.920405e-05 | -0.01713936 | -0.1419071 | -0.01713936 | -0.1419071 | 0.1429384 | -45.67329 | 0.1429384 | -45.67329 | 1.021527e-15 | -1.020017e-15 | -5.551115e-17 | 0.05734124 | 0.05826694 | 0.1156082
1436950146627.6 | 0.0029397 | 1.662266 | 0.02147163 | 12.9329 | 2.762666 | 0.07138311 | 0.02583848 | 1.660075 | 0.0214658 | 12.92939 | 2.755387 | 0.07126966 | 0.02586557 | 86.76064 | 0.002191165 | 5.827933e-06 | 0.003510309 | 0.007279545 | 0.0001134454 | -0.06829604 | -0.1225542 | -0.06829604 | -0.1225542 | 0.1402993 | -46.0615 | 0.1402993 | -46.0615 | 1.733446e-15 | -1.512679e-15 | 8.465451e-16 | 0.05734124 | 0.05826694 | 0.1156082
1446725317693.1 | 0.0029397 | 1.662126 | 0.02153657 | 13.06026 | 2.762199 | 0.071593 | 0.02591884 | 1.659975 | 0.0215325 | 13.05779 | 2.755053 | 0.07148681 | 0.02594753 | 86.6623 | 0.002151064 | 4.075755e-06 | 0.002471629 | 0.007145877 | 0.0001061844 | -0.1075948 | -0.08589918 | -0.1075948 | -0.08589918 | 0.1376783 | -46.45015 | 0.1376783 | -46.45015 | 2.786258e-15 | -1.804112e-15 | 2.123302e-15 | 0.05734124 | 0.05826694 | 0.1156082
1456500488758.6 | 0.0029397 | 1.662064 | 0.02161908 | 13.19888 | 2.761989 | 0.07186458 | 0.02601915 | 1.659916 | 0.02163661 | 13.20958 | 2.754852 | 0.07182991 | 0.02607397 | 86.59537 | 0.00214814 | -1.753329e-05 | -0.01070442 | 0.007136835 | 3.467407e-05 | -0.1293393 | -0.03741282 | -0.1293393 | -0.03741282 | 0.1346417 | -46.84231 | 0.1346417 | -46.84231 | 5.850109e-16 | -2.220446e-16 | 5.412337e-16 | 0.05734124 | 0.05826694 | 0.1156082
1466275659824.0 | 0.0029397 | 1.66201 | 0.02174256 | 13.36335 | 2.761803 | 0.07227268 | 0.02616865 | 1.659861 | 0.0217417 | 13.36283 | 2.754667 | 0.07217641 | 0.0262015 | 86.52512 | 0.002148306 | 8.557369e-07 | 0.0005259507 | 0.007136357 | 9.626012e-05 | -0.1308343 | 0.01457783 | -0.1308343 | 0.01457783 | 0.1316439 | -47.23485 | 0.1316439 | -47.23485 | 1.266933e-15 | -1.665335e-16 | -1.25594e-15 | 0.05734124 | 0.05826694 | 0.1156082
1476050830889.5 | 0.0029397 | 1.661956 | 0.02181898 | 13.49972 | 2.761623 | 0.07252438 | 0.02626151 | 1.659844 | 0.02181274 | 13.49586 | 2.754605 | 0.07241146 | 0.02628742 | 86.43815 | 0.0021128 | 6.243274e-06 | 0.003862806 | 0.007018026 | 0.000112924 | -0.1128707 | 0.06265584 | -0.1128707 | 0.06265584 | 0.1290951 | -47.63065 | 0.1290951 | -47.63065 | 1.049219e-15 | 6.383782e-16 | 8.326673e-16 | 0.05734124 | 0.05826694 | 0.1156082
1485826001955.0 | 0.0029397 | 1.661936 | 0.02184614 | 13.60604 | 2.761556 | 0.07261379 | 0.02629452 | 1.659834 | 0.02186075 | 13.61514 | 2.75457 | 0.07257042 | 0.02634546 | 86.37639 | 0.002102696 | -1.461145e-05 | -0.00910019 | 0.006985311 | 4.336641e-05 | -0.07852737 | 0.09962324 | -0.07852737 | 0.09962324 | 0.1268516 | -48.02716 | 0.1268516 | -48.02716 | 4.121493e-16 | 2.914335e-16 | 2.914335e-16 | 0.05734124 | 0.05826694 | 0.1156082
1495601173020.5 | 0.0029397 | 1.66193 | 0.0218945 | 13.72587 | 2.761533 | 0.07277428 | 0.02635285 | 1.659825 | 0.02189741 | 13.7277 | 2.754539 | 0.07269172 | 0.0263898 | 86.30073 | 0.002105742 | -2.908259e-06 | -0.001823216 | 0.006994885 | 8.255392e-05 | -0.03339748 | 0.1202176 | -0.03339748 | 0.1202176 | 0.1247704 | -48.42371 | 0.1247704 | -48.42371 | 9.761916e-16 | 9.436896e-16 | 2.498002e-16 | 0.05734124 | 0.05826694 | 0.1156082
1505376344086.0 | 0.0029397 | 1.661847 | 0.02191087 | 13.82592 | 2.761256 | 0.07282504 | 0.02637388 | 1.659772 | 0.02190365 | 13.82136 | 2.754362 | 0.07271011 | 0.02639816 | 86.2718 | 0.002075392 | 7.224065e-06 | 0.004558436 | 0.006893344 | 0.0001149279 | 0.01491558 | 0.1221583 | 0.01491558 | 0.1221583 | 0.1230655 | -48.81619 | 0.1230655 | -48.81619 | 1.292453e-15 | 1.268083e-15 | -2.498002e-16 | 0.05734124 | 0.05826694 | 0.1156082
1515151515151.5 | 0.0029397 | 1.661772 | 0.02190909 | 13.91456 | 2.761005 | 0.07281579 | 0.02637293 | 1.659712 | 0.02192057 | 13.92186 | 2.754163 | 0.07276367 | 0.02641952 | 86.16434 | 0.002059624 | -1.148602e-05 | -0.007294822 | 0.006841512 | 5.212202e-05 | 0.05954313 | 0.1056367 | 0.05954313 | 0.1056367 | 0.1212621 | -49.20796 | 0.1212621 | -49.20796 | 9.06449e-16 | -7.563394e-16 | 4.996004e-16 | 0.05734124 | 0.05826694 | 0.1156082
1524926686217.0 | 0.0029397 | 1.661683 | 0.02194488 | 14.02721 | 2.760707 | 0.07293084 | 0.02641745 | 1.659619 | 0.02195109 | 14.03118 | 2.753852 | 0.07286089 | 0.02645781 | 86.10808 | 0.002063859 | -6.215455e-06 | -0.003972931 | 0.00685497 | 6.995169e-05 | 0.09361079 | 0.07400564 | 0.09361079 | 0.07400564 | 0.1193307 | -49.59652 | 0.1193307 | -49.59652 | 7.62142e-16 | -4.163336e-16 | 6.383782e-16 | 0.05734124 | 0.05826694 | 0.1156082
1534701857282.5 | 0.0029397 | 1.661554 | 0.02201779 | 14.16403 | 2.760276 | 0.07316747 | 0.0265073 | 1.659514 | 0.02201069 | 14.15947 | 2.753503 | 0.07305411 | 0.02653134 | 85.94779 | 0.002039605 | 7.094477e-06 | 0.004563873 | 0.006773355 | 0.0001133619 | 0.1124918 | 0.03253963 | 0.1124918 | 0.03253963 | 0.1171035 | -49.98391 | 0.1171035 | -49.98391 | 5.721958e-16 | -1.387779e-16 | 5.551115e-16 | 0.05734124 | 0.05826694 | 0.1156082
1544477028348.0 | 0.0029397 | 1.661429 | 0.02208124 | 14.29533 | 2.759859 | 0.07337285 | 0.02658572 | 1.65941 | 0.02208901 | 14.30035 | 2.753153 | 0.07330942 | 0.02662744 | 85.89353 | 0.002019435 | -7.761533e-06 | -0.005024792 | 0.00670656 | 6.342413e-05 | 0.1140652 | -0.01210032 | 0.1140652 | -0.01210032 | 0.1147052 | -50.37117 | 0.1147052 | -50.37117 | 2.444422e-16 | 2.775558e-17 | 2.428613e-16 | 0.05734124 | 0.05826694 | 0.1156082
1554252199413.5 | 0.0029397 | 1.661346 | 0.02217334 | 14.4458 | 2.759578 | 0.07367515 | 0.02669798 | 1.659323 | 0.02218181 | 14.45133 | 2.752861 | 0.07361359 | 0.02674076 | 85.71969 | 0.002022679 | -8.47663e-06 | -0.005522476 | 0.006717024 | 6.156816e-05 | 0.09874884 | -0.05324582 | 0.09874884 | -0.05324582 | 0.1121894 | -50.76 | 0.1121894 | -50.76 | 6.300653e-16 | -1.804112e-16 | -6.036838e-16 | 0.05734124 | 0.05826694 | 0.1156082
1564027370479.0 | 0.0029397 | 1.661258 | 0.02229159 | 14.61418 | 2.75928 | 0.07406415 | 0.02684184 | 1.659253 | 0.02228598 | 14.61051 | 2.752623 | 0.07395615 | 0.02686752 | 85.63729 | 0.002004831 | 5.611438e-06 | 0.003678813 | 0.006656813 | 0.0001080033 | 0.06942066 | -0.08480606 | 0.06942066 | -0.08480606 | 0.1095961 | -51.15031 | 0.1095961 | -51.15031 | 1.514397e-15 | -1.137979e-15 | -9.992007e-16 | 0.05734124 | 0.05826694 | 0.1156082
1573802541544.5 | 0.0029397 | 1.661183 | 0.02238062 | 14.76426 | 2.75903 | 0.07435664 | 0.02695029 | 1.659201 | 0.02238503 | 14.76717 | 2.752447 | 0.07428255 | 0.02698782 | 85.48239 | 0.001982402 | -4.413375e-06 | -0.002911456 | 0.006582533 | 7.408941e-05 | 0.03102923 | -0.1025087 | 0.03102923 | -0.1025087 | 0.1071021 | -51.54235 | 0.1071021 | -51.54235 | 5.050161e-16 | -4.926615e-16 | -1.110223e-16 | 0.05734124 | 0.05826694 | 0.1156082
1583577712610.0 | 0.0029397 | 1.661137 | 0.02245934 | 14.90821 | 2.758873 | 0.07461608 | 0.02704586 | 1.659154 | 0.02246865 | 14.91439 | 2.752288 | 0.07455792 | 0.02708943 | 85.41979 | 0.001982923 | -9.314001e-06 | -0.00618251 | 0.006584301 | 5.816354e-05 | -0.0103097 | -0.1043017 | -0.0103097 | -0.1043017 | 0.10481 | -51.9348 | 0.10481 | -51.9348 | 1.445228e-15 | 1.43982e-15 | -1.249001e-16 | 0.05734124 | 0.05826694 | 0.1156082
1593352883675.5 | 0.0029397 | 1.661104 | 0.02253937 | 15.05369 | 2.758757 | 0.07488045 | 0.02714282 | 1.659133 | 0.02253569 | 15.05123 | 2.752216 | 0.07477942 | 0.02717062 | 85.28464 | 0.00197023 | 3.682366e-06 | 0.002459394 | 0.006541466 | 0.0001010346 | -0.04865662 | -0.09046893 | -0.04865662 | -0.09046893 | 0.1027234 | -52.32973 | 0.1027234 | -52.32973 | 1.185719e-16 | -1.110223e-16 | 4.163336e-17 | 0.05734124 | 0.05826694 | 0.1156082
1603128054741.0 | 0.0029397 | 1.661042 | 0.02260405 | 15.1895 | 2.758548 | 0.07509253 | 0.02722176 | 1.659094 | 0.02260594 | 15.19077 | 2.752083 | 0.07501077 | 0.027256 | 85.17423 | 0.001947338 | -1.889604e-06 | -0.001269779 | 0.006465513 | 8.176539e-05 | -0.07798509 | -0.0636115 | -0.07798509 | -0.0636115 | 0.1006384 | -52.72284 | 0.1006384 | -52.72284 | 5.405216e-16 | -3.608225e-16 | 4.024558e-16 | 0.05734124 | 0.05826694 | 0.1156082
1612903225806.5 | 0.0029397 | 1.660971 | 0.02260406 | 15.28213 | 2.758315 | 0.07508939 | 0.02722293 | 1.659027 | 0.02261343 | 15.28847 | 2.751858 | 0.07503257 | 0.02726615 | 85.07147 | 0.001944671 | -9.369604e-06 | -0.006334593 | 0.006456727 | 5.682608e-05 | -0.09494761 | -0.02874925 | -0.09494761 | -0.02874925 | 0.09920468 | -53.11306 | 0.09920468 | -53.11306 | 5.323651e-16 | -1.526557e-16 | 5.100087e-16 | 0.05734124 | 0.05826694 | 0.1156082
1622678396871.9 | 0.0029397 | 1.660904 | 0.02263191 | 15.39369 | 2.758089 | 0.07517886 | 0.02725759 | 1.658968 | 0.02263022 | 15.39254 | 2.751662 | 0.07508562 | 0.02728737 | 85.01516 | 0.001936034 | 1.689987e-06 | 0.00114949 | 0.006427307 | 9.323956e-05 | -0.09724006 | 0.009463333 | -0.09724006 | 0.009463333 | 0.09769946 | -53.50409 | 0.09769946 | -53.50409 | 4.182986e-16 | 5.551115e-17 | 4.145989e-16 | 0.05734124 | 0.05826694 | 0.1156082
1632453567937.4 | 0.0029397 | 1.660801 | 0.02266142 | 15.50662 | 2.757746 | 0.07527222 | 0.02729483 | 1.658887 | 0.02266128 | 15.50652 | 2.751393 | 0.075185 | 0.02732615 | 84.84325 | 0.001913653 | 1.456457e-07 | 9.966155e-05 | 0.006352726 | 8.721543e-05 | -0.08496213 | 0.04485896 | -0.08496213 | 0.04485896 | 0.09607752 | -53.89286 | 0.09607752 | -53.89286 | 2.67755e-16 | -1.387779e-16 | -2.289835e-16 | 0.05734124 | 0.05826694 | 0.1156082
1642228739002.9 | 0.0029397 | 1.660687 | 0.02269125 | 15.62001 | 2.757368 | 0.07536614 | 0.02733264 | 1.65878 | 0.02270004 | 15.62606 | 2.751034 | 0.07530872 | 0.02737469 | 84.71755 | 0.001907815 | -8.789924e-06 | -0.006050732 | 0.006333326 | 5.742029e-05 | -0.06075193 | 0.07226091 | -0.06075193 | 0.07226091 | 0.0944057 | -54.27878 | 0.0944057 | -54.27878 | 3.486751e-16 | 2.567391e-16 | 2.359224e-16 | 0.05734124 | 0.05826694 | 0.1156082
1652003910068.4 | 0.0029397 | 1.66058 | 0.02276514 | 15.76415 | 2.757009 | 0.0756067 | 0.02742345 | 1.658678 | 0.02276562 | 15.76448 | 2.750695 | 0.07552167 | 0.02745549 | 84.55633 | 0.001902385 | -4.786638e-07 | -0.0003314598 | 0.006314529 | 8.502823e-05 | -0.02845386 | 0.08802089 | -0.02845386 | 0.08802089 | 0.09250568 | -54.66521 | 0.09250568 | -54.66521 | 3.31245e-15 | -3.153727e-15 | -1.013079e-15 | 0.05734124 | 0.05826694 | 0.1156082
1661779081133.9 | 0.0029397 | 1.660463 | 0.02292981 | 15.97213 | 2.756612 | 0.07614821 | 0.02762384 | 1.658581 | 0.02292841 | 15.97116 | 2.750366 | 0.07605725 | 0.0276535 | 84.34354 | 0.001882121 | 1.402238e-06 | 0.0009767514 | 0.006246779 | 9.09648e-05 | 0.006645143 | 0.08949274 | 0.006645143 | 0.08949274 | 0.08973911 | -55.05199 | 0.08973911 | -55.05199 | 1.43786e-16 | -1.431147e-16 | -1.387779e-17 | 0.05734124 | 0.05826694 | 0.1156082
1671554252199.4 | 0.0029397 | 1.660289 | 0.02311136 | 16.19329 | 2.756027 | 0.0767431 | 0.02784556 | 1.658416 | 0.02311859 | 16.19835 | 2.74981 | 0.07668048 | 0.02788574 | 84.05569 | 0.001873181 | -7.22327e-06 | -0.005061084 | 0.00621687 | 6.262515e-05 | 0.03804726 | 0.07801018 | 0.03804726 | 0.07801018 | 0.08679391 | -55.43165 | 0.08679391 | -55.43165 | 1.219114e-15 | -1.124101e-15 | 4.718448e-16 | 0.05734124 | 0.05826694 | 0.1156082
1681329423264.9 | 0.0029397 | 1.660134 | 0.02308666 | 16.27058 | 2.755513 | 0.07665392 | 0.02781839 | 1.658265 | 0.02308919 | 16.27236 | 2.74931 | 0.07657599 | 0.02785281 | 84.1499 | 0.001869238 | -2.528174e-06 | -0.001781759 | 0.006202996 | 7.792418e-05 | 0.06362541 | 0.05764716 | 0.06362541 | 0.05764716 | 0.08585679 | -55.81253 | 0.08585679 | -55.81253 | 4.955847e-16 | -3.469447e-16 | 3.538836e-16 | 0.05734124 | 0.05826694 | 0.1156082
1691104594330.4 | 0.0029397 | 1.660119 | 0.02316981 | 16.42412 | 2.755459 | 0.07692929 | 0.02791886 | 1.658268 | 0.02316793 | 16.42279 | 2.749315 | 0.07683725 | 0.02794778 | 84.02661 | 0.001851675 | 1.877863e-06 | 0.00133114 | 0.006144487 | 9.203389e-05 | 0.07918807 | 0.02796027 | 0.07918807 | 0.02796027 | 0.08397933 | -56.20925 | 0.08397933 | -56.20925 | 1.179612e-16 | 0 | -1.179612e-16 | 0.05734124 | 0.05826694 | 0.1156082
1700879765395.9 | 0.0029397 | 1.660108 | 0.02323842 | 16.56797 | 2.755417 | 0.07715654 | 0.02800177 | 1.658267 | 0.02324421 | 16.5721 | 2.749311 | 0.07709023 | 0.02803984 | 83.9284 | 0.001840051 | -5.791629e-06 | -0.004129177 | 0.006106248 | 6.631159e-05 | 0.08202284 | -0.004681302 | 0.08202284 | -0.004681302 | 0.08215632 | -56.60568 | 0.08215632 | -56.60568 | 4.512416e-16 | -1.387779e-17 | 4.510281e-16 | 0.05734124 | 0.05826694 | 0.1156082
1710654936461.4 | 0.0029397 | 1.660104 | 0.02327644 | 16.69046 | 2.755404 | 0.07728264 | 0.02804766 | 1.658268 | 0.02328011 | 16.69308 | 2.749309 | 0.0772093 | 0.02808316 | 83.78289 | 0.001836704 | -3.667002e-06 | -0.002629437 | 0.006095036 | 7.334211e-05 | 0.0725515 | -0.03535677 | 0.0725515 | -0.03535677 | 0.08070825 | -57.00213 | 0.08070825 | -57.00213 | 1.962616e-17 | 1.387779e-17 | -1.387779e-17 | 0.05734124 | 0.05826694 | 0.1156082
1720430107526.9 | 0.0029397 | 1.659938 | 0.02343549 | 16.90053 | 2.754846 | 0.07780293 | 0.02824221 | 1.658116 | 0.02343382 | 16.89932 | 2.7488 | 0.07771201 | 0.02827124 | 83.42544 | 0.001821986 | 1.665855e-06 | 0.001201333 | 0.006045371 | 9.092263e-05 | 0.05261819 | -0.05798479 | 0.05261819 | -0.05798479 | 0.07830013 | -57.38255 | 0.07830013 | -57.38255 | 2.754662e-16 | -2.081668e-16 | -1.804112e-16 | 0.05734124 | 0.05826694 | 0.1156082
1730205278592.4 | 0.0029397 | 1.659842 | 0.02328768 | 16.88935 | 2.754534 | 0.07730774 | 0.02806563 | 1.658034 | 0.02329196 | 16.89245 | 2.748534 | 0.0772377 | 0.02810142 | 83.47592 | 0.001808341 | -4.279548e-06 | -0.003103735 | 0.006000049 | 7.003282e-05 | 0.02682734 | -0.07364611 | 0.02682734 | -0.07364611 | 0.0783802 | -57.77013 | 0.0783802 | -57.77013 | 9.962087e-16 | -9.436896e-16 | -3.191891e-16 | 0.05734124 | 0.05826694 | 0.1156082
1739980449657.9 | 0.0029397 | 1.659715 | 0.02329945 | 16.99335 | 2.754111 | 0.07734089 | 0.02808197 | 1.65791 | 0.02330416 | 16.99679 | 2.748124 | 0.07727241 | 0.02811824 | 83.35236 | 0.001804765 | -4.711618e-06 | -0.003436399 | 0.005987754 | 6.847717e-05 | -0.002603332 | -0.07714484 | -0.002603332 | -0.07714484 | 0.07718876 | -58.1532 | 0.07718876 | -58.1532 | 4.323798e-16 | 4.323798e-16 | 0 | 0.05734124 | 0.05826694 | 0.1156082
1749755620723.4 | 0.0029397 | 1.659573 | 0.02333446 | 17.11451 | 2.753639 | 0.0774505 | 0.0281266 | 1.657781 | 0.02333314 | 17.11354 | 2.747692 | 0.07736247 | 0.02815543 | 83.20836 | 0.001792672 | 1.317836e-06 | 0.0009665579 | 0.005946867 | 8.803145e-05 | -0.03066102 | -0.06940615 | -0.03066102 | -0.06940615 | 0.07587696 | -58.53545 | 0.07587696 | -58.53545 | 5.967852e-16 | -5.481726e-16 | 2.359224e-16 | 0.05734124 | 0.05826694 | 0.1156082
1759530791788.9 | 0.0029397 | 1.659446 | 0.02340368 | 17.26117 | 2.753214 | 0.07767432 | 0.02821223 | 1.657668 | 0.02340641 | 17.26318 | 2.747315 | 0.0776001 | 0.02824579 | 83.05338 | 0.001778306 | -2.720927e-06 | -0.002006795 | 0.005898971 | 7.421703e-05 | -0.05324402 | -0.05171847 | -0.05324402 | -0.05171847 | 0.07422753 | -58.9194 | 0.07422753 | -58.9194 | 3.486751e-16 | -1.804112e-16 | 2.983724e-16 | 0.05734124 | 0.05826694 | 0.1156082
1769305962854.3 | 0.0029397 | 1.659318 | 0.02349683 | 17.42615 | 2.752784 | 0.07797744 | 0.02832675 | 1.657544 | 0.02350196 | 17.42995 | 2.7469 | 0.07791106 | 0.02836327 | 82.86796 | 0.001773819 | -5.12253e-06 | -0.003799064 | 0.005883754 | 6.637662e-05 | -0.06703981 | -0.02742227 | -0.06703981 | -0.02742227 | 0.07243146 | -59.30198 | 0.07243146 | -59.30198 | 4.548549e-16 | 1.665335e-16 | -4.232725e-16 | 0.05734124 | 0.05826694 | 0.1156082
1779081133919.8 | 0.0029397 | 1.659224 | 0.02358482 | 17.58804 | 2.752468 | 0.078265 | 0.02843448 | 1.65746 | 0.02358444 | 17.58776 | 2.746616 | 0.07818052 | 0.0284643 | 82.71464 | 0.001764367 | 3.789522e-07 | 0.0002825982 | 0.005851829 | 8.448075e-05 | -0.07077152 | -0.0001078967 | -0.07077152 | -0.0001078967 | 0.0707716 | -59.68874 | 0.0707716 | -59.68874 | 2.389169e-17 | -1.387779e-17 | -1.944788e-17 | 0.05734124 | 0.05826694 | 0.1156082
1788856304985.3 | 0.0029397 | 1.659157 | 0.02365968 | 17.74081 | 2.752244 | 0.07851027 | 0.02852591 | 1.657408 | 0.0236612 | 17.74195 | 2.74644 | 0.07843249 | 0.02855788 | 82.57475 | 0.001749996 | -1.517196e-06 | -0.001137644 | 0.005804047 | 7.777946e-05 | -0.06402537 | 0.02621996 | -0.06402537 | 0.02621996 | 0.06918623 | -60.07895 | 0.06918623 | -60.07895 | 1.063282e-15 | 4.163336e-16 | 9.78384e-16 | 0.05734124 | 0.05826694 | 0.1156082
1798631476050.8 | 0.0029397 | 1.659093 | 0.02375637 | 17.91065 | 2.752027 | 0.07882807 | 0.02864364 | 1.657349 | 0.02376133 | 17.91439 | 2.746242 | 0.07876163 | 0.02867978 | 82.40498 | 0.001744124 | -4.958034e-06 | -0.003738013 | 0.005784522 | 6.64337e-05 | -0.0480413 | 0.04735234 | -0.0480413 | 0.04735234 | 0.06745524 | -60.46844 | 0.06745524 | -60.46844 | 3.682847e-16 | -2.498002e-16 | -2.706169e-16 | 0.05734124 | 0.05826694 | 0.1156082
1808406647116.3 | 0.0029397 | 1.659013 | 0.02376087 | 18.0114 | 2.751761 | 0.07883919 | 0.02865045 | 1.657277 | 0.02376141 | 18.01181 | 2.746003 | 0.07875847 | 0.02868114 | 82.34692 | 0.001736415 | -5.426274e-07 | -0.0004113268 | 0.005758482 | 8.071888e-05 | -0.02618753 | 0.06112324 | -0.02618753 | 0.06112324 | 0.0664969 | -60.85628 | 0.0664969 | -60.85628 | 2.124027e-16 | -1.665335e-16 | -1.31839e-16 | 0.05734124 | 0.05826694 | 0.1156082
1818181818181.8 | 0.0029397 | 1.658955 | 0.02379976 | 18.1384 | 2.751567 | 0.07896549 | 0.02869837 | 1.657233 | 0.02380047 | 18.13894 | 2.745854 | 0.07888584 | 0.02872907 | 82.24121 | 0.001722604 | -7.089885e-07 | -0.0005403382 | 0.005712512 | 7.96452e-05 | -0.0009053812 | 0.06526001 | -0.0009053812 | 0.06526001 | 0.06526629 | -61.24718 | 0.06526629 | -61.24718 | 1.89353e-15 | -1.892258e-15 | -6.938894e-17 | 0.05734124 | 0.05826694 | 0.1156082
1827956989247.3 | 0.0029397 | 1.658871 | 0.02383286 | 18.26129 | 2.751284 | 0.07907128 | 0.02873977 | 1.657155 | 0.02383745 | 18.2648 | 2.745596 | 0.07900474 | 0.02877508 | 82.14348 | 0.001715331 | -4.590937e-06 | -0.003517681 | 0.005688302 | 6.654671e-05 | 0.02336215 | 0.0596596 | 0.02336215 | 0.0596596 | 0.06407073 | -61.63429 | 0.06407073 | -61.63429 | 6.53924e-16 | 6.071532e-16 | -2.428613e-16 | 0.05734124 | 0.05826694 | 0.1156082
1837732160312.8 | 0.0029397 | 1.658785 | 0.02384719 | 18.36997 | 2.750999 | 0.07911471 | 0.02875854 | 1.657076 | 0.02384859 | 18.37105 | 2.745332 | 0.07903786 | 0.02878991 | 82.0202 | 0.001708942 | -1.403081e-06 | -0.001080822 | 0.005666682 | 7.685692e-05 | 0.0434575 | 0.04572046 | 0.0434575 | 0.04572046 | 0.06307864 | -62.02108 | 0.06307864 | -62.02108 | 5.299062e-16 | -3.747003e-16 | 3.747003e-16 | 0.05734124 | 0.05826694 | 0.1156082
1847507331378.3 | 0.0029397 | 1.658673 | 0.02386839 | 18.48411 | 2.750627 | 0.07917974 | 0.02878606 | 1.656977 | 0.02386857 | 18.48425 | 2.745004 | 0.07909935 | 0.02881575 | 81.89271 | 0.001696111 | -1.747234e-07 | -0.0001353089 | 0.00562372 | 8.038787e-05 | 0.05648671 | 0.02565271 | 0.05648671 | 0.02565271 | 0.06203878 | -62.40556 | 0.06203878 | -62.40556 | 2.391906e-16 | -9.714451e-17 | 2.185752e-16 | 0.05734124 | 0.05826694 | 0.1156082
1857282502443.8 | 0.0029397 | 1.65857 | 0.02387987 | 18.59085 | 2.750284 | 0.07921289 | 0.02880171 | 1.656882 | 0.02388387 | 18.59396 | 2.744689 | 0.07914554 | 0.02883588 | 81.734 | 0.001687569 | -3.997295e-06 | -0.003111955 | 0.005595246 | 6.735177e-05 | 0.06099477 | 0.002529867 | 0.06099477 | 0.002529867 | 0.06104722 | -62.7904 | 0.06104722 | -62.7904 | 6.431965e-16 | -4.163336e-17 | 6.418477e-16 | 0.05734124 | 0.05826694 | 0.1156082
1867057673509.3 | 0.0029397 | 1.658453 | 0.02390931 | 18.71173 | 2.749895 | 0.07930493 | 0.02883926 | 1.656771 | 0.02391151 | 18.71345 | 2.744318 | 0.07923177 | 0.02887121 | 81.57043 | 0.001682019 | -2.195127e-06 | -0.001717934 | 0.005576373 | 7.315816e-05 | 0.05652482 | -0.02007965 | 0.05652482 | -0.02007965 | 0.0599854 | -63.17318 | 0.0599854 | -63.17318 | 4.532245e-16 | 1.526557e-16 | 4.26742e-16 | 0.05734124 | 0.05826694 | 0.1156082
1876832844574.8 | 0.0029397 | 1.658263 | 0.02394154 | 18.83505 | 2.749263 | 0.07940274 | 0.02888147 | 1.656592 | 0.02394149 | 18.83502 | 2.743725 | 0.07932259 | 0.02891055 | 81.45508 | 0.001670549 | 5.013762e-08 | 3.944378e-05 | 0.005537624 | 8.015713e-05 | 0.04444596 | -0.0386868 | 0.04444596 | -0.0386868 | 0.05892463 | -63.54809 | 0.05892463 | -63.54809 | 1.060925e-15 | 6.661338e-16 | 8.257284e-16 | 0.05734124 | 0.05826694 | 0.1156082
1886608015640.3 | 0.0029397 | 1.65817 | 0.02399611 | 18.9763 | 2.748952 | 0.07957925 | 0.02894894 | 1.656509 | 0.02399931 | 18.97884 | 2.743446 | 0.07951015 | 0.02898185 | 81.30947 | 0.00166101 | -3.204322e-06 | -0.002534003 | 0.005505868 | 6.909955e-05 | 0.02606712 | -0.05146806 | 0.02606712 | -0.05146806 | 0.05769277 | -63.93384 | 0.05769277 | -63.93384 | 1.898076e-16 | 1.63064e-16 | 9.714451e-17 | 0.05734124 | 0.05826694 | 0.1156082
1896383186705.8 | 0.0029397 | 1.658082 | 0.02408479 | 19.14512 | 2.748654 | 0.0798691 | 0.02905753 | 1.656426 | 0.02408757 | 19.14733 | 2.743166 | 0.07979855 | 0.02908994 | 81.16904 | 0.00165577 | -2.77715e-06 | -0.00220757 | 0.005488195 | 7.055746e-05 | 0.00467406 | -0.05608777 | 0.00467406 | -0.05608777 | 0.05628219 | -64.31951 | 0.05628219 | -64.31951 | 1.064852e-15 | -1.059049e-15 | -1.110223e-16 | 0.05734124 | 0.05826694 | 0.1156082
1906158357771.3 | 0.0029397 | 1.658008 | 0.02415753 | 19.30193 | 2.748406 | 0.08010675 | 0.02914662 | 1.656362 | 0.02415763 | 19.30201 | 2.742951 | 0.08002756 | 0.02917571 | 81.02282 | 0.001645815 | -1.007168e-07 | -8.047295e-05 | 0.005454843 | 7.918398e-05 | -0.01650601 | -0.05248319 | -0.01650601 | -0.05248319 | 0.05501757 | -64.70736 | 0.05501757 | -64.70736 | 4.967492e-17 | 4.510281e-17 | -2.081668e-17 | 0.05734124 | 0.05826694 | 0.1156082
1915933528836.8 | 0.0029397 | 1.657972 | 0.02420905 | 19.44228 | 2.748286 | 0.08027585 | 0.02920943 | 1.656336 | 0.02421151 | 19.44426 | 2.742864 | 0.0802048 | 0.02924126 | 80.89385 | 0.00163576 | -2.46034e-06 | -0.001975899 | 0.005421532 | 7.105007e-05 | -0.03458587 | -0.04131348 | -0.03458587 | -0.04131348 | 0.05387936 | -65.09964 | 0.05387936 | -65.09964 | 6.58135e-16 | -4.857226e-16 | 4.440892e-16 | 0.05734124 | 0.05826694 | 0.1156082
1925708699902.2 | 0.0029397 | 1.657901 | 0.02428461 | 19.60247 | 2.748045 | 0.08052293 | 0.0293019 | 1.65627 | 0.02428763 | 19.60491 | 2.742642 | 0.08045377 | 0.02933441 | 80.70273 | 0.001630272 | -3.025036e-06 | -0.002441801 | 0.005403146 | 6.916045e-05 | -0.04652061 | -0.02459596 | -0.04652061 | -0.02459596 | 0.05262251 | -65.48709 | 0.05262251 | -65.48709 | 1.734723e-17 | 0 | -1.734723e-17 | 0.05734124 | 0.05826694 | 0.1156082
1935483870967.7 | 0.0029397 | 1.657837 | 0.02423426 | 19.66113 | 2.747836 | 0.0803529 | 0.02924224 | 1.656216 | 0.02423462 | 19.66142 | 2.742463 | 0.08027552 | 0.02927133 | 80.61608 | 0.001621472 | -3.64931e-07 | -0.0002960666 | 0.00537366 | 7.738151e-05 | -0.05193906 | -0.005087574 | -0.05193906 | -0.005087574 | 0.05218764 | -65.8758 | 0.05218764 | -65.8758 | 5.039252e-16 | 4.163336e-17 | -5.022024e-16 | 0.05734124 | 0.05826694 | 0.1156082
1945259042033.2 | 0.0029397 | 1.657781 | 0.02424242 | 19.76709 | 2.747649 | 0.08037724 | 0.0292531 | 1.656169 | 0.02424426 | 19.76858 | 2.742309 | 0.08030519 | 0.02928378 | 80.50257 | 0.001611189 | -1.832002e-06 | -0.001493801 | 0.005339488 | 7.205003e-05 | -0.04919722 | 0.01479066 | -0.04919722 | 0.01479066 | 0.05137246 | -66.26549 | 0.05137246 | -66.26549 | 7.274782e-16 | 2.012279e-16 | 6.990936e-16 | 0.05734124 | 0.05826694 | 0.1156082
1955034213098.7 | 0.0029397 | 1.657654 | 0.02422158 | 19.84934 | 2.747231 | 0.08030201 | 0.02923016 | 1.656049 | 0.02422474 | 19.85192 | 2.741912 | 0.0802347 | 0.02926232 | 80.42232 | 0.001605224 | -3.155841e-06 | -0.00258618 | 0.005319389 | 6.730966e-05 | -0.03969126 | 0.03162203 | -0.03969126 | 0.03162203 | 0.05074789 | -66.64617 | 0.05074789 | -66.64617 | 5.538089e-16 | -3.400058e-16 | -4.371503e-16 | 0.05734124 | 0.05826694 | 0.1156082
1964809384164.2 | 0.0029397 | 1.657524 | 0.02423406 | 19.95887 | 2.746799 | 0.0803371 | 0.02924753 | 1.655927 | 0.0242348 | 19.95947 | 2.741505 | 0.08026211 | 0.02927666 | 80.30698 | 0.001597653 | -7.397463e-07 | -0.0006092456 | 0.005293779 | 7.498531e-05 | -0.02472447 | 0.04340494 | -0.02472447 | 0.04340494 | 0.04995286 | -67.02646 | 0.04995286 | -67.02646 | 6.313345e-16 | 5.447032e-16 | 3.191891e-16 | 0.05734124 | 0.05826694 | 0.1156082
1974584555229.7 | 0.0029397 | 1.657396 | 0.02425892 | 20.07874 | 2.746374 | 0.08041329 | 0.0292798 | 1.655809 | 0.02426017 | 20.07977 | 2.741114 | 0.08034042 | 0.0293094 | 80.18077 | 0.001587501 | -1.25298e-06 | -0.001037073 | 0.005259777 | 7.287273e-05 | -0.006705817 | 0.04861794 | -0.006705817 | 0.04861794 | 0.04907822 | -67.40718 | 0.04907822 | -67.40718 | 4.596731e-16 | 4.570996e-16 | 4.857226e-17 | 0.05734124 | 0.05826694 | 0.1156082
1984359726295.2 | 0.0029397 | 1.657291 | 0.02430928 | 20.22002 | 2.746023 | 0.0805751 | 0.02934247 | 1.65571 | 0.02431232 | 20.22256 | 2.740785 | 0.08050832 | 0.02937419 | 80.01918 | 0.001581056 | -3.046805e-06 | -0.002534278 | 0.005238187 | 6.677939e-05 | 0.01169597 | 0.04661475 | 0.01169597 | 0.04661475 | 0.04805966 | -67.79007 | 0.04805966 | -67.79007 | 2.864553e-16 | -2.810252e-16 | 5.551115e-17 | 0.05734124 | 0.05826694 | 0.1156082
1994134897360.7 | 0.0029397 | 1.657188 | 0.02436007 | 20.36208 | 2.74568 | 0.08073845 | 0.02940563 | 1.655614 | 0.02436127 | 20.36308 | 2.740464 | 0.0806657 | 0.02943505 | 79.86324 | 0.001574467 | -1.194499e-06 | -0.0009984576 | 0.005215955 | 7.275298e-05 | 0.02769456 | 0.0380701 | 0.02769456 | 0.0380701 | 0.04707782 | -68.17316 | 0.04707782 | -68.17316 | 6.691717e-16 | -5.238865e-16 | 4.163336e-16 | 0.05734124 | 0.05826694 | 0.1156082
2003910068426.2 | 0.0029397 | 1.65712 | 0.02443722 | 20.5267 | 2.745451 | 0.08099083 | 0.02950001 | 1.655556 | 0.02443812 | 20.52746 | 2.740267 | 0.08091733 | 0.02952899 | 79.71766 | 0.001564861 | -9.007716e-07 | -0.0007566274 | 0.005183922 | 7.349915e-05 | 0.03907575 | 0.02418461 | 0.03907575 | 0.02418461 | 0.04595443 | -68.56083 | 0.04595443 | -68.56083 | 1.110678e-15 | -5.967449e-16 | 9.367507e-16 | 0.05734124 | 0.05826694 | 0.1156082
2013685239491.7 | 0.0029397 | 1.657035 | 0.02447123 | 20.65554 | 2.745165 | 0.08109935 | 0.02954262 | 1.655477 | 0.02447399 | 20.65787 | 2.740004 | 0.08103223 | 0.02957376 | 79.60182 | 0.001557816 | -2.755113e-06 | -0.00232552 | 0.005160419 | 6.712132e-05 | 0.04443882 | 0.007590868 | 0.04443882 | 0.007590868 | 0.04508248 | -68.94586 | 0.04508248 | -68.94586 | 1.921887e-16 | -1.387779e-17 | 1.916869e-16 | 0.05734124 | 0.05826694 | 0.1156082
2023460410557.2 | 0.0029397 | 1.656998 | 0.02452342 | 20.80007 | 2.745042 | 0.08127052 | 0.0296063 | 1.655446 | 0.02452498 | 20.8014 | 2.739901 | 0.0811996 | 0.02963596 | 79.49637 | 0.001551799 | -1.56647e-06 | -0.001328636 | 0.005140326 | 7.092443e-05 | 0.04306008 | -0.009710946 | 0.04306008 | -0.009710946 | 0.04414151 | -69.33685 | 0.04414151 | -69.33685 | 9.934984e-17 | 4.163336e-17 | 9.020562e-17 | 0.05734124 | 0.05826694 | 0.1156082
2033235581622.7 | 0.0029397 | 1.656918 | 0.0245442 | 20.91827 | 2.744775 | 0.08133544 | 0.02963283 | 1.655375 | 0.02454492 | 20.91888 | 2.739664 | 0.08126211 | 0.02966134 | 79.38334 | 0.001542792 | -7.234141e-07 | -0.0006165437 | 0.005110216 | 7.333816e-05 | 0.03562029 | -0.02477023 | 0.03562029 | -0.02477023 | 0.04338628 | -69.72267 | 0.04338628 | -69.72267 | 4.417112e-16 | -2.498002e-16 | -3.642919e-16 | 0.05734124 | 0.05826694 | 0.1156082
2043010752688.2 | 0.0029397 | 1.656866 | 0.0245943 | 21.06174 | 2.744602 | 0.08149893 | 0.02969427 | 1.655331 | 0.02459671 | 21.0638 | 2.739516 | 0.08143138 | 0.02972473 | 79.24492 | 0.001535346 | -2.407581e-06 | -0.002061772 | 0.005085487 | 6.755082e-05 | 0.02306222 | -0.03566538 | 0.02306222 | -0.03566538 | 0.04247217 | -70.11183 | 0.04247217 | -70.11183 | 6.278549e-16 | -5.447032e-16 | -3.122502e-16 | 0.05734124 | 0.05826694 | 0.1156082
2052785923753.7 | 0.0029397 | 1.656775 | 0.02458073 | 21.15084 | 2.744299 | 0.08144947 | 0.02967952 | 1.655245 | 0.02458259 | 21.15244 | 2.739233 | 0.08138044 | 0.0297092 | 79.22722 | 0.00152956 | -1.862159e-06 | -0.001602322 | 0.005066026 | 6.903074e-05 | 0.007923715 | -0.04116732 | 0.007923715 | -0.04116732 | 0.04192295 | -70.49568 | 0.04192295 | -70.49568 | 5.716065e-16 | 5.620504e-16 | 1.040834e-16 | 0.05734124 | 0.05826694 | 0.1156082
2062561094819.2 | 0.0029397 | 1.656666 | 0.0245898 | 21.2594 | 2.743938 | 0.08147419 | 0.02969243 | 1.655145 | 0.02459048 | 21.25998 | 2.738899 | 0.0814016 | 0.02972055 | 79.16633 | 0.00152127 | -6.712584e-07 | -0.0005803443 | 0.00503819 | 7.259339e-05 | -0.007861632 | -0.04051031 | -0.007861632 | -0.04051031 | 0.04126609 | -70.87752 | 0.04126609 | -70.87752 | 6.736447e-17 | 6.591949e-17 | -1.387779e-17 | 0.05734124 | 0.05826694 | 0.1156082
2072336265884.7 | 0.0029397 | 1.656574 | 0.02457912 | 21.35088 | 2.743633 | 0.08143427 | 0.02968118 | 1.65506 | 0.02458116 | 21.35265 | 2.738621 | 0.08136661 | 0.0297108 | 79.05826 | 0.001513428 | -2.034812e-06 | -0.001767558 | 0.00501202 | 6.766199e-05 | -0.02215541 | -0.03415126 | -0.02215541 | -0.03415126 | 0.04070836 | -71.26133 | 0.04070836 | -71.26133 | 3.74395e-16 | -3.157197e-16 | 2.012279e-16 | 0.05734124 | 0.05826694 | 0.1156082
2082111436950.1 | 0.0029397 | 1.656469 | 0.02457963 | 21.45204 | 2.743285 | 0.0814308 | 0.02968368 | 1.654961 | 0.02458171 | 21.45385 | 2.738292 | 0.08136356 | 0.02971325 | 78.93175 | 0.001507791 | -2.080644e-06 | -0.001815896 | 0.004993047 | 6.723514e-05 | -0.03279286 | -0.02309263 | -0.03279286 | -0.02309263 | 0.04010787 | -71.64309 | 0.04010787 | -71.64309 | 4.177767e-16 | 2.220446e-16 | -3.538836e-16 | 0.05734124 | 0.05826694 | 0.1156082
2091886608015.6 | 0.0029397 | 1.65632 | 0.0245931 | 21.56456 | 2.742792 | 0.08146809 | 0.02970261 | 1.65482 | 0.02459383 | 21.5652 | 2.737825 | 0.08139673 | 0.02973044 | 78.80449 | 0.001500273 | -7.347623e-07 | -0.0006442792 | 0.004967651 | 7.136092e-05 | -0.03835235 | -0.009273715 | -0.03835235 | -0.009273715 | 0.03945763 | -72.01938 | 0.03945763 | -72.01938 | 4.158165e-16 | -1.110223e-16 | 4.007211e-16 | 0.05734124 | 0.05826694 | 0.1156082
2101661779081.1 | 0.0029397 | 1.656223 | 0.02465241 | 21.71758 | 2.742466 | 0.08165978 | 0.02977604 | 1.65473 | 0.02465406 | 21.71903 | 2.737525 | 0.08159164 | 0.02980489 | 78.68901 | 0.001492366 | -1.64467e-06 | -0.001448875 | 0.004941233 | 6.813785e-05 | -0.0381683 | 0.005593552 | -0.0381683 | 0.005593552 | 0.03857599 | -72.40214 | 0.03857599 | -72.40214 | 2.609303e-17 | -6.938894e-18 | 2.515349e-17 | 0.05734124 | 0.05826694 | 0.1156082
2111436950146.6 | 0.0029397 | 1.656112 | 0.02470431 | 21.86452 | 2.742096 | 0.08182619 | 0.02984075 | 1.654625 | 0.02470647 | 21.86644 | 2.737174 | 0.0817599 | 0.02987019 | 78.55348 | 0.00148669 | -2.164079e-06 | -0.001915316 | 0.004922147 | 6.629383e-05 | -0.03264443 | 0.01895745 | -0.03264443 | 0.01895745 | 0.03774975 | -72.78276 | 0.03774975 | -72.78276 | 2.982312e-16 | -1.457168e-16 | -2.602085e-16 | 0.05734124 | 0.05826694 | 0.1156082
2121212121212.1 | 0.0029397 | 1.656065 | 0.02473902 | 21.99661 | 2.741938 | 0.08193885 | 0.02988355 | 1.654585 | 0.02473993 | 21.99742 | 2.737039 | 0.08186862 | 0.02991138 | 78.41326 | 0.001479909 | -9.055133e-07 | -0.0008051339 | 0.004899504 | 7.02265e-05 | -0.02257696 | 0.02935155 | -0.02257696 | 0.02935155 | 0.03703016 | -73.17176 | 0.03703016 | -73.17176 | 1.839134e-16 | 1.491862e-16 | 1.075529e-16 | 0.05734124 | 0.05826694 | 0.1156082
2130987292277.6 | 0.0029397 | 1.656005 | 0.02479925 | 22.15178 | 2.741737 | 0.08213537 | 0.02995742 | 1.654533 | 0.02480059 | 22.15298 | 2.736863 | 0.08206678 | 0.02998571 | 78.29366 | 0.001472093 | -1.338564e-06 | -0.001195664 | 0.004873485 | 6.858422e-05 | -0.009594176 | 0.03489859 | -0.009594176 | 0.03489859 | 0.03619336 | -73.55914 | 0.03619336 | -73.55914 | 2.446944e-16 | 2.411266e-16 | 4.163336e-17 | 0.05734124 | 0.05826694 | 0.1156082
2140762463343.1 | 0.0029397 | 1.655991 | 0.02480635 | 22.25976 | 2.74169 | 0.08215817 | 0.02996625 | 1.654525 | 0.02480847 | 22.26166 | 2.736836 | 0.08209244 | 0.02999538 | 78.17538 | 0.001466192 | -2.119677e-06 | -0.001902074 | 0.004853957 | 6.572762e-05 | 0.004435828 | 0.03534252 | 0.004435828 | 0.03534252 | 0.0356198 | -73.95228 | 0.0356198 | -73.95228 | 3.154384e-16 | 3.105155e-16 | -5.551115e-17 | 0.05734124 | 0.05826694 | 0.1156082
2150537634408.6 | 0.0029397 | 1.655954 | 0.02480238 | 22.35783 | 2.74157 | 0.08214322 | 0.02996211 | 1.654495 | 0.02480346 | 22.3588 | 2.736737 | 0.08207436 | 0.02998986 | 78.08268 | 0.001459905 | -1.076732e-06 | -0.0009706081 | 0.004832996 | 6.885536e-05 | 0.01729734 | 0.03055924 | 0.01729734 | 0.03055924 | 0.03511502 | -74.34249 | 0.03511502 | -74.34249 | 5.242081e-16 | 4.510281e-16 | -2.671474e-16 | 0.05734124 | 0.05826694 | 0.1156082
2160312805474.1 | 0.0029397 | 1.655895 | 0.02479013 | 22.44836 | 2.741374 | 0.08209971 | 0.02994838 | 1.654443 | 0.02479125 | 22.44938 | 2.736566 | 0.08203141 | 0.02997604 | 77.9839 | 0.001452228 | -1.119782e-06 | -0.001014003 | 0.004807421 | 6.829662e-05 | 0.02719355 | 0.02147543 | 0.02719355 | 0.02147543 | 0.03465087 | -74.72978 | 0.03465087 | -74.72978 | 1.962616e-17 | 1.387779e-17 | 1.387779e-17 | 0.05734124 | 0.05826694 | 0.1156082
2170087976539.6 | 0.0029397 | 1.65574 | 0.02484375 | 22.59871 | 2.740856 | 0.08226956 | 0.03001601 | 1.654293 | 0.02484576 | 22.60054 | 2.736069 | 0.08220436 | 0.03004469 | 77.77697 | 0.001446187 | -2.012718e-06 | -0.001830836 | 0.004787026 | 6.519816e-05 | 0.03243336 | 0.009829709 | 0.03243336 | 0.009829709 | 0.03389021 | -75.10395 | 0.03389021 | -75.10395 | 2.284638e-16 | -9.020562e-17 | 2.099015e-16 | 0.05734124 | 0.05826694 | 0.1156082
2179863147605.1 | 0.0029397 | 1.655635 | 0.02479327 | 22.65438 | 2.740512 | 0.0820972 | 0.02995688 | 1.654195 | 0.02479454 | 22.65554 | 2.735745 | 0.08203 | 0.02998452 | 77.79319 | 0.001440301 | -1.273811e-06 | -0.001163921 | 0.004767213 | 6.720527e-05 | 0.03349205 | -0.002905262 | 0.03349205 | -0.002905262 | 0.03361782 | -75.48475 | 0.03361782 | -75.48475 | 3.666451e-16 | -2.775558e-17 | -3.65593e-16 | 0.05734124 | 0.05826694 | 0.1156082
2189638318670.6 | 0.0029397 | 1.6555 | 0.02482232 | 22.78263 | 2.740065 | 0.08218672 | 0.02999444 | 1.654067 | 0.02482327 | 22.7835 | 2.735323 | 0.0821187 | 0.03002158 | 77.6855 | 0.00143301 | -9.46104e-07 | -0.0008683612 | 0.00474269 | 6.801142e-05 | 0.02951343 | -0.01474566 | 0.02951343 | -0.01474566 | 0.03299208 | -75.86157 | 0.03299208 | -75.86157 | 4.407051e-16 | 1.908196e-16 | 3.972517e-16 | 0.05734124 | 0.05826694 | 0.1156082
2199413489736.1 | 0.0029397 | 1.655446 | 0.02490381 | 22.95947 | 2.73988 | 0.0824538 | 0.03009395 | 1.654019 | 0.02490565 | 22.96116 | 2.735158 | 0.08238881 | 0.03012214 | 77.44475 | 0.001426788 | -1.837401e-06 | -0.001693947 | 0.004721995 | 6.498672e-05 | 0.0211966 | -0.02416211 | 0.0211966 | -0.02416211 | 0.03214193 | -76.24891 | 0.03214193 | -76.24891 | 2.453269e-17 | 1.734723e-17 | -1.734723e-17 | 0.05734124 | 0.05826694 | 0.1156082
2209188660801.6 | 0.0029397 | 1.655308 | 0.02493953 | 23.09459 | 2.739422 | 0.08256519 | 0.03013964 | 1.653887 | 0.02494097 | 23.09592 | 2.734719 | 0.08249907 | 0.0301673 | 77.45727 | 0.001421278 | -1.445054e-06 | -0.001338154 | 0.004703358 | 6.61121e-05 | 0.01063411 | -0.02966363 | 0.01063411 | -0.02966363 | 0.03151214 | -76.6248 | 0.03151214 | -76.6248 | 4.398439e-16 | 4.041906e-16 | 1.734723e-16 | 0.05734124 | 0.05826694 | 0.1156082
2218963831867.1 | 0.0029397 | 1.655259 | 0.02491464 | 23.17363 | 2.739262 | 0.08248038 | 0.03011044 | 1.653845 | 0.02491553 | 23.17445 | 2.734582 | 0.08241282 | 0.03013727 | 77.31978 | 0.001414365 | -8.832174e-07 | -0.0008214989 | 0.004680326 | 6.755541e-05 | -0.001366791 | -0.03112071 | -0.001366791 | -0.03112071 | 0.03115071 | -77.01291 | 0.03115071 | -77.01291 | 3.078726e-16 | -3.076966e-16 | 1.040834e-17 | 0.05734124 | 0.05826694 | 0.1156082
2228739002932.5 | 0.0029397 | 1.655176 | 0.02504072 | 23.39349 | 2.738982 | 0.0828936 | 0.03026438 | 1.653768 | 0.02504234 | 23.39501 | 2.734323 | 0.08282845 | 0.03029213 | 77.1248 | 0.001408063 | -1.623985e-06 | -0.001517157 | 0.004659284 | 6.514642e-05 | -0.0124943 | -0.02744739 | -0.0124943 | -0.02744739 | 0.03015736 | -77.3962 | 0.03015736 | -77.3962 | 5.682378e-16 | -5.273559e-16 | 2.116363e-16 | 0.05734124 | 0.05826694 | 0.1156082
2238514173998.0 | 0.0029397 | 1.655136 | 0.02500014 | 23.45803 | 2.738851 | 0.08275728 | 0.03021606 | 1.653734 | 0.02500169 | 23.45948 | 2.73421 | 0.08269226 | 0.03024357 | 77.03638 | 0.001402623 | -1.544567e-06 | -0.001449291 | 0.004641172 | 6.502292e-05 | -0.02176247 | -0.02046455 | -0.02176247 | -0.02046455 | 0.02987311 | -77.78515 | 0.02987311 | -77.78515 | 5.349028e-16 | 3.712308e-16 | -3.851086e-16 | 0.05734124 | 0.05826694 | 0.1156082
2248289345063.5 | 0.0029397 | 1.655067 | 0.02502356 | 23.58253 | 2.738621 | 0.08283135 | 0.03024564 | 1.653671 | 0.02502445 | 23.58337 | 2.734001 | 0.08276442 | 0.03027227 | 76.90745 | 0.001396197 | -8.907453e-07 | -0.0008394501 | 0.004619694 | 6.692963e-05 | -0.02735314 | -0.01059749 | -0.02735314 | -0.01059749 | 0.02933429 | -78.17019 | 0.02933429 | -78.17019 | 1.994027e-16 | 7.285839e-17 | -1.856154e-16 | 0.05734124 | 0.05826694 | 0.1156082
2258064516129.0 | 0.0029397 | 1.655027 | 0.02500694 | 23.66933 | 2.738489 | 0.08277431 | 0.03022628 | 1.653637 | 0.02500837 | 23.67069 | 2.73389 | 0.08270956 | 0.03025343 | 76.79857 | 0.001389699 | -1.436086e-06 | -0.001359271 | 0.004598118 | 6.47547e-05 | -0.02895492 | 0.0005605241 | -0.02895492 | 0.0005605241 | 0.02896035 | -78.55917 | 0.02896035 | -78.55917 | 2.787484e-16 | 0 | -2.787484e-16 | 0.05734124 | 0.05826694 | 0.1156082
2267839687194.5 | 0.0029397 | 1.654981 | 0.0251042 | 23.86425 | 2.738333 | 0.08309395 | 0.03034472 | 1.653597 | 0.02510578 | 23.86576 | 2.733752 | 0.08302968 | 0.03037206 | 76.49167 | 0.001384467 | -1.585243e-06 | -0.001506945 | 0.004580696 | 6.426914e-05 | -0.0258388 | 0.01115019 | -0.0258388 | 0.01115019 | 0.02814197 | -78.9472 | 0.02814197 | -78.9472 | 7.757919e-18 | 6.938894e-18 | -3.469447e-18 | 0.05734124 | 0.05826694 | 0.1156082
2277614858260.0 | 0.0029397 | 1.654821 | 0.02500976 | 23.87696 | 2.737807 | 0.08277335 | 0.03023345 | 1.653443 | 0.0250107 | 23.87785 | 2.733247 | 0.0827075 | 0.0302598 | 76.54367 | 0.001378336 | -9.349165e-07 | -0.00089257 | 0.004559947 | 6.585207e-05 | -0.01998378 | 0.01974448 | -0.01998378 | 0.01974448 | 0.02809264 | -79.31919 | 0.02809264 | -79.31919 | 3.512376e-16 | -2.359224e-16 | -2.602085e-16 | 0.05734124 | 0.05826694 | 0.1156082
2287390029325.5 | 0.0029397 | 1.654712 | 0.02504742 | 24.01554 | 2.737444 | 0.08289252 | 0.030281 | 1.65334 | 0.02504866 | 24.01673 | 2.732905 | 0.0828279 | 0.03030764 | 76.4374 | 0.001371941 | -1.242136e-06 | -0.001190964 | 0.004538513 | 6.461981e-05 | -0.0110313 | 0.02521821 | -0.0110313 | 0.02521821 | 0.0275254 | -79.69826 | 0.0275254 | -79.69826 | 4.022913e-16 | 3.677614e-16 | 1.63064e-16 | 0.05734124 | 0.05826694 | 0.1156082
2297165200391.0 | 0.0029397 | 1.654623 | 0.02495738 | 24.03147 | 2.737154 | 0.08259011 | 0.03017372 | 1.653256 | 0.02495899 | 24.03302 | 2.732634 | 0.08252722 | 0.03020062 | 76.3638 | 0.001366492 | -1.607898e-06 | -0.001548246 | 0.004520272 | 6.289161e-05 | -0.000842546 | 0.02744699 | -0.000842546 | 0.02744699 | 0.02745991 | -80.07993 | 0.02745991 | -80.07993 | 3.429331e-16 | -3.429331e-16 | 0 | 0.05734124 | 0.05826694 | 0.1156082
2306940371456.5 | 0.0029397 | 1.654542 | 0.02503978 | 24.21341 | 2.736882 | 0.08285871 | 0.03027486 | 1.653181 | 0.02504079 | 24.21439 | 2.73238 | 0.08279392 | 0.03030103 | 76.23858 | 0.001360931 | -1.017013e-06 | -0.0009834492 | 0.004501633 | 6.479221e-05 | 0.009218908 | 0.02509828 | 0.009218908 | 0.02509828 | 0.02673783 | -80.46263 | 0.02673783 | -80.46263 | 1.784743e-16 | 1.613293e-16 | -7.632783e-17 | 0.05734124 | 0.05826694 | 0.1156082
2316715542522.0 | 0.0029397 | 1.654456 | 0.02501844 | 24.29529 | 2.736598 | 0.08278381 | 0.03025063 | 1.653101 | 0.02501953 | 24.29635 | 2.732117 | 0.08271963 | 0.03027675 | 76.06529 | 0.001354602 | -1.088427e-06 | -0.001056966 | 0.004480479 | 6.418152e-05 | 0.01769641 | 0.01961499 | 0.01769641 | 0.01961499 | 0.026418 | -80.84464 | 0.026418 | -80.84464 | 8.355535e-17 | 6.245005e-17 | -5.551115e-17 | 0.05734124 | 0.05826694 | 0.1156082
2326490713587.5 | 0.0029397 | 1.654349 | 0.0250712 | 24.44925 | 2.736242 | 0.08295303 | 0.03031641 | 1.653 | 0.02507274 | 24.45076 | 2.73178 | 0.08289048 | 0.03034303 | 75.83263 | 0.001349248 | -1.543932e-06 | -0.001505632 | 0.004462511 | 6.255029e-05 | 0.02316427 | 0.01141823 | 0.02316427 | 0.01141823 | 0.02582556 | -81.22344 | 0.02582556 | -81.22344 | 2.513614e-16 | -1.110223e-16 | 2.255141e-16 | 0.05734124 | 0.05826694 | 0.1156082
2336265884653.0 | 0.0029397 | 1.654328 | 0.02515752 | 24.63651 | 2.736168 | 0.08323757 | 0.03042122 | 1.652984 | 0.02515862 | 24.63759 | 2.731723 | 0.08317361 | 0.0304473 | 75.60363 | 0.001343994 | -1.105722e-06 | -0.001082823 | 0.004445062 | 6.39676e-05 | 0.02506976 | 0.001680874 | 0.02506976 | 0.001680874 | 0.02512604 | -81.61446 | 0.02512604 | -81.61446 | 2.655034e-16 | -6.938894e-18 | 2.654127e-16 | 0.05734124 | 0.05826694 | 0.1156082
2346041055718.5 | 0.0029397 | 1.654296 | 0.02526368 | 24.84399 | 2.736057 | 0.08358721 | 0.03055024 | 1.652958 | 0.02526468 | 24.84497 | 2.731632 | 0.0835229 | 0.03057619 | 75.38173 | 0.001338023 | -9.955848e-07 | -0.0009790459 | 0.004425232 | 6.431545e-05 | 0.02311494 | -0.007725625 | 0.02311494 | -0.007725625 | 0.02437182 | -82.00396 | 0.02437182 | -82.00396 | 6.399607e-16 | -1.94289e-16 | -6.097553e-16 | 0.05734124 | 0.05826694 | 0.1156082
2355816226784.0 | 0.0029397 | 1.654239 | 0.02528485 | 24.96842 | 2.735867 | 0.08365437 | 0.03057692 | 1.652906 | 0.02528629 | 24.96984 | 2.73146 | 0.08359174 | 0.03060332 | 75.26218 | 0.001332584 | -1.439137e-06 | -0.001421126 | 0.004407121 | 6.263086e-05 | 0.01817338 | -0.01556646 | 0.01817338 | -0.01556646 | 0.02392878 | -82.38969 | 0.02392878 | -82.38969 | 2.762135e-16 | -1.873501e-16 | -2.029626e-16 | 0.05734124 | 0.05826694 | 0.1156082
2365591397849.5 | 0.0029397 | 1.654213 | 0.02525079 | 25.03825 | 2.735783 | 0.08354038 | 0.03053619 | 1.652886 | 0.02525197 | 25.03941 | 2.731393 | 0.08347723 | 0.03056214 | 75.11829 | 0.001327412 | -1.173119e-06 | -0.001163244 | 0.004389941 | 6.315834e-05 | 0.01077515 | -0.02109251 | 0.01077515 | -0.02109251 | 0.02368539 | -82.77991 | 0.02368539 | -82.77991 | 1.236531e-16 | -1.023487e-16 | -6.938894e-17 | 0.05734124 | 0.05826694 | 0.1156082
2375366568915.0 | 0.0029397 | 1.654121 | 0.02522383 | 25.11486 | 2.735479 | 0.08344652 | 0.03050527 | 1.652799 | 0.02522476 | 25.11579 | 2.731109 | 0.08338292 | 0.0305308 | 75.06836 | 0.001321552 | -9.311426e-07 | -0.0009271201 | 0.004370314 | 6.359123e-05 | 0.002145552 | -0.02332279 | 0.002145552 | -0.02332279 | 0.02342127 | -83.16047 | 0.02342127 | -83.16047 | 1.568654e-16 | -1.543904e-16 | -2.775558e-17 | 0.05734124 | 0.05826694 | 0.1156082
2385141739980.4 | 0.0029397 | 1.654022 | 0.02520334 | 25.19773 | 2.735155 | 0.08337377 | 0.03048228 | 1.652706 | 0.02520467 | 25.19907 | 2.730803 | 0.08331185 | 0.03050819 | 74.97712 | 0.001316044 | -1.338807e-06 | -0.001338509 | 0.004351867 | 6.191207e-05 | -0.006567184 | -0.02218506 | -0.006567184 | -0.02218506 | 0.02313666 | -83.54001 | 0.02313666 | -83.54001 | 6.002143e-16 | -5.724587e-16 | 1.804112e-16 | 0.05734124 | 0.05826694 | 0.1156082
2394916911045.9 | 0.0029397 | 1.65392 | 0.02522817 | 25.32592 | 2.734814 | 0.08345073 | 0.03051422 | 1.652609 | 0.0252294 | 25.32716 | 2.730479 | 0.08338866 | 0.03053993 | 74.74484 | 0.001311093 | -1.234992e-06 | -0.001239777 | 0.004335229 | 6.207102e-05 | -0.01403714 | -0.01784644 | -0.01403714 | -0.01784644 | 0.02270544 | -83.91869 | 0.02270544 | -83.91869 | 2.4348e-16 | -1.838807e-16 | 1.595946e-16 | 0.05734124 | 0.05826694 | 0.1156082
2404692082111.4 | 0.0029397 | 1.653728 | 0.02512769 | 25.32802 | 2.734184 | 0.08310871 | 0.03039617 | 1.652422 | 0.02512859 | 25.32892 | 2.729868 | 0.08304607 | 0.03042128 | 74.86951 | 0.001305438 | -8.98614e-07 | -0.0009057781 | 0.00431602 | 6.263552e-05 | -0.01948299 | -0.01164956 | -0.01948299 | -0.01164956 | 0.0227002 | -84.2841 | 0.0227002 | -84.2841 | 5.194563e-16 | 2.63678e-16 | -4.475587e-16 | 0.05734124 | 0.05826694 | 0.1156082
2414467253176.9 | 0.0029397 | 1.653522 | 0.02520927 | 25.51354 | 2.733501 | 0.08336818 | 0.03049868 | 1.652222 | 0.02521047 | 25.51476 | 2.729203 | 0.08330661 | 0.03052415 | 74.83467 | 0.001300018 | -1.204539e-06 | -0.001219077 | 0.004297589 | 6.156467e-05 | -0.02174913 | -0.003861075 | -0.02174913 | -0.003861075 | 0.02208919 | -84.6473 | 0.02208919 | -84.6473 | 1.392656e-16 | 3.469447e-17 | -1.348748e-16 | 0.05734124 | 0.05826694 | 0.1156082
2424242424242.4 | 0.0029397 | 1.65345 | 0.02522981 | 25.63771 | 2.733261 | 0.08343249 | 0.03052488 | 1.652155 | 0.02523109 | 25.63901 | 2.72898 | 0.08337135 | 0.03055037 | 74.77996 | 0.001295155 | -1.275398e-06 | -0.001296018 | 0.004281334 | 6.113871e-05 | -0.02122635 | 0.004459097 | -0.02122635 | 0.004459097 | 0.02168966 | -85.03006 | 0.02168966 | -85.03006 | 2.761223e-16 | -5.89806e-17 | -2.697495e-16 | 0.05734124 | 0.05826694 | 0.1156082
2434017595307.9 | 0.0029397 | 1.65338 | 0.02525562 | 25.76741 | 2.733027 | 0.08351426 | 0.03055742 | 1.65209 | 0.02525653 | 25.76835 | 2.728763 | 0.08345213 | 0.0305824 | 74.67358 | 0.001289915 | -9.17084e-07 | -0.0009356684 | 0.004263822 | 6.2125e-05 | -0.01768291 | 0.01184115 | -0.01768291 | 0.01184115 | 0.02128141 | -85.41306 | 0.02128141 | -85.41306 | 1.743376e-17 | 1.734723e-17 | 1.734723e-18 | 0.05734124 | 0.05826694 | 0.1156082
2443792766373.4 | 0.0029397 | 1.65333 | 0.02533096 | 25.94808 | 2.732859 | 0.08376089 | 0.03064955 | 1.652046 | 0.02533206 | 25.9492 | 2.728613 | 0.08369942 | 0.03067472 | 74.56823 | 0.001284549 | -1.093307e-06 | -0.001119942 | 0.004245972 | 6.146533e-05 | -0.01161033 | 0.01716552 | -0.01161033 | 0.01716552 | 0.02072329 | -85.7991 | 0.02072329 | -85.7991 | 2.110382e-17 | 2.081668e-17 | 3.469447e-18 | 0.05734124 | 0.05826694 | 0.1156082
2453567937438.9 | 0.0029397 | 1.653349 | 0.02538528 | 26.10774 | 2.732917 | 0.08394143 | 0.03071496 | 1.652069 | 0.02538654 | 26.10903 | 2.728687 | 0.08388061 | 0.03074029 | 74.46566 | 0.001279755 | -1.257067e-06 | -0.001292843 | 0.004230189 | 6.082036e-05 | -0.003991207 | 0.01984467 | -0.003991207 | 0.01984467 | 0.02024205 | -86.19532 | 0.02024205 | -86.19532 | 4.928722e-16 | -4.874573e-16 | -7.285839e-17 | 0.05734124 | 0.05826694 | 0.1156082
2463343108504.4 | 0.0029397 | 1.653249 | 0.02536597 | 26.19182 | 2.73259 | 0.08387256 | 0.03069343 | 1.651975 | 0.02536692 | 26.19279 | 2.728377 | 0.08381102 | 0.03071827 | 74.2468 | 0.001274708 | -9.467247e-07 | -0.0009775472 | 0.004213243 | 6.154047e-05 | 0.003578973 | 0.01967172 | 0.003578973 | 0.01967172 | 0.01999464 | -86.57376 | 0.01999464 | -86.57376 | 6.6715e-17 | -6.635317e-17 | 6.938894e-18 | 0.05734124 | 0.05826694 | 0.1156082
2473118279569.9 | 0.0029397 | 1.653133 | 0.02531845 | 26.24649 | 2.732206 | 0.08370952 | 0.03063806 | 1.651863 | 0.02531945 | 26.24753 | 2.728011 | 0.08364855 | 0.03066283 | 74.20344 | 0.001269331 | -1.001789e-06 | -0.001038509 | 0.004195185 | 6.096537e-05 | 0.01046264 | 0.01685084 | 0.01046264 | 0.01685084 | 0.01983476 | -86.94944 | 0.01983476 | -86.94944 | 2.797158e-17 | -2.428613e-17 | 1.387779e-17 | 0.05734124 | 0.05826694 | 0.1156082
2482893450635.4 | 0.0029397 | 1.653023 | 0.02527898 | 26.30915 | 2.731845 | 0.08357345 | 0.03059231 | 1.651758 | 0.02528021 | 26.31043 | 2.727666 | 0.08351359 | 0.03061724 | 74.13188 | 0.001264459 | -1.233133e-06 | -0.001283385 | 0.004178821 | 5.985477e-05 | 0.01577915 | 0.01171495 | 0.01577915 | 0.01171495 | 0.01965252 | -87.32595 | 0.01965252 | -87.32595 | 5.009958e-16 | 2.983724e-16 | -4.024558e-16 | 0.05734124 | 0.05826694 | 0.1156082
2492668621700.9 | 0.0029397 | 1.653011 | 0.02518917 | 26.31888 | 2.731811 | 0.08327594 | 0.03048378 | 1.651752 | 0.02519015 | 26.31991 | 2.727649 | 0.08321573 | 0.03050823 | 73.99173 | 0.001259569 | -9.81485e-07 | -0.001025504 | 0.004162628 | 6.021267e-05 | 0.01902896 | 0.004800621 | 0.01902896 | 0.004800621 | 0.01962517 | -87.71747 | 0.01962517 | -87.71747 | 4.224328e-16 | -1.387779e-16 | 3.989864e-16 | 0.05734124 | 0.05826694 | 0.1156082
2502443792766.4 | 0.0029397 | 1.652928 | 0.02522378 | 26.45841 | 2.731534 | 0.08338618 | 0.03052723 | 1.651673 | 0.02522471 | 26.45938 | 2.727389 | 0.08332597 | 0.03055155 | 73.94702 | 0.001254405 | -9.292174e-07 | -0.0009746997 | 0.004145355 | 6.021214e-05 | 0.01905644 | -0.002556628 | 0.01905644 | -0.002556628 | 0.01922718 | -88.09796 | 0.01922718 | -88.09796 | 1.354862e-16 | -6.938894e-18 | -1.353084e-16 | 0.05734124 | 0.05826694 | 0.1156082
2512218963831.9 | 0.0029397 | 1.652858 | 0.02522254 | 26.56046 | 2.731302 | 0.08337855 | 0.03052703 | 1.651608 | 0.02522373 | 26.5617 | 2.727173 | 0.08331942 | 0.03055157 | 73.85245 | 0.001249586 | -1.182682e-06 | -0.001245416 | 0.004129272 | 5.912881e-05 | 0.01647702 | -0.009340485 | 0.01647702 | -0.009340485 | 0.01894035 | -88.4803 | 0.01894035 | -88.4803 | 2.126576e-16 | 1.179612e-16 | 1.769418e-16 | 0.05734124 | 0.05826694 | 0.1156082
2521994134897.4 | 0.0029397 | 1.652706 | 0.02512781 | 26.56366 | 2.730807 | 0.08305778 | 0.0304151 | 1.651461 | 0.02512883 | 26.56474 | 2.726694 | 0.0829986 | 0.03043928 | 73.80698 | 0.001244863 | -1.023516e-06 | -0.001082001 | 0.004113289 | 5.918078e-05 | 0.01198403 | -0.01465659 | 0.01198403 | -0.01465659 | 0.01893232 | -88.84998 | 0.01893232 | -88.84998 | 8.953593e-17 | -7.285839e-17 | -5.20417e-17 | 0.05734124 | 0.05826694 | 0.1156082
2531769305962.9 | 0.0029397 | 1.652466 | 0.02524862 | 26.79483 | 2.730005 | 0.08344496 | 0.03056586 | 1.651226 | 0.0252495 | 26.79576 | 2.725908 | 0.08338524 | 0.03058989 | 73.76735 | 0.001239959 | -8.776223e-07 | -0.0009313672 | 0.004096487 | 5.971622e-05 | 0.005927805 | -0.01731424 | 0.005927805 | -0.01731424 | 0.01830087 | -89.20553 | 0.01830087 | -89.20553 | 1.196331e-16 | 1.040834e-16 | 5.89806e-17 | 0.05734124 | 0.05826694 | 0.1156082
2541544477028.3 | 0.0029397 | 1.652381 | 0.02522587 | 26.87405 | 2.729728 | 0.08336553 | 0.03053987 | 1.651146 | 0.02522698 | 26.87523 | 2.725648 | 0.08330687 | 0.03056406 | 73.71595 | 0.001235115 | -1.105404e-06 | -0.001177627 | 0.004080292 | 5.866333e-05 | -0.0009028282 | -0.01806602 | -0.0009028282 | -0.01806602 | 0.01808857 | -89.58532 | 0.01808857 | -89.58532 | 1.860701e-16 | -1.859407e-16 | 6.938894e-18 | 0.05734124 | 0.05826694 | 0.1156082
2551319648093.8 | 0.0029397 | 1.652281 | 0.02527508 | 27.03003 | 2.729395 | 0.08352308 | 0.03060132 | 1.651051 | 0.02527613 | 27.03116 | 2.725329 | 0.08346435 | 0.03062542 | 73.66719 | 0.001230656 | -1.055055e-06 | -0.001128312 | 0.004065319 | 5.872596e-05 | -0.007322518 | -0.01609117 | -0.007322518 | -0.01609117 | 0.01767895 | -89.96245 | 0.01767895 | -89.96245 | 3.905796e-16 | -3.564857e-16 | 1.595946e-16 | 0.05734124 | 0.05826694 | 0.1156082
2561094819159.3 | 0.0029397 | 1.652378 | 0.02526812 | 27.12613 | 2.729716 | 0.083505 | 0.0305911 | 1.651153 | 0.02526898 | 27.12705 | 2.725666 | 0.08344589 | 0.03061486 | 73.57326 | 0.001225827 | -8.580892e-07 | -0.0009211858 | 0.004049601 | 5.911503e-05 | -0.01292452 | -0.01169638 | -0.01292452 | -0.01169638 | 0.01743125 | -90.37063 | 0.01743125 | -90.37063 | 1.694355e-16 | 1.144917e-16 | -1.249001e-16 | 0.05734124 | 0.05826694 | 0.1156082
2570869990224.8 | 0.0029397 | 1.652304 | 0.02528679 | 27.24978 | 2.729469 | 0.08356292 | 0.03061509 | 1.651083 | 0.02528782 | 27.25089 | 2.725435 | 0.08350458 | 0.03063899 | 73.46948 | 0.00122107 | -1.033128e-06 | -0.001113329 | 0.004033717 | 5.83423e-05 | -0.01605302 | -0.005940728 | -0.01605302 | -0.005940728 | 0.017117 | -90.75175 | 0.017117 | -90.75175 | 7.679948e-17 | 2.428613e-17 | -7.285839e-17 | 0.05734124 | 0.05826694 | 0.1156082
2580645161290.3 | 0.0029397 | 1.65227 | 0.02518385 | 27.24204 | 2.729361 | 0.08322103 | 0.03049103 | 1.651053 | 0.02518491 | 27.24319 | 2.725342 | 0.08316325 | 0.03051479 | 73.35499 | 0.001216556 | -1.060916e-06 | -0.001147621 | 0.004018731 | 5.777188e-05 | -0.01712717 | 0.0005648605 | -0.01712717 | 0.0005648605 | 0.01713648 | -91.13916 | 0.01713648 | -91.13916 | 1.763194e-16 | -6.938894e-18 | 1.761829e-16 | 0.05734124 | 0.05826694 | 0.1156082
2590420332355.8 | 0.0029397 | 1.652167 | 0.02506291 | 27.21391 | 2.729027 | 0.08281622 | 0.03034643 | 1.650955 | 0.02506376 | 27.21483 | 2.725024 | 0.08275828 | 0.03036974 | 73.22299 | 0.001211803 | -8.491849e-07 | -0.0009220652 | 0.004002776 | 5.793869e-05 | -0.01578615 | 0.006850038 | -0.01578615 | 0.006850038 | 0.0172083 | -91.51559 | 0.0172083 | -91.51559 | 3.312005e-16 | 1.283695e-16 | 3.053113e-16 | 0.05734124 | 0.05826694 | 0.1156082
2600195503421.3 | 0.0029397 | 1.652104 | 0.02506234 | 27.31598 | 2.728818 | 0.08281117 | 0.0303469 | 1.650897 | 0.02506331 | 27.31703 | 2.724831 | 0.08275385 | 0.03037026 | 73.05231 | 0.001207079 | -9.652483e-07 | -0.001052045 | 0.00398703 | 5.731738e-05 | -0.01190611 | 0.01206692 | -0.01190611 | 0.01206692 | 0.01695187 | -91.89829 | 0.01695187 | -91.89829 | 1.932407e-16 | -1.249001e-16 | -1.474515e-16 | 0.05734124 | 0.05826694 | 0.1156082
2609970674486.8 | 0.0029397 | 1.651945 | 0.02505066 | 27.4059 | 2.728296 | 0.08276465 | 0.03033566 | 1.650743 | 0.02505172 | 27.40706 | 2.724324 | 0.0827079 | 0.03035906 | 72.94784 | 0.001202715 | -1.0621e-06 | -0.001161957 | 0.003972245 | 5.67511e-05 | -0.006690569 | 0.01533329 | -0.006690569 | 0.01533329 | 0.01672942 | -92.26554 | 0.01672942 | -92.26554 | 9.465377e-17 | -8.413409e-17 | -4.336809e-17 | 0.05734124 | 0.05826694 | 0.1156082
2619745845552.3 | 0.0029397 | 1.651943 | 0.02504818 | 27.50581 | 2.728287 | 0.08275631 | 0.0303327 | 1.650744 | 0.02504904 | 27.50676 | 2.72433 | 0.08269912 | 0.03035577 | 72.82797 | 0.001198256 | -8.600401e-07 | -0.000944424 | 0.003957507 | 5.718883e-05 | -0.0003168633 | 0.016483 | -0.0003168633 | 0.016483 | 0.01648605 | -92.65776 | 0.01648605 | -92.65776 | 1.699299e-16 | -1.698945e-16 | -3.469447e-18 | 0.05734124 | 0.05826694 | 0.1156082
2629521016617.8 | 0.0029397 | 1.651993 | 0.02500744 | 27.56354 | 2.728454 | 0.08262421 | 0.03028242 | 1.650799 | 0.02500834 | 27.56454 | 2.724512 | 0.08256749 | 0.03030542 | 72.72839 | 0.001193579 | -9.033797e-07 | -0.0009957175 | 0.003942187 | 5.67141e-05 | 0.006086554 | 0.01517108 | 0.006086554 | 0.01517108 | 0.01634649 | -93.05852 | 0.01634649 | -93.05852 | 1.614132e-16 | -1.509209e-16 | 5.724587e-17 | 0.05734124 | 0.05826694 | 0.1156082
2639296187683.3 | 0.0029397 | 1.651916 | 0.02510492 | 27.77386 | 2.728196 | 0.08294244 | 0.03040194 | 1.650726 | 0.02510596 | 27.775 | 2.724268 | 0.08288614 | 0.03042511 | 72.45713 | 0.001189363 | -1.034601e-06 | -0.00114459 | 0.003928092 | 5.630204e-05 | 0.01093793 | 0.01146925 | 0.01093793 | 0.01146925 | 0.01584872 | -93.43867 | 0.01584872 | -93.43867 | 2.299343e-16 | -1.509209e-16 | 1.734723e-16 | 0.05734124 | 0.05826694 | 0.1156082
2649071358748.8 | 0.0029397 | 1.651521 | 0.025327 | 28.12332 | 2.72688 | 0.08365615 | 0.03067834 | 1.650336 | 0.02532789 | 28.1243 | 2.722967 | 0.08359903 | 0.03070145 | 72.36616 | 0.001185251 | -8.837555e-07 | -0.0009813297 | 0.003913574 | 5.712072e-05 | 0.01334825 | 0.006965651 | 0.01334825 | 0.006965651 | 0.01505643 | -93.76681 | 0.01505643 | -93.76681 | 2.201339e-16 | -1.196959e-16 | 1.847481e-16 | 0.05734124 | 0.05826694 | 0.1156082
2658846529814.3 | 0.0029397 | 1.651505 | 0.02505911 | 27.92853 | 2.72684 | 0.0827705 | 0.030354 | 1.650324 | 0.02505996 | 27.92947 | 2.722942 | 0.08271412 | 0.03037674 | 72.55016 | 0.001180491 | -8.436578e-07 | -0.0009402618 | 0.00389782 | 5.637948e-05 | 0.01542952 | 0.001410499 | 0.01542952 | 0.001410499 | 0.01549386 | -94.15662 | 0.01549386 | -94.15662 | 2.622906e-16 | -3.122502e-17 | 2.604254e-16 | 0.05734124 | 0.05826694 | 0.1156082
2668621700879.8 | 0.0029397 | 1.651493 | 0.02493875 | 27.89657 | 2.726809 | 0.08237236 | 0.03020834 | 1.650317 | 0.02493975 | 27.89769 | 2.722926 | 0.08231701 | 0.03023109 | 72.5061 | 0.001176092 | -1.002704e-06 | -0.001121628 | 0.003883283 | 5.535096e-05 | 0.01487411 | -0.004590655 | 0.01487411 | -0.004590655 | 0.01556642 | -94.54714 | 0.01556642 | -94.54714 | 6.860936e-17 | -3.469447e-18 | -6.852158e-17 | 0.05734124 | 0.05826694 | 0.1156082
2678396871945.3 | 0.0029397 | 1.651336 | 0.02486265 | 27.91332 | 2.726292 | 0.08211317 | 0.030119 | 1.650164 | 0.02486355 | 27.91433 | 2.722423 | 0.08205788 | 0.03014149 | 72.40812 | 0.001171865 | -9.02315e-07 | -0.00101303 | 0.003868957 | 5.529341e-05 | 0.01221313 | -0.009590693 | 0.01221313 | -0.009590693 | 0.01552875 | -94.91348 | 0.01552875 | -94.91348 | 2.541e-16 | 1.457168e-16 | 2.081668e-16 | 0.05734124 | 0.05826694 | 0.1156082
2688172043010.8 | 0.0029397 | 1.65123 | 0.0249753 | 28.14213 | 2.725937 | 0.08247995 | 0.03025746 | 1.650063 | 0.02497611 | 28.14304 | 2.722083 | 0.08242429 | 0.03027986 | 72.2717 | 0.001167569 | -8.071317e-07 | -0.0009094747 | 0.003854528 | 5.565716e-05 | 0.007595084 | -0.01295314 | 0.007595084 | -0.01295314 | 0.01501563 | -95.28825 | 0.01501563 | -95.28825 | 2.597281e-16 | 2.237793e-16 | 1.31839e-16 | 0.05734124 | 0.05826694 | 0.1156082
2697947214076.2 | 0.0029397 | 1.651129 | 0.02488863 | 28.14645 | 2.725606 | 0.08218866 | 0.03015427 | 1.649965 | 0.02488958 | 28.14753 | 2.721766 | 0.0821339 | 0.03017669 | 72.16146 | 0.001163228 | -9.516772e-07 | -0.001076248 | 0.003839973 | 5.476184e-05 | 0.002316046 | -0.01482614 | 0.002316046 | -0.01482614 | 0.01500595 | -95.66361 | 0.01500595 | -95.66361 | 5.404332e-17 | 5.334275e-17 | 8.673617e-18 | 0.05734124 | 0.05826694 | 0.1156082
2707722385141.7 | 0.0029397 | 1.651182 | 0.02483153 | 28.18362 | 2.725785 | 0.08200274 | 0.03008408 | 1.650023 | 0.02483244 | 28.18466 | 2.721959 | 0.08194819 | 0.03010633 | 72.05915 | 0.00115913 | -9.142077e-07 | -0.00103762 | 0.003826571 | 5.454902e-05 | -0.003635383 | -0.01447461 | -0.003635383 | -0.01447461 | 0.01492415 | -96.06464 | 0.01492415 | -96.06464 | 3.189442e-16 | -3.083471e-16 | 8.1532e-17 | 0.05734124 | 0.05826694 | 0.1156082
2717497556207.2 | 0.0029397 | 1.651308 | 0.02480409 | 28.2541 | 2.726203 | 0.08191837 | 0.03004852 | 1.650153 | 0.02480487 | 28.255 | 2.72239 | 0.08186368 | 0.03007051 | 71.94551 | 0.001154845 | -7.859837e-07 | -0.0008953067 | 0.003812714 | 5.469575e-05 | -0.009048741 | -0.01167405 | -0.009048741 | -0.01167405 | 0.01477035 | -96.47796 | 0.01477035 | -96.47796 | 1.25333e-16 | 9.367507e-17 | -8.326673e-17 | 0.05734124 | 0.05826694 | 0.1156082
2727272727272.7 | 0.0029397 | 1.651236 | 0.02475561 | 28.30032 | 2.725966 | 0.08175469 | 0.02999109 | 1.650085 | 0.02475652 | 28.30136 | 2.722167 | 0.08170072 | 0.03001311 | 71.8624 | 0.001150592 | -9.092904e-07 | -0.00103949 | 0.003798519 | 5.396641e-05 | -0.01264775 | -0.007432964 | -0.01264775 | -0.007432964 | 0.01467019 | -96.85805 | 0.01467019 | -96.85805 | 1.251678e-16 | 4.857226e-17 | -1.153591e-16 | 0.05734124 | 0.05826694 | 0.1156082
2737047898338.2 | 0.0029397 | 1.65107 | 0.02462342 | 28.2501 | 2.725427 | 0.08131001 | 0.02983386 | 1.649924 | 0.02462435 | 28.25116 | 2.721642 | 0.08125659 | 0.02985572 | 71.77921 | 0.001146508 | -9.217522e-07 | -0.001057513 | 0.003784662 | 5.342026e-05 | -0.0145737 | -0.002456011 | -0.0145737 | -0.002456011 | 0.01477919 | -97.22242 | 0.01477919 | -97.22242 | 6.143591e-17 | -1.387779e-17 | 5.984796e-17 | 0.05734124 | 0.05826694 | 0.1156082
2746823069403.7 | 0.0029397 | 1.651045 | 0.02448576 | 28.19249 | 2.725349 | 0.08085417 | 0.02966746 | 1.649902 | 0.02448653 | 28.19338 | 2.721578 | 0.08080078 | 0.02968894 | 71.77055 | 0.001142268 | -7.725702e-07 | -0.0008895243 | 0.003770604 | 5.338928e-05 | -0.01454331 | 0.003264929 | -0.01454331 | 0.003264929 | 0.01490529 | -97.61021 | 0.01490529 | -97.61021 | 1.423009e-16 | 2.94903e-17 | 1.392116e-16 | 0.05734124 | 0.05826694 | 0.1156082
2756598240469.2 | 0.0029397 | 1.650966 | 0.02459226 | 28.41588 | 2.725085 | 0.08120199 | 0.02979797 | 1.649828 | 0.02459312 | 28.41687 | 2.721328 | 0.08114883 | 0.02981957 | 71.73448 | 0.001138199 | -8.564727e-07 | -0.0009896375 | 0.003757002 | 5.31557e-05 | -0.01190756 | 0.008139736 | -0.01190756 | 0.008139736 | 0.01442377 | -97.98899 | 0.01442377 | -97.98899 | 2.492696e-16 | -1.422473e-16 | -2.046974e-16 | 0.05734124 | 0.05826694 | 0.1156082
2766373411534.7 | 0.0029397 | 1.650887 | 0.02456942 | 28.49015 | 2.724825 | 0.08112267 | 0.0297717 | 1.649753 | 0.02457033 | 28.49122 | 2.721081 | 0.08106996 | 0.02979329 | 71.6906 | 0.001134276 | -9.16632e-07 | -0.001062906 | 0.003743882 | 5.271257e-05 | -0.007968704 | 0.01183435 | -0.007968704 | 0.01183435 | 0.01426717 | -98.36755 | 0.01426717 | -98.36755 | 2.817738e-16 | 2.220446e-16 | 1.734723e-16 | 0.05734124 | 0.05826694 | 0.1156082
2776148582600.2 | 0.0029397 | 1.650946 | 0.02485967 | 28.92858 | 2.725003 | 0.08208392 | 0.0301225 | 1.649815 | 0.02486045 | 28.92949 | 2.721272 | 0.08203027 | 0.0301441 | 71.21852 | 0.001130543 | -7.778463e-07 | -0.0009051606 | 0.003731689 | 5.364322e-05 | -0.00253507 | 0.01313453 | -0.00253507 | 0.01313453 | 0.01337694 | -98.7695 | 0.01337694 | -98.7695 | 1.698618e-16 | -1.669671e-16 | -3.122502e-17 | 0.05734124 | 0.05826694 | 0.1156082
2785923753665.7 | 0.0029397 | 1.650522 | 0.02471119 | 28.85706 | 2.723613 | 0.08157274 | 0.0299502 | 1.649396 | 0.02471199 | 28.858 | 2.719896 | 0.08151972 | 0.02997163 | 71.5582 | 0.001126331 | -8.011637e-07 | -0.0009355773 | 0.003716839 | 5.302309e-05 | 0.001735559 | 0.01340722 | 0.001735559 | 0.01340722 | 0.01351909 | -99.0889 | 0.01351909 | -99.0889 | 2.452016e-16 | 2.441623e-16 | -2.255141e-17 | 0.05734124 | 0.05826694 | 0.1156082
2795698924731.2 | 0.0029397 | 1.650601 | 0.02468792 | 28.93104 | 2.723875 | 0.08149982 | 0.02992054 | 1.649479 | 0.02468881 | 28.93209 | 2.720171 | 0.08144735 | 0.029942 | 71.50293 | 0.001122444 | -8.938717e-07 | -0.001047502 | 0.0037042 | 5.247278e-05 | 0.006807946 | 0.0115098 | 0.006807946 | 0.0115098 | 0.0133725 | -99.49431 | 0.0133725 | -99.49431 | 1.203103e-16 | -1.058181e-16 | 5.724587e-17 | 0.05734124 | 0.05826694 | 0.1156082
2805474095796.7 | 0.0029397 | 1.650603 | 0.02449785 | 28.80868 | 2.723891 | 0.08087245 | 0.02969005 | 1.649485 | 0.02449863 | 28.8096 | 2.7202 | 0.08082024 | 0.02971114 | 71.38057 | 0.001118431 | -7.85782e-07 | -0.0009240543 | 0.00369096 | 5.220605e-05 | 0.0108844 | 0.008179819 | 0.0108844 | 0.008179819 | 0.01361542 | -99.88649 | 0.01361542 | -99.88649 | 2.464284e-16 | 1.422473e-16 | -2.012279e-16 | 0.05734124 | 0.05826694 | 0.1156082
2815249266862.2 | 0.0029397 | 1.650501 | 0.02440056 | 28.79425 | 2.723558 | 0.08054628 | 0.02957392 | 1.649387 | 0.02440132 | 28.79515 | 2.719881 | 0.08049443 | 0.02959483 | 71.23416 | 0.001114343 | -7.653699e-07 | -0.0009031864 | 0.003677244 | 5.18564e-05 | 0.01314906 | 0.003643699 | 0.01314906 | 0.003643699 | 0.01364457 | -100.2606 | 0.01364457 | -100.2606 | 1.637086e-16 | 4.336809e-17 | -1.578598e-16 | 0.05734124 | 0.05826694 | 0.1156082
2825024437927.7 | 0.0029397 | 1.65058 | 0.02435272 | 28.83758 | 2.723822 | 0.08039224 | 0.0295145 | 1.64947 | 0.0243536 | 28.83862 | 2.720158 | 0.08034105 | 0.02953544 | 71.14075 | 0.001110483 | -8.77596e-07 | -0.001039216 | 0.003664691 | 5.119141e-05 | 0.01343369 | -0.001828042 | 0.01343369 | -0.001828042 | 0.01355749 | -100.6662 | 0.01355749 | -100.6662 | 4.798008e-17 | 1.040834e-17 | 4.683753e-17 | 0.05734124 | 0.05826694 | 0.1156082
2834799608993.2 | 0.0029397 | 1.650358 | 0.02428863 | 28.86121 | 2.723091 | 0.08016987 | 0.02944076 | 1.649251 | 0.02428943 | 28.86216 | 2.71944 | 0.08011874 | 0.02946149 | 71.03418 | 0.001106687 | -7.980233e-07 | -0.0009482593 | 0.003651673 | 5.112754e-05 | 0.01193258 | -0.006337488 | 0.01193258 | -0.006337488 | 0.01351111 | -101.0192 | 0.01351111 | -101.0192 | 1.863516e-16 | 7.632783e-17 | 1.700029e-16 | 0.05734124 | 0.05826694 | 0.1156082
2844574780058.6 | 0.0029397 | 1.650315 | 0.02418462 | 28.83672 | 2.722954 | 0.07982449 | 0.0293154 | 1.649212 | 0.02418536 | 28.83759 | 2.719316 | 0.07977358 | 0.0293359 | 70.96133 | 0.001102692 | -7.337379e-07 | -0.000874878 | 0.003638397 | 5.09162e-05 | 0.008718935 | -0.01038535 | 0.008718935 | -0.01038535 | 0.01356006 | -101.4034 | 0.01356006 | -101.4034 | 5.969062e-17 | -4.857226e-17 | -3.469447e-17 | 0.05734124 | 0.05826694 | 0.1156082
2854349951124.1 | 0.0029397 | 1.650237 | 0.02414687 | 28.89064 | 2.722698 | 0.07969609 | 0.029271 | 1.649138 | 0.02414772 | 28.89166 | 2.719072 | 0.07964581 | 0.02929154 | 70.90722 | 0.001098869 | -8.451323e-07 | -0.001011163 | 0.00362562 | 5.028101e-05 | 0.004238249 | -0.01276783 | 0.004238249 | -0.01276783 | 0.01345289 | -101.7813 | 0.01345289 | -101.7813 | 3.074782e-16 | -2.923009e-16 | -9.540979e-17 | 0.05734124 | 0.05826694 | 0.1156082
2864125122189.6 | 0.0029397 | 1.65031 | 0.0242026 | 29.05649 | 2.722939 | 0.07988359 | 0.02933727 | 1.649215 | 0.0242034 | 29.05745 | 2.719325 | 0.07983323 | 0.02935774 | 70.85539 | 0.001095276 | -8.036381e-07 | -0.0009648097 | 0.003613931 | 5.036632e-05 | -0.001103212 | -0.01308243 | -0.001103212 | -0.01308243 | 0.01312886 | -102.1859 | 0.01312886 | -102.1859 | 2.549807e-16 | 2.532696e-16 | -2.94903e-17 | 0.05734124 | 0.05826694 | 0.1156082
2873900293255.1 | 0.0029397 | 1.650256 | 0.02417303 | 29.12004 | 2.722761 | 0.07978337 | 0.02930238 | 1.649165 | 0.02417374 | 29.1209 | 2.719159 | 0.07973296 | 0.02932265 | 70.86244 | 0.001091453 | -7.155003e-07 | -0.0008619274 | 0.003601198 | 5.04075e-05 | -0.005846148 | -0.01161925 | -0.005846148 | -0.01161925 | 0.01300709 | -102.5679 | 0.01300709 | -102.5679 | 1.213811e-16 | -1.040834e-16 | 6.245005e-17 | 0.05734124 | 0.05826694 | 0.1156082
2883675464320.6 | 0.0029397 | 1.650209 | 0.02418042 | 29.22802 | 2.722604 | 0.07980548 | 0.02931219 | 1.649121 | 0.02418123 | 29.22899 | 2.719015 | 0.07975553 | 0.02933251 | 70.68382 | 0.001087713 | -8.059312e-07 | -0.0009741673 | 0.003588762 | 4.994455e-05 | -0.009612808 | -0.008455108 | -0.009612808 | -0.008455108 | 0.01280215 | -102.9511 | 0.01280215 | -102.9511 | 1.159543e-16 | -7.285839e-17 | 9.020562e-17 | 0.05734124 | 0.05826694 | 0.1156082
2893450635386.1 | 0.0029397 | 1.65012 | 0.02408906 | 29.21629 | 2.722316 | 0.07949968 | 0.02920295 | 1.649036 | 0.02408987 | 29.21727 | 2.71874 | 0.07945012 | 0.02922314 | 70.70338 | 0.001084065 | -8.08105e-07 | -0.000980106 | 0.003576538 | 4.956301e-05 | -0.01206612 | -0.004344371 | -0.01206612 | -0.004344371 | 0.01282439 | -103.327 | 0.01282439 | -103.327 | 2.229373e-16 | -7.979728e-17 | 2.081668e-16 | 0.05734124 | 0.05826694 | 0.1156082
2903225806451.6 | 0.0029397 | 1.649963 | 0.02405228 | 29.27023 | 2.721799 | 0.07937072 | 0.02916113 | 1.648882 | 0.02405298 | 29.27109 | 2.718235 | 0.07932108 | 0.0291811 | 70.61613 | 0.001080351 | -7.051794e-07 | -0.0008581627 | 0.003563945 | 4.964429e-05 | -0.01272161 | 0.0002264638 | -0.01272161 | 0.0002264638 | 0.01272362 | -103.6904 | 0.01272362 | -103.6904 | 5.642953e-16 | -1.214306e-17 | -5.641646e-16 | 0.05734124 | 0.05826694 | 0.1156082
2913000977517.1 | 0.0029397 | 1.649985 | 0.02389996 | 29.1828 | 2.72188 | 0.07886917 | 0.02897599 | 1.648909 | 0.02390073 | 29.18374 | 2.718329 | 0.07882024 | 0.02899585 | 70.50899 | 0.001076519 | -7.68053e-07 | -0.0009378232 | 0.003551359 | 4.892463e-05 | -0.01180268 | 0.005176576 | -0.01180268 | 0.005176576 | 0.01288799 | -104.0859 | 0.01288799 | -104.0859 | 4.36769e-16 | 1.717376e-16 | 4.015885e-16 | 0.05734124 | 0.05826694 | 0.1156082
2922776148582.6 | 0.0029397 | 1.649989 | 0.02400954 | 29.41498 | 2.721887 | 0.07923095 | 0.02910883 | 1.648916 | 0.02401034 | 29.41597 | 2.718347 | 0.07918208 | 0.02912876 | 70.36552 | 0.001073102 | -8.038351e-07 | -0.0009848083 | 0.0035401 | 4.887846e-05 | -0.008629306 | 0.00898188 | -0.008629306 | 0.00898188 | 0.01245548 | -104.478 | 0.01245548 | -104.478 | 7.152448e-17 | 5.551115e-17 | 4.510281e-17 | 0.05734124 | 0.05826694 | 0.1156082
2932551319648.1 | 0.0029397 | 1.64995 | 0.02382694 | 29.2889 | 2.721766 | 0.07862651 | 0.02888805 | 1.64888 | 0.02382764 | 29.28976 | 2.718239 | 0.07857786 | 0.02890764 | 70.17991 | 0.001069379 | -7.00666e-07 | -0.0008612829 | 0.003527735 | 4.864946e-05 | -0.004718025 | 0.011779 | -0.004718025 | 0.011779 | 0.01268875 | -104.8624 | 0.01268875 | -104.8624 | 1.492266e-16 | -1.422473e-16 | -4.510281e-17 | 0.05734124 | 0.05826694 | 0.1156082
2942326490713.6 | 0.0029397 | 1.64989 | 0.02371848 | 29.25277 | 2.721575 | 0.07826578 | 0.02875754 | 1.648824 | 0.02371922 | 29.25367 | 2.718059 | 0.07821765 | 0.02877702 | 70.04881 | 0.001065642 | -7.315795e-07 | -0.0009022804 | 0.003515284 | 4.813834e-05 | -4.078955e-06 | 0.01275636 | -4.078955e-06 | 0.01275636 | 0.01275636 | -105.243 | 0.01275636 | -105.243 | 2.17666e-16 | 2.175553e-16 | -6.938894e-18 | 0.05734124 | 0.05826694 | 0.1156082
2952101661779.1 | 0.0029397 | 1.649796 | 0.02366502 | 29.28379 | 2.721268 | 0.07808493 | 0.02869432 | 1.648734 | 0.02366582 | 29.28479 | 2.717765 | 0.0780373 | 0.02871378 | 69.93343 | 0.001062137 | -8.00413e-07 | -0.0009904547 | 0.00350353 | 4.763167e-05 | 0.004639782 | 0.01182031 | 0.004639782 | 0.01182031 | 0.01269832 | -105.6174 | 0.01269832 | -105.6174 | 1.368811e-16 | -1.292369e-16 | 4.510281e-17 | 0.05734124 | 0.05826694 | 0.1156082
2961876832844.6 | 0.0029397 | 1.649814 | 0.02362672 | 29.33321 | 2.721328 | 0.07795939 | 0.02864756 | 1.648755 | 0.02362743 | 29.33409 | 2.717836 | 0.07791169 | 0.02866681 | 69.82809 | 0.001058642 | -7.035288e-07 | -0.0008734499 | 0.003492036 | 4.770457e-05 | 0.008763113 | 0.009062783 | 0.008763113 | 0.009062783 | 0.01260659 | -106.0119 | 0.01260659 | -106.0119 | 9.445884e-17 | -6.765422e-17 | 6.591949e-17 | 0.05734124 | 0.05826694 | 0.1156082
2971652003910.1 | 0.0029397 | 1.649813 | 0.02384466 | 29.70149 | 2.721314 | 0.07867845 | 0.02891194 | 1.648758 | 0.02384536 | 29.70236 | 2.717833 | 0.07863043 | 0.0289313 | 69.4501 | 0.001055242 | -6.992556e-07 | -0.0008710099 | 0.003480824 | 4.801797e-05 | 0.01094744 | 0.004772076 | 0.01094744 | 0.004772076 | 0.01194232 | -106.4031 | 0.01194232 | -106.4031 | 9.327668e-17 | 3.642919e-17 | -8.586881e-17 | 0.05734124 | 0.05826694 | 0.1156082
2981427174975.6 | 0.0029397 | 1.649577 | 0.02350642 | 29.37648 | 2.720552 | 0.07755129 | 0.02850572 | 1.648525 | 0.0235072 | 29.37746 | 2.717084 | 0.07750443 | 0.02852486 | 69.67799 | 0.001051536 | -7.827137e-07 | -0.0009781744 | 0.00346811 | 4.685503e-05 | 0.01250207 | 0.000788355 | 0.01250207 | 0.000788355 | 0.01252691 | -106.7512 | 0.01252691 | -106.7512 | 2.176016e-16 | 6.938894e-18 | -2.17491e-16 | 0.05734124 | 0.05826694 | 0.1156082
2991202346041.1 | 0.0029397 | 1.64975 | 0.02377909 | 29.81468 | 2.721109 | 0.0784591 | 0.0288335 | 1.648701 | 0.0237798 | 29.81557 | 2.717651 | 0.07841157 | 0.0288527 | 69.69654 | 0.001048385 | -7.07017e-07 | -0.0008864716 | 0.003458081 | 4.752798e-05 | 0.01099233 | -0.004137868 | 0.01099233 | -0.004137868 | 0.01174535 | -107.1742 | 0.01174535 | -107.1742 | 1.796109e-16 | -6.938894e-17 | -1.656661e-16 | 0.05734124 | 0.05826694 | 0.1156082
3000977517106.5 | 0.0029397 | 1.649746 | 0.02358397 | 29.66667 | 2.721106 | 0.07781513 | 0.02859688 | 1.648701 | 0.02358464 | 29.66752 | 2.71766 | 0.07776807 | 0.02861582 | 69.63373 | 0.001044732 | -6.73016e-07 | -0.0008465981 | 0.003446025 | 4.705866e-05 | 0.008777233 | -0.008188403 | 0.008777233 | -0.008188403 | 0.01200374 | -107.5649 | 0.01200374 | -107.5649 | 2.602085e-17 | 2.081668e-17 | 1.561251e-17 | 0.05734124 | 0.05826694 | 0.1156082
3010752688172.0 | 0.0029397 | 1.649791 | 0.02352981 | 29.69495 | 2.721257 | 0.07763853 | 0.02853039 | 1.64875 | 0.02353056 | 29.69591 | 2.717822 | 0.07759202 | 0.02854934 | 69.43274 | 0.001041304 | -7.572441e-07 | -0.0009556528 | 0.00343482 | 4.650636e-05 | 0.004878801 | -0.01091273 | 0.004878801 | -0.01091273 | 0.01195367 | -107.9645 | 0.01195367 | -107.9645 | 1.721861e-16 | -1.604619e-16 | -6.245005e-17 | 0.05734124 | 0.05826694 | 0.1156082
3020527859237.5 | 0.0029397 | 1.649565 | 0.0235837 | 29.8596 | 2.720508 | 0.07780569 | 0.0285997 | 1.648527 | 0.02358442 | 29.86051 | 2.717084 | 0.07775908 | 0.02861858 | 68.86038 | 0.001038049 | -7.133094e-07 | -0.0009031294 | 0.003423614 | 4.661025e-05 | 0.0008302332 | -0.01163875 | 0.0008302332 | -0.01163875 | 0.01166833 | -108.3137 | 0.01166833 | -108.3137 | 1.87072e-16 | -1.862659e-16 | -1.734723e-17 | 0.05734124 | 0.05826694 | 0.1156082
3030303030303.0 | 0.0029397 | 1.649651 | 0.02329842 | 29.59386 | 2.720806 | 0.07686851 | 0.02825211 | 1.648617 | 0.02329907 | 29.59469 | 2.717394 | 0.07682246 | 0.02827064 | 69.23728 | 0.00103441 | -6.516815e-07 | -0.0008277718 | 0.00341179 | 4.605147e-05 | -0.004002247 | -0.01145398 | -0.004002247 | -0.01145398 | 0.01213308 | -108.7211 | 0.01213308 | -108.7211 | 2.636794e-16 | -2.437286e-16 | 1.00614e-16 | 0.05734124 | 0.05826694 | 0.1156082
3040078201368.5 | 0.0029397 | 1.649493 | 0.02329776 | 29.68849 | 2.720285 | 0.07685899 | 0.02825402 | 1.648462 | 0.02329849 | 29.68942 | 2.716885 | 0.07681335 | 0.02827258 | 69.19832 | 0.001031055 | -7.294315e-07 | -0.0009295194 | 0.003400408 | 4.563766e-05 | -0.007688998 | -0.009168138 | -0.007688998 | -0.009168138 | 0.01196559 | -109.0828 | 0.01196559 | -109.0828 | 5.461659e-16 | 4.189357e-16 | -3.504141e-16 | 0.05734124 | 0.05826694 | 0.1156082
3049853372434.0 | 0.0029397 | 1.649376 | 0.02332618 | 29.82028 | 2.719896 | 0.07694727 | 0.02829052 | 1.648348 | 0.0233269 | 29.8212 | 2.716506 | 0.07690169 | 0.02830904 | 68.93741 | 0.001027856 | -7.192857e-07 | -0.0009195377 | 0.003389617 | 4.558062e-05 | -0.0102777 | -0.00566641 | -0.0102777 | -0.00566641 | 0.01173624 | -109.4519 | 0.01173624 | -109.4519 | 1.562118e-16 | 7.806256e-17 | -1.353084e-16 | 0.05734124 | 0.05826694 | 0.1156082
3059628543499.5 | 0.0029397 | 1.649325 | 0.0231981 | 29.7516 | 2.719735 | 0.07652243 | 0.02813598 | 1.648301 | 0.02319874 | 29.75242 | 2.716357 | 0.07647701 | 0.02815425 | 68.88672 | 0.001024436 | -6.392455e-07 | -0.0008198333 | 0.003378236 | 4.54226e-05 | -0.01176707 | -0.001445964 | -0.01176707 | -0.001445964 | 0.01185558 | -109.8335 | 0.01185558 | -109.8335 | 6.395323e-17 | 1.040834e-17 | -6.310057e-17 | 0.05734124 | 0.05826694 | 0.1156082
3069403714565.0 | 0.0029397 | 1.649347 | 0.02303805 | 29.64074 | 2.719815 | 0.0759955 | 0.02794142 | 1.648326 | 0.02303875 | 29.64164 | 2.716448 | 0.07595076 | 0.02795958 | 68.84818 | 0.001020989 | -6.998349e-07 | -0.0009004067 | 0.003366921 | 4.47361e-05 | -0.01160396 | 0.003248774 | -0.01160396 | 0.003248774 | 0.01205017 | -110.2287 | 0.01205017 | -110.2287 | 5.404856e-16 | -1.474515e-16 | -5.199834e-16 | 0.05734124 | 0.05826694 | 0.1156082
3079178885630.5 | 0.0029397 | 1.649543 | 0.02304948 | 29.74987 | 2.72046 | 0.07604219 | 0.02795196 | 1.648525 | 0.02305019 | 29.7508 | 2.717103 | 0.07599763 | 0.0279701 | 68.7952 | 0.001017844 | -7.182249e-07 | -0.0009270102 | 0.003356951 | 4.455352e-05 | -0.009060775 | 0.007649488 | -0.009060775 | 0.007649488 | 0.01185801 | -110.6569 | 0.01185801 | -110.6569 | 2.283007e-16 | -1.387779e-16 | -1.812786e-16 | 0.05734124 | 0.05826694 | 0.1156082
3088954056696.0 | 0.0029397 | 1.64947 | 0.02288594 | 29.63257 | 2.720226 | 0.07549931 | 0.02775479 | 1.648455 | 0.02288657 | 29.63338 | 2.71688 | 0.07545495 | 0.02777265 | 68.77923 | 0.001014481 | -6.308828e-07 | -0.0008168632 | 0.003345712 | 4.435475e-05 | -0.005702866 | 0.0106316 | -0.005702866 | 0.0106316 | 0.01206456 | -111.0342 | 0.01206456 | -111.0342 | 2.194271e-17 | -2.081668e-17 | -6.938894e-18 | 0.05734124 | 0.05826694 | 0.1156082
3098729227761.5 | 0.0029397 | 1.649316 | 0.023138 | 30.05374 | 2.719708 | 0.07632374 | 0.02806321 | 1.648305 | 0.02313867 | 30.05461 | 2.716373 | 0.07627914 | 0.02808125 | 68.74549 | 0.001011409 | -6.679774e-07 | -0.0008676299 | 0.003335273 | 4.460188e-05 | -0.001475905 | 0.01124405 | -0.001475905 | 0.01124405 | 0.0113405 | -111.396 | 0.0113405 | -111.396 | 4.999383e-17 | -4.98733e-17 | 3.469447e-18 | 0.05734124 | 0.05826694 | 0.1156082
3108504398827.0 | 0.0029397 | 1.649329 | 0.02289992 | 29.83834 | 2.719761 | 0.07553899 | 0.02777413 | 1.648321 | 0.02290063 | 29.83927 | 2.716437 | 0.07549518 | 0.02779199 | 68.72386 | 0.001008106 | -7.145562e-07 | -0.0009310587 | 0.003324412 | 4.381545e-05 | 0.003043042 | 0.01130269 | 0.003043042 | 0.01130269 | 0.01170517 | -111.7895 | 0.01170517 | -111.7895 | 6.416718e-17 | -6.331741e-17 | 1.040834e-17 | 0.05734124 | 0.05826694 | 0.1156082
3118279569892.5 | 0.0029397 | 1.649272 | 0.02309307 | 30.18463 | 2.719564 | 0.0761735 | 0.02800945 | 1.648267 | 0.0230937 | 30.18546 | 2.71625 | 0.07612916 | 0.02802731 | 68.66151 | 0.00100511 | -6.327222e-07 | -0.0008270224 | 0.003314418 | 4.433636e-05 | 0.006670898 | 0.008902501 | 0.006670898 | 0.008902501 | 0.01112454 | -112.1696 | 0.01112454 | -112.1696 | 1.311524e-16 | -1.040834e-16 | 7.979728e-17 | 0.05734124 | 0.05826694 | 0.1156082
3128054740958.0 | 0.0029397 | 1.649442 | 0.0229685 | 30.11593 | 2.72013 | 0.07577041 | 0.02785544 | 1.64844 | 0.02296915 | 30.11677 | 2.716826 | 0.07572652 | 0.02787316 | 68.44529 | 0.001001801 | -6.44153e-07 | -0.0008446028 | 0.003303849 | 4.389603e-05 | 0.009840307 | 0.005426007 | 0.009840307 | 0.005426007 | 0.01123713 | -112.5934 | 0.01123713 | -112.5934 | 1.257076e-16 | 5.377643e-17 | -1.136244e-16 | 0.05734124 | 0.05826694 | 0.1156082
3137829912023.5 | 0.0029397 | 1.649393 | 0.02283263 | 30.03132 | 2.719975 | 0.07531993 | 0.0276914 | 1.648394 | 0.02283333 | 30.03224 | 2.716682 | 0.07527665 | 0.02770904 | 68.18981 | 0.000998619 | -7.015239e-07 | -0.0009227011 | 0.003293265 | 4.328941e-05 | 0.01129284 | 0.001386992 | 0.01129284 | 0.001386992 | 0.0113777 | -112.9751 | 0.0113777 | -112.9751 | 2.420176e-17 | -5.20417e-18 | 2.363561e-17 | 0.05734124 | 0.05826694 | 0.1156082
3147605083089.0 | 0.0029397 | 1.649484 | 0.02271122 | 29.96469 | 2.720282 | 0.07492359 | 0.02754258 | 1.648489 | 0.02271185 | 29.96552 | 2.716999 | 0.07488045 | 0.02755998 | 68.30346 | 0.0009954637 | -6.304116e-07 | -0.0008317515 | 0.003283041 | 4.313793e-05 | 0.01102087 | -0.0032485 | 0.01102087 | -0.0032485 | 0.01148966 | -113.384 | 0.01148966 | -113.384 | 2.309826e-16 | 5.551115e-17 | 2.24213e-16 | 0.05734124 | 0.05826694 | 0.1156082
3157380254154.4 | 0.0029397 | 1.64945 | 0.02267469 | 30.00941 | 2.720173 | 0.07480156 | 0.02749883 | 1.648458 | 0.02267531 | 30.01023 | 2.7169 | 0.07475861 | 0.02751614 | 68.14221 | 0.0009922771 | -6.205531e-07 | -0.0008212871 | 0.003272467 | 4.295325e-05 | 0.008938073 | -0.007099347 | 0.008938073 | -0.007099347 | 0.01141446 | -113.7686 | 0.01141446 | -113.7686 | 3.199848e-17 | -1.734723e-17 | -2.688821e-17 | 0.05734124 | 0.05826694 | 0.1156082
3167155425219.9 | 0.0029397 | 1.649431 | 0.02240649 | 29.74626 | 2.720119 | 0.07391589 | 0.02717377 | 1.648442 | 0.02240718 | 29.74718 | 2.716858 | 0.07387386 | 0.02719092 | 67.82451 | 0.0009890334 | -6.942455e-07 | -0.0009216619 | 0.003261737 | 4.203268e-05 | 0.005815194 | -0.01034162 | 0.005815194 | -0.01034162 | 0.01186447 | -114.1559 | 0.01186447 | -114.1559 | 3.594061e-17 | 3.382711e-17 | 1.214306e-17 | 0.05734124 | 0.05826694 | 0.1156082
3176930596285.4 | 0.0029397 | 1.649413 | 0.0223075 | 29.70625 | 2.720066 | 0.07358856 | 0.02705396 | 1.648427 | 0.02230814 | 29.70709 | 2.716814 | 0.07354667 | 0.02707092 | 67.74989 | 0.0009859762 | -6.358295e-07 | -0.0008467156 | 0.00325162 | 4.189309e-05 | 0.00148269 | -0.01184215 | 0.00148269 | -0.01184215 | 0.01193461 | -114.5436 | 0.01193461 | -114.5436 | 4.861532e-17 | -4.748806e-17 | -1.040834e-17 | 0.05734124 | 0.05826694 | 0.1156082
3186705767350.9 | 0.0029397 | 1.649162 | 0.02229426 | 29.77996 | 2.719239 | 0.07353369 | 0.02704201 | 1.648179 | 0.02229485 | 29.78076 | 2.715998 | 0.07349183 | 0.02705886 | 67.77618 | 0.0009828687 | -5.959028e-07 | -0.0007959881 | 0.003240881 | 4.186034e-05 | -0.002545969 | -0.01152874 | -0.002545969 | -0.01152874 | 0.01180652 | -114.8855 | 0.01180652 | -114.8855 | 1.885834e-16 | 1.843144e-16 | -3.989864e-17 | 0.05734124 | 0.05826694 | 0.1156082
3196480938416.4 | 0.0029397 | 1.649255 | 0.02243141 | 30.05508 | 2.719538 | 0.07399022 | 0.0272069 | 1.648275 | 0.02243208 | 30.05597 | 2.716307 | 0.07394846 | 0.0272239 | 67.76278 | 0.0009799623 | -6.690086e-07 | -0.0008963817 | 0.003231485 | 4.175845e-05 | -0.006647924 | -0.009184868 | -0.006647924 | -0.009184868 | 0.01133828 | -115.2946 | 0.01133828 | -115.2946 | 9.802723e-17 | 8.413409e-17 | -5.030698e-17 | 0.05734124 | 0.05826694 | 0.1156082
3206256109481.9 | 0.0029397 | 1.649049 | 0.022508 | 30.24992 | 2.718855 | 0.07423358 | 0.02730325 | 1.648072 | 0.02250864 | 30.25079 | 2.715634 | 0.07419171 | 0.02732022 | 67.72293 | 0.0009770969 | -6.415622e-07 | -0.000862236 | 0.003221635 | 4.187031e-05 | -0.009131258 | -0.006166732 | -0.009131258 | -0.006166732 | 0.01101855 | -115.6449 | 0.01101855 | -115.6449 | 1.715645e-16 | -9.194034e-17 | 1.448494e-16 | 0.05734124 | 0.05826694 | 0.1156082
3216031280547.4 | 0.0029397 | 1.649394 | 0.02244044 | 30.25108 | 2.719996 | 0.07402625 | 0.02721557 | 1.64842 | 0.02244103 | 30.25187 | 2.716784 | 0.07398446 | 0.02723237 | 67.64923 | 0.00097403 | -5.84799e-07 | -0.0007883444 | 0.003212195 | 4.178734e-05 | -0.01091641 | -0.001479655 | -0.01091641 | -0.001479655 | 0.01101623 | -116.1042 | 0.01101623 | -116.1042 | 1.147037e-16 | 3.122502e-17 | -1.103718e-16 | 0.05734124 | 0.05826694 | 0.1156082
3225806451612.9 | 0.0029397 | 1.649269 | 0.02246502 | 30.37626 | 2.719582 | 0.07410172 | 0.02724746 | 1.648298 | 0.02246567 | 30.37713 | 2.71638 | 0.07406021 | 0.0272643 | 67.62218 | 0.0009710725 | -6.436588e-07 | -0.0008703285 | 0.003202205 | 4.150845e-05 | -0.01052683 | 0.002481889 | -0.01052683 | 0.002481889 | 0.01081545 | -116.4705 | 0.01081545 | -116.4705 | 1.590373e-16 | -3.816392e-17 | -1.543904e-16 | 0.05734124 | 0.05826694 | 0.1156082
3235581622678.4 | 0.0029397 | 1.649531 | 0.02217677 | 30.07737 | 2.720461 | 0.07316255 | 0.02689344 | 1.648563 | 0.02217741 | 30.07823 | 2.717268 | 0.07312172 | 0.02691001 | 67.42845 | 0.0009679984 | -6.384236e-07 | -0.0008658655 | 0.003192578 | 4.08292e-05 | -0.008823216 | 0.007061021 | -0.008823216 | 0.007061021 | 0.01130076 | -116.9138 | 0.01130076 | -116.9138 | 1.364297e-16 | 7.806256e-17 | 1.118897e-16 | 0.05734124 | 0.05826694 | 0.1156082
3245356793743.9 | 0.0029397 | 1.649544 | 0.02196025 | 29.87369 | 2.720514 | 0.07244879 | 0.02663055 | 1.648579 | 0.02196082 | 29.87446 | 2.717331 | 0.0724083 | 0.02664684 | 67.36298 | 0.0009648838 | -5.712148e-07 | -0.0007770538 | 0.003182331 | 4.049479e-05 | -0.005603379 | 0.01020747 | -0.005603379 | 0.01020747 | 0.01164432 | -117.3077 | 0.01164432 | -117.3077 | 2.333832e-17 | 1.734723e-17 | 1.561251e-17 | 0.05734124 | 0.05826694 | 0.1156082
3255131964809.4 | 0.0029397 | 1.649527 | 0.02196106 | 29.96478 | 2.720457 | 0.07245073 | 0.02663182 | 1.648565 | 0.02196169 | 29.96564 | 2.717285 | 0.07241055 | 0.02664813 | 67.24473 | 0.000961944 | -6.300995e-07 | -0.0008597395 | 0.003172608 | 4.01731e-05 | -0.001309818 | 0.01141444 | -0.001309818 | 0.01141444 | 0.01148934 | -117.6955 | 0.01148934 | -117.6955 | 1.661843e-16 | -1.654493e-16 | -1.561251e-17 | 0.05734124 | 0.05826694 | 0.1156082
3264907135874.9 | 0.0029397 | 1.649262 | 0.02187866 | 29.94199 | 2.719587 | 0.07216729 | 0.02653612 | 1.648303 | 0.0218793 | 29.94287 | 2.716425 | 0.07212745 | 0.02655235 | 67.06136 | 0.0009590708 | -6.445311e-07 | -0.0008820717 | 0.003162627 | 3.98416e-05 | 0.0025569 | 0.01124117 | 0.0025569 | 0.01124117 | 0.0115283 | -118.0334 | 0.0115283 | -118.0334 | 2.806371e-16 | -2.727853e-16 | 6.591949e-17 | 0.05734124 | 0.05826694 | 0.1156082
3274682306940.4 | 0.0029397 | 1.649411 | 0.02202294 | 30.22969 | 2.720071 | 0.07264975 | 0.02670877 | 1.648454 | 0.02202351 | 30.23046 | 2.716917 | 0.0726095 | 0.02672496 | 66.85016 | 0.000956303 | -5.669572e-07 | -0.0007782312 | 0.003153783 | 4.0252e-05 | 0.006640472 | 0.008833243 | 0.006640472 | 0.008833243 | 0.01105088 | -118.4544 | 0.01105088 | -118.4544 | 2.248526e-16 | -1.82146e-16 | 1.31839e-16 | 0.05734124 | 0.05826694 | 0.1156082
3284457478005.9 | 0.0029397 | 1.64915 | 0.02176751 | 29.96826 | 2.719223 | 0.07179579 | 0.02640306 | 1.648197 | 0.02176811 | 29.96909 | 2.71608 | 0.07175626 | 0.02641906 | 66.70947 | 0.0009532067 | -5.988457e-07 | -0.0008244565 | 0.00314308 | 3.952384e-05 | 0.00955712 | 0.006367657 | 0.00955712 | 0.006367657 | 0.01148415 | -118.7928 | 0.01148415 | -118.7928 | 3.740904e-16 | -2.046974e-16 | 3.131176e-16 | 0.05734124 | 0.05826694 | 0.1156082
3294232649071.4 | 0.0029397 | 1.649421 | 0.02170441 | 29.97032 | 2.72012 | 0.07159943 | 0.02632216 | 1.648471 | 0.02170505 | 29.97121 | 2.716985 | 0.07156029 | 0.02633812 | 66.63417 | 0.000950397 | -6.399265e-07 | -0.0008836363 | 0.003134335 | 3.914581e-05 | 0.01136497 | 0.001621786 | 0.01136497 | 0.001621786 | 0.0114801 | -119.2388 | 0.0114801 | -119.2388 | 1.778854e-16 | 2.94903e-17 | -1.754239e-16 | 0.05734124 | 0.05826694 | 0.1156082
3304007820136.9 | 0.0029397 | 1.649389 | 0.02169499 | 30.04621 | 2.720012 | 0.07156693 | 0.02631126 | 1.648441 | 0.02169555 | 30.04699 | 2.716887 | 0.07152767 | 0.02632707 | 66.64887 | 0.0009475883 | -5.640634e-07 | -0.0007811927 | 0.003125009 | 3.925618e-05 | 0.01102026 | -0.002728417 | 0.01102026 | -0.002728417 | 0.01135299 | -119.6232 | 0.01135299 | -119.6232 | 6.60563e-17 | 2.602085e-17 | 6.071532e-17 | 0.05734124 | 0.05826694 | 0.1156082
3313782991202.3 | 0.0029397 | 1.649537 | 0.0218603 | 30.36472 | 2.720496 | 0.07211875 | 0.02650942 | 1.648592 | 0.02186088 | 30.36553 | 2.717379 | 0.07207936 | 0.02652532 | 66.56168 | 0.0009448481 | -5.809639e-07 | -0.0008069792 | 0.003116257 | 3.939377e-05 | 0.00853057 | -0.006677789 | 0.00853057 | -0.006677789 | 0.01083344 | -120.0447 | 0.01083344 | -120.0447 | 2.765742e-16 | 1.613293e-16 | 2.246467e-16 | 0.05734124 | 0.05826694 | 0.1156082
3323558162267.8 | 0.0029397 | 1.649306 | 0.02169567 | 30.22495 | 2.71974 | 0.07156562 | 0.0263134 | 1.648364 | 0.0216963 | 30.22583 | 2.716634 | 0.07152682 | 0.02632921 | 66.51977 | 0.0009419879 | -6.289837e-07 | -0.0008762577 | 0.003106393 | 3.880054e-05 | 0.005899937 | -0.009353219 | 0.005899937 | -0.009353219 | 0.01105857 | -120.3886 | 0.01105857 | -120.3886 | 5.262713e-16 | 4.449566e-16 | 2.810252e-16 | 0.05734124 | 0.05826694 | 0.1156082
3333333333333.3 | 0.0029397 | 1.649396 | 0.02198429 | 30.7171 | 2.720024 | 0.07252159 | 0.02666211 | 1.648457 | 0.02198485 | 30.71789 | 2.716926 | 0.07248215 | 0.026678 | 66.34613 | 0.0009394631 | -5.650557e-07 | -0.0007895127 | 0.003098236 | 3.944391e-05 | 0.001570656 | -0.01016622 | 0.001570656 | -0.01016622 | 0.01028684 | -120.798 | 0.01028684 | -120.798 | 2.033422e-16 | 2.003606e-16 | 3.469447e-17 | 0.05734124 | 0.05826694 | 0.1156082
3343108504398.8 | 0.0029397 | 1.649392 | 0.02176568 | 30.50084 | 2.72002 | 0.07180026 | 0.02639696 | 1.648456 | 0.02176623 | 30.50162 | 2.716932 | 0.07176134 | 0.02641264 | 66.421 | 0.000936498 | -5.582056e-07 | -0.0007822289 | 0.003088452 | 3.892667e-05 | -0.002493574 | -0.01032218 | -0.002493574 | -0.01032218 | 0.0106191 | -121.1884 | 0.0106191 | -121.1884 | 3.163909e-16 | -3.070461e-16 | 7.632783e-17 | 0.05734124 | 0.05826694 | 0.1156082
3352883675464.3 | 0.0029397 | 1.649355 | 0.02193604 | 30.82945 | 2.719892 | 0.07236064 | 0.02660423 | 1.648421 | 0.02193664 | 30.83031 | 2.716812 | 0.07232167 | 0.02662005 | 66.32993 | 0.0009339118 | -6.081784e-07 | -0.000854749 | 0.00307986 | 3.896758e-05 | -0.005883566 | -0.00823189 | -0.005883566 | -0.00823189 | 0.01011832 | -121.5719 | 0.01011832 | -121.5719 | 1.758521e-16 | 1.465841e-16 | -9.714451e-17 | 0.05734124 | 0.05826694 | 0.1156082
3362658846529.8 | 0.0029397 | 1.649446 | 0.02148665 | 30.28592 | 2.72021 | 0.07088213 | 0.0260576 | 1.648515 | 0.02148722 | 30.28672 | 2.717139 | 0.070844 | 0.02607301 | 66.16547 | 0.0009309218 | -5.671733e-07 | -0.0007994435 | 0.003070168 | 3.81348e-05 | -0.009398064 | -0.005638567 | -0.009398064 | -0.005638567 | 0.01095979 | -121.9817 | 0.01095979 | -121.9817 | 6.177175e-17 | 3.816392e-17 | -4.857226e-17 | 0.05734124 | 0.05826694 | 0.1156082
3372434017595.3 | 0.0029397 | 1.649403 | 0.02164125 | 30.5925 | 2.720062 | 0.07139029 | 0.02624583 | 1.648475 | 0.02164179 | 30.59327 | 2.717001 | 0.0713519 | 0.02626127 | 66.1103 | 0.0009282746 | -5.411857e-07 | -0.0007650308 | 0.00306136 | 3.839379e-05 | -0.01034629 | -0.001649678 | -0.01034629 | -0.001649678 | 0.01047699 | -122.364 | 0.01047699 | -122.364 | 2.050939e-16 | 2.94903e-17 | -2.029626e-16 | 0.05734124 | 0.05826694 | 0.1156082
3382209188660.8 | 0.0029397 | 1.649816 | 0.02125501 | 30.1336 | 2.721443 | 0.07013374 | 0.02577079 | 1.648891 | 0.02125562 | 30.13446 | 2.71839 | 0.07009641 | 0.025786 | 65.9347 | 0.0009253254 | -6.08681e-07 | -0.0008629375 | 0.003052404 | 3.732831e-05 | -0.01064117 | 0.003516652 | -0.01064117 | 0.003516652 | 0.0112072 | -122.8413 | 0.0112072 | -122.8413 | 8.167145e-17 | 2.255141e-17 | 7.849624e-17 | 0.05734124 | 0.05826694 | 0.1156082
3391984359726.3 | 0.0029397 | 1.649784 | 0.02155103 | 30.64157 | 2.721323 | 0.07110907 | 0.02613033 | 1.648861 | 0.02155159 | 30.64237 | 2.718278 | 0.07107115 | 0.02614565 | 65.76669 | 0.0009229192 | -5.633992e-07 | -0.0008010493 | 0.003044407 | 3.792178e-05 | -0.007930351 | 0.006729885 | -0.007930351 | 0.006729885 | 0.01040105 | -123.2258 | 0.01040105 | -123.2258 | 1.204353e-16 | -7.979728e-17 | -9.020562e-17 | 0.05734124 | 0.05826694 | 0.1156082
3401759530791.8 | 0.0029397 | 1.649749 | 0.02146366 | 30.6053 | 2.721211 | 0.07081932 | 0.02602493 | 1.648829 | 0.02146419 | 30.60606 | 2.718176 | 0.07078156 | 0.0260401 | 65.65002 | 0.0009201548 | -5.294111e-07 | -0.0007548937 | 0.003035225 | 3.775397e-05 | -0.004857297 | 0.009260156 | -0.004857297 | 0.009260156 | 0.01045676 | -123.6098 | 0.01045676 | -123.6098 | 3.127317e-18 | 2.602085e-18 | 1.734723e-18 | 0.05734124 | 0.05826694 | 0.1156082
3411534701857.3 | 0.0029397 | 1.649617 | 0.02169887 | 31.02959 | 2.720766 | 0.07158965 | 0.02631231 | 1.6487 | 0.02169945 | 31.03042 | 2.717739 | 0.07155173 | 0.02632766 | 65.62821 | 0.0009176765 | -5.78566e-07 | -0.0008273549 | 0.003026813 | 3.791732e-05 | -0.001170991 | 0.009754603 | -0.001170991 | 0.009754603 | 0.009824638 | -123.9734 | 0.009824638 | -123.9734 | 1.82146e-17 | 1.82146e-17 | 0 | 0.05734124 | 0.05826694 | 0.1156082
3421309872922.8 | 0.0029397 | 1.649627 | 0.02166107 | 31.06429 | 2.7208 | 0.07146536 | 0.0262663 | 1.648712 | 0.02166163 | 31.0651 | 2.717782 | 0.07142758 | 0.02628157 | 65.62034 | 0.0009150787 | -5.638801e-07 | -0.0008086645 | 0.003018265 | 3.778381e-05 | 0.002643381 | 0.009410453 | 0.002643381 | 0.009410453 | 0.009774666 | -124.3668 | 0.009774666 | -124.3668 | 1.032789e-16 | -9.844556e-17 | 3.122502e-17 | 0.05734124 | 0.05826694 | 0.1156082
3431085043988.3 | 0.0029397 | 1.649706 | 0.02129201 | 30.62227 | 2.721076 | 0.07025111 | 0.0258174 | 1.648794 | 0.02129253 | 30.62301 | 2.718067 | 0.07021397 | 0.02583232 | 65.52769 | 0.0009121806 | -5.177588e-07 | -0.0007446431 | 0.003008849 | 3.713697e-05 | 0.006573135 | 0.008099084 | 0.006573135 | 0.008099084 | 0.01043078 | -124.7747 | 0.01043078 | -124.7747 | 2.518712e-16 | 1.934217e-16 | -1.613293e-16 | 0.05734124 | 0.05826694 | 0.1156082
3440860215053.8 | 0.0029397 | 1.649485 | 0.02137013 | 30.82219 | 2.720345 | 0.07049945 | 0.02591562 | 1.648576 | 0.0213707 | 30.823 | 2.717345 | 0.07046243 | 0.02593061 | 65.48119 | 0.0009096153 | -5.618475e-07 | -0.0008103538 | 0.002999991 | 3.702471e-05 | 0.008664423 | 0.005246301 | 0.008664423 | 0.005246301 | 0.01012896 | -125.1193 | 0.01012896 | -125.1193 | 3.400456e-17 | 2.081668e-17 | -2.688821e-17 | 0.05734124 | 0.05826694 | 0.1156082
3450635386119.3 | 0.0029397 | 1.649351 | 0.02116871 | 30.61841 | 2.71991 | 0.06982926 | 0.02567337 | 1.648444 | 0.02116928 | 30.61924 | 2.716919 | 0.06979275 | 0.02568819 | 65.3769 | 0.000906951 | -5.716097e-07 | -0.0008267759 | 0.002990962 | 3.651343e-05 | 0.01026498 | 0.001887746 | 0.01026498 | 0.001887746 | 0.01043712 | -125.4818 | 0.01043712 | -125.4818 | 3.317532e-16 | -5.20417e-17 | 3.276459e-16 | 0.05734124 | 0.05826694 | 0.1156082
3460410557184.7 | 0.0029397 | 1.649453 | 0.02119493 | 30.74318 | 2.720248 | 0.06992011 | 0.02570358 | 1.648549 | 0.02119544 | 30.74392 | 2.717265 | 0.06988346 | 0.02571831 | 65.26923 | 0.0009043948 | -5.115561e-07 | -0.0007420105 | 0.002982718 | 3.665052e-05 | 0.009975025 | -0.002347011 | 0.009975025 | -0.002347011 | 0.01024742 | -125.8948 | 0.01024742 | -125.8948 | 2.327089e-16 | -5.20417e-17 | -2.268151e-16 | 0.05734124 | 0.05826694 | 0.1156082
3470185728250.2 | 0.0029397 | 1.649288 | 0.02122788 | 30.87796 | 2.719702 | 0.07002181 | 0.02574613 | 1.648387 | 0.02122842 | 30.87875 | 2.716728 | 0.0699853 | 0.02576088 | 65.09603 | 0.0009018256 | -5.398236e-07 | -0.0007852243 | 0.002973951 | 3.650803e-05 | 0.008365099 | -0.005564085 | 0.008365099 | -0.005564085 | 0.01004659 | -126.2507 | 0.01004659 | -126.2507 | 1.38085e-16 | 8.326673e-17 | 1.101549e-16 | 0.05734124 | 0.05826694 | 0.1156082
3479960899315.7 | 0.0029397 | 1.649833 | 0.02090927 | 30.50017 | 2.721511 | 0.06899359 | 0.02535121 | 1.648934 | 0.02090983 | 30.501 | 2.718545 | 0.06895786 | 0.02536572 | 64.9423 | 0.0008991299 | -5.674146e-07 | -0.0008276831 | 0.002966043 | 3.572903e-05 | 0.004866577 | -0.009438551 | 0.004866577 | -0.009438551 | 0.01061931 | -126.7584 | 0.01061931 | -126.7584 | 6.383217e-17 | -4.683753e-17 | -4.336809e-17 | 0.05734124 | 0.05826694 | 0.1156082
3489736070381.2 | 0.0029397 | 1.649838 | 0.0209659 | 30.66869 | 2.721526 | 0.06918067 | 0.02541981 | 1.648941 | 0.0209664 | 30.66943 | 2.718568 | 0.06914473 | 0.02543425 | 64.80544 | 0.0008966448 | -5.054243e-07 | -0.0007393293 | 0.002957854 | 3.593109e-05 | 0.000864935 | -0.01032347 | 0.000864935 | -0.01032347 | 0.01035964 | -127.1509 | 0.01035964 | -127.1509 | 6.494371e-17 | 6.494371e-17 | 0 | 0.05734124 | 0.05826694 | 0.1156082
3499511241446.7 | 0.0029397 | 1.649797 | 0.02106337 | 30.89757 | 2.721387 | 0.06950056 | 0.02553866 | 1.648903 | 0.02106389 | 30.89835 | 2.718437 | 0.06946463 | 0.02555315 | 64.57932 | 0.0008941594 | -5.283379e-07 | -0.0007750119 | 0.002949586 | 3.592566e-05 | -0.002950318 | -0.009572579 | -0.002950318 | -0.009572579 | 0.01001692 | -127.5335 | 0.01001692 | -127.5335 | 2.998074e-16 | 2.85362e-16 | -9.194034e-17 | 0.05734124 | 0.05826694 | 0.1156082
3509286412512.2 | 0.0029397 | 1.65018 | 0.02074336 | 30.51315 | 2.722665 | 0.06846056 | 0.02514469 | 1.649289 | 0.02074392 | 30.51398 | 2.719723 | 0.06842543 | 0.02515897 | 64.44597 | 0.0008914997 | -5.621478e-07 | -0.0008269105 | 0.002941499 | 3.513111e-05 | -0.007402341 | -0.007585118 | -0.007402341 | -0.007585118 | 0.01059852 | -128.0077 | 0.01059852 | -128.0077 | 1.19211e-16 | 8.933826e-17 | -7.892992e-17 | 0.05734124 | 0.05826694 | 0.1156082
3519061583577.7 | 0.0029397 | 1.649991 | 0.0206817 | 30.50719 | 2.722041 | 0.06824921 | 0.02507281 | 1.649102 | 0.0206822 | 30.50793 | 2.719108 | 0.06821409 | 0.02508694 | 64.44416 | 0.0008889871 | -5.021125e-07 | -0.0007406569 | 0.002932871 | 3.511546e-05 | -0.009565305 | -0.004586908 | -0.009565305 | -0.004586908 | 0.01060824 | -128.3582 | 0.01060824 | -128.3582 | 6.059129e-17 | -1.387779e-17 | 5.89806e-17 | 0.05734124 | 0.05826694 | 0.1156082
3528836754643.2 | 0.0029397 | 1.649741 | 0.02108343 | 31.18616 | 2.721202 | 0.0695644 | 0.02556385 | 1.648855 | 0.02108394 | 31.18691 | 2.718277 | 0.06952869 | 0.02557822 | 64.36544 | 0.0008867472 | -5.09352e-07 | -0.0007534228 | 0.002925042 | 3.571164e-05 | -0.009543067 | -0.001053123 | -0.009543067 | -0.001053123 | 0.009600999 | -128.6954 | 0.009600999 | -128.6954 | 2.905144e-16 | 3.122502e-17 | -2.888315e-16 | 0.05734124 | 0.05826694 | 0.1156082
3538611925708.7 | 0.0029397 | 1.650029 | 0.02144304 | 31.80595 | 2.722136 | 0.07076327 | 0.02599549 | 1.649145 | 0.02144358 | 31.80675 | 2.719218 | 0.07072711 | 0.02601009 | 64.19082 | 0.0008845737 | -5.399305e-07 | -0.0008008663 | 0.002918385 | 3.615504e-05 | -0.008250802 | 0.00295668 | -0.008250802 | 0.00295668 | 0.008764571 | -129.1494 | 0.008764571 | -129.1494 | 4.195667e-16 | -1.387779e-16 | -3.959506e-16 | 0.05734124 | 0.05826694 | 0.1156082
3548387096774.2 | 0.0029397 | 1.6498 | 0.02115007 | 31.45807 | 2.721394 | 0.0697868 | 0.02564377 | 1.648919 | 0.02115058 | 31.45882 | 2.718485 | 0.06975116 | 0.0256581 | 64.04144 | 0.0008819575 | -5.042914e-07 | -0.0007500698 | 0.002909351 | 3.564386e-05 | -0.007140132 | 0.005840797 | -0.007140132 | 0.005840797 | 0.009224771 | -129.4909 | 0.009224771 | -129.4909 | 7.775355e-17 | -4.857226e-17 | -6.071532e-17 | 0.05734124 | 0.05826694 | 0.1156082
3558162267839.7 | 0.0029397 | 1.650649 | 0.02131371 | 31.78878 | 2.724189 | 0.07036292 | 0.02582894 | 1.64977 | 0.02131421 | 31.78953 | 2.721286 | 0.07032708 | 0.02584332 | 63.99504 | 0.0008796057 | -5.026589e-07 | -0.0007497013 | 0.002903089 | 3.583677e-05 | -0.002661028 | 0.008373296 | -0.002661028 | 0.008373296 | 0.008785964 | -130.0684 | 0.008785964 | -130.0684 | 2.573771e-16 | 2.463307e-16 | 7.459311e-17 | 0.05734124 | 0.05826694 | 0.1156082
3567937438905.2 | 0.0029397 | 1.650167 | 0.02121623 | 31.73033 | 2.7226 | 0.07002063 | 0.0257183 | 1.649289 | 0.02121676 | 31.73113 | 2.719705 | 0.06998517 | 0.02573263 | 63.90659 | 0.0008771446 | -5.32722e-07 | -0.0007967224 | 0.002894123 | 3.546218e-05 | -0.0001948777 | 0.008860201 | -0.0001948777 | 0.008860201 | 0.008862344 | -130.3541 | 0.008862344 | -130.3541 | 5.263199e-18 | -7.860466e-19 | -5.20417e-18 | 0.05734124 | 0.05826694 | 0.1156082
3577712609970.7 | 0.0029397 | 1.650382 | 0.02091274 | 31.36213 | 2.723324 | 0.06902802 | 0.02534697 | 1.649508 | 0.02091324 | 31.36288 | 2.720438 | 0.06899309 | 0.02536102 | 63.73088 | 0.0008745742 | -4.987011e-07 | -0.0007478852 | 0.00288602 | 3.493426e-05 | 0.003790368 | 0.008552682 | 0.003790368 | 0.008552682 | 0.009354959 | -130.7933 | 0.009354959 | -130.7933 | 6.619851e-17 | -6.158268e-17 | 2.428613e-17 | 0.05734124 | 0.05826694 | 0.1156082
3587487781036.2 | 0.0029397 | 1.65033 | 0.02066395 | 31.07369 | 2.723162 | 0.06820467 | 0.02504613 | 1.649458 | 0.02066443 | 31.07442 | 2.720285 | 0.06817023 | 0.02505996 | 63.55789 | 0.000871978 | -4.85212e-07 | -0.0007296443 | 0.002877363 | 3.443634e-05 | 0.006983579 | 0.006818428 | 0.006983579 | 0.006818428 | 0.009760192 | -131.1735 | 0.009760192 | -131.1735 | 7.668675e-17 | 5.290907e-17 | -5.551115e-17 | 0.05734124 | 0.05826694 | 0.1156082
3597262952101.7 | 0.0029397 | 1.650015 | 0.02057172 | 31.01929 | 2.722126 | 0.06788728 | 0.02493907 | 1.649145 | 0.02057225 | 31.02009 | 2.719257 | 0.06785325 | 0.02495286 | 63.34049 | 0.0008695486 | -5.297642e-07 | -0.0007988108 | 0.002868802 | 3.40289e-05 | 0.008852515 | 0.004293838 | 0.008852515 | 0.004293838 | 0.009838906 | -131.4953 | 0.009838906 | -131.4953 | 2.374307e-16 | 1.023487e-16 | -2.142383e-16 | 0.05734124 | 0.05826694 | 0.1156082
3607038123167.2 | 0.0029397 | 1.650388 | 0.02102442 | 31.78805 | 2.723339 | 0.06939689 | 0.02548228 | 1.64952 | 0.02102491 | 31.7888 | 2.720476 | 0.06936205 | 0.02549629 | 63.02116 | 0.0008675371 | -4.975023e-07 | -0.0007522029 | 0.002862814 | 3.483764e-05 | 0.008784968 | -0.0001997399 | 0.008784968 | -0.0001997399 | 0.008787238 | -131.9696 | 0.008787238 | -131.9696 | 7.797344e-17 | 1.734723e-18 | 7.795414e-17 | 0.05734124 | 0.05826694 | 0.1156082
3616813294232.6 | 0.0029397 | 1.64993 | 0.02089691 | 31.68088 | 2.721833 | 0.06895687 | 0.02533472 | 1.649065 | 0.02089738 | 31.6816 | 2.718979 | 0.06892227 | 0.02534859 | 63.1414 | 0.0008650742 | -4.724639e-07 | -0.0007162818 | 0.002853895 | 3.45965e-05 | 0.008495236 | -0.002743973 | 0.008495236 | -0.002743973 | 0.008927397 | -132.2593 | 0.008927397 | -132.2593 | 1.710226e-16 | 5.551115e-17 | 1.61763e-16 | 0.05734124 | 0.05826694 | 0.1156082
3626588465298.1 | 0.0029397 | 1.649917 | 0.02203328 | 33.49397 | 2.721741 | 0.07270618 | 0.02671311 | 1.649054 | 0.02203377 | 33.49472 | 2.718893 | 0.07266975 | 0.0267277 | 63.16641 | 0.0008634933 | -4.934642e-07 | -0.0007501413 | 0.002848661 | 3.642368e-05 | 0.005227118 | -0.004409947 | 0.005227118 | -0.004409947 | 0.006838888 | -132.6477 | 0.006838888 | -132.6477 | 3.440541e-16 | 2.220446e-16 | 2.628106e-16 | 0.05734124 | 0.05826694 | 0.1156082
3636363636363.6 | 0.0029397 | 1.649871 | 0.02157751 | 32.88954 | 2.72161 | 0.07120024 | 0.02616108 | 1.64901 | 0.02157801 | 32.8903 | 2.71877 | 0.07116472 | 0.02617534 | 63.0773 | 0.0008608952 | -4.936571e-07 | -0.0007524573 | 0.002840013 | 3.552387e-05 | 0.003509537 | -0.006599131 | 0.003509537 | -0.006599131 | 0.007474314 | -133.0289 | 0.007474314 | -133.0289 | 1.626783e-16 | -1.422473e-16 | -7.892992e-17 | 0.05734124 | 0.05826694 | 0.1156082
3646138807429.1 | 0.0029397 | 1.64986 | 0.02078021 | 31.7594 | 2.721605 | 0.06856886 | 0.02519427 | 1.649002 | 0.02078067 | 31.76011 | 2.718774 | 0.06853473 | 0.02520795 | 62.91787 | 0.0008580471 | -4.64814e-07 | -0.0007103977 | 0.002830598 | 3.412784e-05 | 0.0008800988 | -0.008781057 | 0.0008800988 | -0.008781057 | 0.008825052 | -133.4178 | 0.008825052 | -133.4178 | 2.61982e-16 | 2.603169e-16 | 2.94903e-17 | 0.05734124 | 0.05826694 | 0.1156082
3655913978494.6 | 0.0029397 | 1.650201 | 0.02113419 | 32.38699 | 2.722715 | 0.06975129 | 0.02561828 | 1.649345 | 0.02113468 | 32.38775 | 2.719891 | 0.06971673 | 0.02563218 | 62.4107 | 0.0008559692 | -4.919201e-07 | -0.0007538409 | 0.00282433 | 3.455773e-05 | -0.002896575 | -0.007507519 | -0.002896575 | -0.007507519 | 0.008046924 | -133.8859 | 0.008046924 | -133.8859 | 9.329684e-17 | 8.760354e-17 | -3.209238e-17 | 0.05734124 | 0.05826694 | 0.1156082
3665689149560.1 | 0.0029397 | 1.64908 | 0.02098536 | 32.24492 | 2.719026 | 0.0692131 | 0.02545511 | 1.648227 | 0.02098586 | 32.24569 | 2.716211 | 0.06917892 | 0.0254689 | 62.58464 | 0.000853605 | -4.997115e-07 | -0.0007678283 | 0.002814619 | 3.417914e-05 | -0.003989407 | -0.007184812 | -0.003989407 | -0.007184812 | 0.008218083 | -134.0246 | 0.008218083 | -134.0246 | 2.637978e-17 | 1.908196e-17 | -1.82146e-17 | 0.05734124 | 0.05826694 | 0.1156082
3675464320625.6 | 0.0029397 | 1.649524 | 0.02077326 | 32.00414 | 2.720497 | 0.06853199 | 0.02519098 | 1.648673 | 0.02077373 | 32.00485 | 2.71769 | 0.06849814 | 0.02520455 | 62.55853 | 0.0008512033 | -4.615454e-07 | -0.0007110757 | 0.002807455 | 3.384267e-05 | -0.007155681 | -0.004612849 | -0.007155681 | -0.004612849 | 0.008513645 | -134.5159 | 0.008513645 | -134.5159 | 2.51662e-16 | -1.361758e-16 | 2.116363e-16 | 0.05734124 | 0.05826694 | 0.1156082
3685239491691.1 | 0.0029397 | 1.649466 | 0.02062839 | 31.86546 | 2.720312 | 0.06805165 | 0.02501612 | 1.648617 | 0.02062886 | 31.86619 | 2.717513 | 0.06801819 | 0.02502957 | 62.34263 | 0.0008488161 | -4.737858e-07 | -0.000731875 | 0.002799485 | 3.345723e-05 | -0.008525161 | -0.001679451 | -0.008525161 | -0.001679451 | 0.008689012 | -134.894 | 0.008689012 | -134.894 | 1.417447e-17 | 6.938894e-18 | -1.23599e-17 | 0.05734124 | 0.05826694 | 0.1156082
3695014662756.6 | 0.0029397 | 1.649262 | 0.02064053 | 31.96879 | 2.719641 | 0.0680833 | 0.02503393 | 1.648416 | 0.02064103 | 31.96956 | 2.716849 | 0.06804999 | 0.0250474 | 62.16577 | 0.0008466021 | -4.96812e-07 | -0.0007694802 | 0.002791842 | 3.331072e-05 | -0.008461746 | 0.001281613 | -0.008461746 | 0.001281613 | 0.008558252 | -135.2388 | 0.008558252 | -135.2388 | 1.107121e-16 | 8.673617e-18 | 1.103718e-16 | 0.05734124 | 0.05826694 | 0.1156082
3704789833822.1 | 0.0029397 | 1.649836 | 0.0202831 | 31.4983 | 2.721548 | 0.06692759 | 0.02459173 | 1.648992 | 0.02028356 | 31.499 | 2.718764 | 0.06689485 | 0.02460488 | 62.15435 | 0.0008441541 | -4.569993e-07 | -0.0007096893 | 0.002784738 | 3.273694e-05 | -0.007174358 | 0.005711715 | -0.007174358 | 0.005711715 | 0.009170338 | -135.7609 | 0.009170338 | -135.7609 | 5.005211e-17 | -2.341877e-17 | -4.423545e-17 | 0.05734124 | 0.05826694 | 0.1156082
3714565004887.6 | 0.0029397 | 1.649435 | 0.02094459 | 32.61137 | 2.720197 | 0.06909349 | 0.02540018 | 1.648593 | 0.02094505 | 32.61209 | 2.717419 | 0.06905972 | 0.02541372 | 62.09968 | 0.0008423265 | -4.586191e-07 | -0.0007140839 | 0.002778035 | 3.377222e-05 | -0.004390185 | 0.006431191 | -0.004390185 | 0.006431191 | 0.007786779 | -136.0603 | 0.007786779 | -136.0603 | 1.349772e-16 | 1.136244e-16 | 7.285839e-17 | 0.05734124 | 0.05826694 | 0.1156082
3724340175953.1 | 0.0029397 | 1.649532 | 0.02024993 | 31.61273 | 2.720547 | 0.06680582 | 0.02455602 | 1.648693 | 0.02025042 | 31.6135 | 2.717778 | 0.06677344 | 0.02456913 | 62.03069 | 0.0008396803 | -4.939902e-07 | -0.0007711819 | 0.002769475 | 3.237806e-05 | -0.001662311 | 0.008863166 | -0.001662311 | 0.008863166 | 0.009017704 | -136.4739 | 0.009017704 | -136.4739 | 2.198591e-16 | 2.155394e-16 | 4.336809e-17 | 0.05734124 | 0.05826694 | 0.1156082
3734115347018.6 | 0.0029397 | 1.650328 | 0.02010825 | 31.47395 | 2.723179 | 0.06637043 | 0.02437241 | 1.649491 | 0.0201087 | 31.47465 | 2.720416 | 0.06633825 | 0.02438533 | 62.01975 | 0.0008374169 | -4.521527e-07 | -0.0007077208 | 0.002763343 | 3.218634e-05 | 0.003489493 | 0.008515289 | 0.003489493 | 0.008515289 | 0.009202538 | -137.0482 | 0.009202538 | -137.0482 | 2.825097e-16 | 2.619432e-16 | -1.058181e-16 | 0.05734124 | 0.05826694 | 0.1156082
3743890518084.1 | 0.0029397 | 1.649958 | 0.02006242 | 31.48442 | 2.721959 | 0.06620431 | 0.02432231 | 1.649123 | 0.02006288 | 31.48513 | 2.719203 | 0.06617229 | 0.02433518 | 61.97922 | 0.0008351589 | -4.518544e-07 | -0.0007091055 | 0.002755275 | 3.20203e-05 | 0.005885576 | 0.007056595 | 0.005885576 | 0.007056595 | 0.009188881 | -137.3544 | 0.009188881 | -137.3544 | 6.665719e-17 | 5.637851e-17 | -3.556183e-17 | 0.05734124 | 0.05826694 | 0.1156082
3753665689149.6 | 0.0029397 | 1.650516 | 0.02041123 | 32.11544 | 2.723788 | 0.06737813 | 0.02473692 | 1.649683 | 0.02041171 | 32.1162 | 2.721038 | 0.0673457 | 0.02475 | 61.9217 | 0.0008332341 | -4.820789e-07 | -0.0007585127 | 0.002749859 | 3.242411e-05 | 0.007851841 | 0.002911283 | 0.007851841 | 0.002911283 | 0.008374185 | -137.875 | 0.008374185 | -137.875 | 2.645553e-16 | -9.194034e-17 | 2.480655e-16 | 0.05734124 | 0.05826694 | 0.1156082
3763440860215.1 | 0.0029397 | 1.649666 | 0.0199071 | 31.4038 | 2.721 | 0.06568011 | 0.02413822 | 1.648835 | 0.01990756 | 31.40453 | 2.71826 | 0.06564855 | 0.02415095 | 61.64969 | 0.0008307644 | -4.595735e-07 | -0.0007249854 | 0.002740295 | 3.15607e-05 | 0.009179272 | 0.001486094 | 0.009179272 | 0.001486094 | 0.009298791 | -138.0696 | 0.009298791 | -138.0696 | 2.096379e-16 | 3.122502e-17 | -2.072995e-16 | 0.05734124 | 0.05826694 | 0.1156082
3773216031280.5 | 0.0029397 | 1.649893 | 0.01988062 | 31.44349 | 2.721752 | 0.0656018 | 0.02410278 | 1.649065 | 0.01988106 | 31.44418 | 2.719019 | 0.0655703 | 0.02411543 | 61.47609 | 0.0008285572 | -4.390081e-07 | -0.0006943419 | 0.002733393 | 3.149656e-05 | 0.008874932 | -0.002587488 | 0.008874932 | -0.002587488 | 0.009244431 | -138.5138 | 0.009244431 | -138.5138 | 5.421726e-16 | 1.578598e-16 | 5.186823e-16 | 0.05734124 | 0.05826694 | 0.1156082
3782991202346.0 | 0.0029397 | 1.649835 | 0.01992248 | 31.59134 | 2.721557 | 0.06573761 | 0.02415441 | 1.649008 | 0.01992296 | 31.59209 | 2.718831 | 0.06570625 | 0.0241671 | 61.24398 | 0.000826444 | -4.76804e-07 | -0.0007560741 | 0.002726328 | 3.135713e-05 | 0.007138137 | -0.005556228 | 0.007138137 | -0.005556228 | 0.0090457 | -138.8915 | 0.0090457 | -138.8915 | 2.511413e-16 | 1.569925e-16 | 1.960238e-16 | 0.05734124 | 0.05826694 | 0.1156082
3792766373411.5 | 0.0029397 | 1.649729 | 0.01994122 | 31.70276 | 2.72121 | 0.06579524 | 0.02417868 | 1.648905 | 0.01994168 | 31.70349 | 2.71849 | 0.06576388 | 0.02419132 | 61.02688 | 0.0008243606 | -4.586365e-07 | -0.0007291449 | 0.002719283 | 3.136502e-05 | 0.004594933 | -0.007620866 | 0.004594933 | -0.007620866 | 0.008898933 | -139.2583 | 0.008898933 | -139.2583 | 4.541034e-17 | -3.989864e-17 | -2.168404e-17 | 0.05734124 | 0.05826694 | 0.1156082
3802541544477.0 | 0.0029397 | 1.649409 | 0.01953415 | 31.13562 | 2.720169 | 0.0644396 | 0.02368956 | 1.648587 | 0.01953457 | 31.1363 | 2.717458 | 0.06440889 | 0.02370189 | 60.68878 | 0.0008219566 | -4.268391e-07 | -0.0006803421 | 0.002710827 | 3.070508e-05 | 0.002169866 | -0.009426559 | 0.002169866 | -0.009426559 | 0.009673073 | -139.5746 | 0.009673073 | -139.5746 | 1.485248e-16 | -1.444157e-16 | -3.469447e-17 | 0.05734124 | 0.05826694 | 0.1156082
3812316715542.5 | 0.0029397 | 1.649639 | 0.01992026 | 31.83267 | 2.720911 | 0.06572246 | 0.02415458 | 1.648819 | 0.01992072 | 31.83341 | 2.718206 | 0.06569131 | 0.02416716 | 60.04334 | 0.0008200783 | -4.612929e-07 | -0.0007371484 | 0.002705012 | 3.115117e-05 | -0.001894498 | -0.008522692 | -0.001894498 | -0.008522692 | 0.008730716 | -140.0196 | 0.008730716 | -140.0196 | 1.102684e-16 | 1.062518e-16 | -2.94903e-17 | 0.05734124 | 0.05826694 | 0.1156082
3822091886608.0 | 0.0029397 | 1.649993 | 0.01982615 | 31.76352 | 2.722082 | 0.06542599 | 0.02403527 | 1.649175 | 0.0198266 | 31.76425 | 2.719384 | 0.06539506 | 0.02404775 | 60.72322 | 0.0008179631 | -4.561829e-07 | -0.0007308517 | 0.002698615 | 3.092946e-05 | -0.005636442 | -0.006783308 | -0.005636442 | -0.006783308 | 0.008819453 | -140.4942 | 0.008819453 | -140.4942 | 1.062474e-16 | 7.892992e-17 | -7.112366e-17 | 0.05734124 | 0.05826694 | 0.1156082
3831867057673.5 | 0.0029397 | 1.650075 | 0.01968264 | 31.61426 | 2.722359 | 0.06495566 | 0.02386006 | 1.649259 | 0.01968306 | 31.61494 | 2.719667 | 0.06492494 | 0.02387238 | 60.74708 | 0.0008157647 | -4.224594e-07 | -0.0006785543 | 0.002691496 | 3.071932e-05 | -0.008051338 | -0.00405548 | -0.008051338 | -0.00405548 | 0.009015041 | -140.9051 | 0.009015041 | -140.9051 | 6.444795e-17 | 3.122502e-17 | -5.637851e-17 | 0.05734124 | 0.05826694 | 0.1156082
3841642228739.0 | 0.0029397 | 1.650321 | 0.02036447 | 32.79286 | 2.723144 | 0.06721582 | 0.02468317 | 1.649507 | 0.02036492 | 32.79358 | 2.720458 | 0.06718414 | 0.0246959 | 60.69434 | 0.0008141065 | -4.482854e-07 | -0.0007218727 | 0.002686429 | 3.16788e-05 | -0.007579686 | -0.0001283105 | -0.007579686 | -0.0001283105 | 0.007580772 | -141.3547 | 0.007580772 | -141.3547 | 7.019642e-17 | 1.734723e-18 | 7.017499e-17 | 0.05734124 | 0.05826694 | 0.1156082
3851417399804.5 | 0.0029397 | 1.649722 | 0.01922653 | 31.03921 | 2.721213 | 0.06343686 | 0.02331198 | 1.648911 | 0.01922699 | 31.03996 | 2.718536 | 0.06340719 | 0.02332402 | 60.61892 | 0.000811355 | -4.645799e-07 | -0.0007500154 | 0.00267638 | 2.966698e-05 | -0.009545921 | 0.002263274 | -0.009545921 | 0.002263274 | 0.009810556 | -141.6045 | 0.009810556 | -141.6045 | 1.603241e-16 | 4.163336e-17 | 1.548241e-16 | 0.05734124 | 0.05826694 | 0.1156082
3861192570870.0 | 0.0029397 | 1.650307 | 0.01942107 | 31.43285 | 2.723137 | 0.06410147 | 0.02353957 | 1.649498 | 0.01942149 | 31.43353 | 2.720466 | 0.0640714 | 0.02355163 | 60.39352 | 0.0008094121 | -4.16141e-07 | -0.000673521 | 0.002670918 | 3.006645e-05 | -0.006689524 | 0.006400538 | -0.006689524 | 0.006400538 | 0.009258327 | -142.135 | 0.009258327 | -142.135 | 2.249562e-16 | 1.483189e-16 | 1.691355e-16 | 0.05734124 | 0.05826694 | 0.1156082
3870967741935.5 | 0.0029397 | 1.650534 | 0.01928202 | 31.2868 | 2.723891 | 0.06365126 | 0.02336777 | 1.649727 | 0.01928247 | 31.28753 | 2.721227 | 0.06362161 | 0.02337975 | 60.21108 | 0.0008072552 | -4.48223e-07 | -0.000727282 | 0.00266417 | 2.965213e-05 | -0.00334715 | 0.008846807 | -0.00334715 | 0.008846807 | 0.009458827 | -142.5808 | 0.009458827 | -142.5808 | 4.21028e-17 | -4.119968e-17 | -8.673617e-18 | 0.05734124 | 0.05826694 | 0.1156082
3880742913001.0 | 0.0029397 | 1.650578 | 0.01924463 | 31.30499 | 2.724038 | 0.06352953 | 0.02332183 | 1.649773 | 0.01924509 | 31.30573 | 2.72138 | 0.06350004 | 0.02333376 | 59.95091 | 0.0008052411 | -4.544905e-07 | -0.0007393139 | 0.002657596 | 2.949352e-05 | 0.0003829997 | 0.009425712 | 0.0003829997 | 0.009425712 | 0.00943349 | -142.9831 | 0.00943349 | -142.9831 | 2.00228e-16 | -2.001979e-16 | 3.469447e-18 | 0.05734124 | 0.05826694 | 0.1156082
3890518084066.5 | 0.0029397 | 1.650753 | 0.02049688 | 33.426 | 2.724566 | 0.06767059 | 0.02483719 | 1.649949 | 0.02049729 | 33.42667 | 2.721913 | 0.06763899 | 0.0248498 | 59.70422 | 0.0008039814 | -4.134295e-07 | -0.0006742144 | 0.00265372 | 3.159394e-05 | 0.003154141 | 0.006144436 | 0.003154141 | 0.006144436 | 0.006906714 | -143.4167 | 0.006906714 | -143.4167 | 4.270601e-17 | -3.512815e-17 | 2.428613e-17 | 0.05734124 | 0.05826694 | 0.1156082
3900293255132.0 | 0.0029397 | 1.650968 | 0.01957475 | 32.00241 | 2.725313 | 0.06463458 | 0.02371639 | 1.650167 | 0.01957519 | 32.00312 | 2.722667 | 0.06460464 | 0.02372844 | 59.45122 | 0.0008013735 | -4.355887e-07 | -0.0007121361 | 0.002645459 | 2.993579e-05 | 0.006763158 | 0.005171703 | 0.006763158 | 0.005171703 | 0.00851392 | -143.8604 | 0.00851392 | -143.8604 | 4.754931e-16 | 2.870967e-16 | -3.790371e-16 | 0.05734124 | 0.05826694 | 0.1156082
3910068426197.5 | 0.0029397 | 1.651467 | 0.01886066 | 30.91224 | 2.726987 | 0.06229552 | 0.02284408 | 1.650668 | 0.01886111 | 30.91297 | 2.724349 | 0.06226686 | 0.02285569 | 59.22284 | 0.0007989747 | -4.499493e-07 | -0.0007374577 | 0.002638339 | 2.865295e-05 | 0.009894255 | 0.001399776 | 0.009894255 | 0.001399776 | 0.00999278 | -144.3727 | 0.00999278 | -144.3727 | 5.511843e-17 | 1.387779e-17 | -5.334275e-17 | 0.05734124 | 0.05826694 | 0.1156082
3919843597263.0 | 0.0029397 | 1.650343 | 0.01899078 | 31.20331 | 2.723273 | 0.0626826 | 0.02301738 | 1.649546 | 0.01899119 | 31.20398 | 2.720643 | 0.06265369 | 0.023029 | 59.0827 | 0.0007970509 | -4.106329e-07 | -0.0006747014 | 0.002630196 | 2.891851e-05 | 0.009574133 | 0.0001871346 | 0.009574133 | 0.0001871346 | 0.009575962 | -144.4937 | 0.009575962 | -144.4937 | 1.755666e-16 | 3.469447e-18 | -1.755323e-16 | 0.05734124 | 0.05826694 | 0.1156082
3929618768328.4 | 0.0029397 | 1.651468 | 0.01855288 | 30.55982 | 2.727002 | 0.06127896 | 0.02247119 | 1.650673 | 0.01855331 | 30.56054 | 2.724377 | 0.06125091 | 0.02248254 | 59.01201 | 0.0007947573 | -4.355099e-07 | -0.0007173608 | 0.002624417 | 2.80523e-05 | 0.008413371 | -0.006322268 | 0.008413371 | -0.006322268 | 0.01052406 | -145.1577 | 0.01052406 | -145.1577 | 1.190025e-16 | 7.112366e-17 | 9.540979e-17 | 0.05734124 | 0.05826694 | 0.1156082
3939393939393.9 | 0.0029397 | 1.650937 | 0.01932663 | 31.91352 | 2.725221 | 0.06381412 | 0.02341613 | 1.650144 | 0.01932707 | 31.91425 | 2.722602 | 0.06378491 | 0.02342792 | 59.02584 | 0.000793294 | -4.424346e-07 | -0.0007305798 | 0.002618745 | 2.920324e-05 | 0.005308104 | -0.006799264 | 0.005308104 | -0.006799264 | 0.008625889 | -145.4212 | 0.008625889 | -145.4212 | 3.516336e-16 | 2.801578e-16 | 2.125036e-16 | 0.05734124 | 0.05826694 | 0.1156082
3949169110459.4 | 0.0029397 | 1.650344 | 0.01941338 | 32.13631 | 2.723259 | 0.06407752 | 0.02352972 | 1.649553 | 0.01941379 | 32.13699 | 2.720647 | 0.06404815 | 0.02354151 | 58.95754 | 0.0007913899 | -4.10761e-07 | -0.0006799611 | 0.002611521 | 2.937196e-05 | 0.003367591 | -0.007639472 | 0.003367591 | -0.007639472 | 0.008348785 | -145.6689 | 0.008348785 | -145.6689 | 2.03259e-16 | 1.82146e-16 | 9.020562e-17 | 0.05734124 | 0.05826694 | 0.1156082
3958944281524.9 | 0.0029397 | 1.649906 | 0.02006253 | 33.29311 | 2.721787 | 0.06620259 | 0.02432321 | 1.649116 | 0.02006294 | 33.29378 | 2.719181 | 0.06617222 | 0.02433535 | 58.66282 | 0.0007898026 | -4.023417e-07 | -0.0006676726 | 0.002605592 | 3.036387e-05 | 0.0009166561 | -0.006983924 | 0.0009166561 | -0.006983924 | 0.007043824 | -145.9536 | 0.007043824 | -145.9536 | 2.020343e-17 | 1.973248e-17 | 4.336809e-18 | 0.05734124 | 0.05826694 | 0.1156082
3968719452590.4 | 0.0029397 | 1.651162 | 0.01961451 | 32.63 | 2.725952 | 0.06477348 | 0.02376178 | 1.650375 | 0.01961494 | 32.63071 | 2.723352 | 0.064744 | 0.02377365 | 58.49411 | 0.0007876041 | -4.310401e-07 | -0.0007170628 | 0.002600321 | 2.947418e-05 | -0.004177617 | -0.006543577 | -0.004177617 | -0.006543577 | 0.007763433 | -146.6523 | 0.007763433 | -146.6523 | 1.565342e-16 | 1.361758e-16 | -7.719519e-17 | 0.05734124 | 0.05826694 | 0.1156082
3978494623655.9 | 0.0029397 | 1.650648 | 0.0202588 | 33.78482 | 2.724229 | 0.06688028 | 0.02455017 | 1.649862 | 0.0202592 | 33.78549 | 2.721634 | 0.06684977 | 0.02456236 | 57.97825 | 0.0007860657 | -4.042627e-07 | -0.0006741735 | 0.002594434 | 3.051553e-05 | -0.004853545 | -0.004401297 | -0.004853545 | -0.004401297 | 0.006551971 | -146.9183 | 0.006551971 | -146.9183 | 1.45461e-16 | 9.887924e-17 | -1.066855e-16 | 0.05734124 | 0.05826694 | 0.1156082
3988269794721.4 | 0.0029397 | 1.650296 | 0.01944375 | 32.50526 | 2.723098 | 0.06417586 | 0.02356723 | 1.649512 | 0.01944414 | 32.50592 | 2.720512 | 0.06414669 | 0.0235789 | 57.84903 | 0.0007836229 | -3.958104e-07 | -0.0006616996 | 0.00258582 | 2.916734e-05 | -0.007184379 | -0.003305107 | -0.007184379 | -0.003305107 | 0.007908163 | -147.2237 | 0.007908163 | -147.2237 | 1.443161e-16 | 6.245005e-17 | -1.301043e-16 | 0.05734124 | 0.05826694 | 0.1156082
3998044965786.9 | 0.0029397 | 1.650672 | 0.01878068 | 31.47372 | 2.724365 | 0.06200147 | 0.02275814 | 1.64989 | 0.01878111 | 31.47445 | 2.721786 | 0.06197356 | 0.02276945 | 57.5936 | 0.0007813084 | -4.340447e-07 | -0.0007273966 | 0.002578773 | 2.791475e-05 | -0.009189242 | 0.000489447 | -0.009189242 | 0.000489447 | 0.009202267 | -147.7081 | 0.009202267 | -147.7081 | 2.086075e-16 | 6.938894e-18 | 2.084921e-16 | 0.05734124 | 0.05826694 | 0.1156082