## Sheet1
freq_Hz | thickness_m | n_final | k_final | alpha_final | eps_r_final | eps_i_final | loss_tan_final | n_seed | k_seed | alpha_seed | eps_r_seed | eps_i_seed | loss_tan_seed | alpha_max | delta_n | delta_k | delta_alpha | delta_eps_r | delta_eps_i | H_meas_real | H_meas_imag | H_model_real | H_model_imag | H_meas_mag | H_meas_phi | H_model_mag | H_model_phi | error_abs | error_real | error_imag | TV_n | TV_k | TV_total
303030303030.3 | 0.0029397 | 1.673213 | 0.007855734 | 0.9978425 | 2.79958 | 0.02628863 | 0.009390206 | 1.662067 | 0.005508359 | 0.6996767 | 2.762438 | 0.01831053 | 0.006628395 | 83.31099 | 0.01114557 | 0.002347375 | 0.2981657 | 0.03714223 | 0.007978105 | 0.8463682 | 0.01251958 | 0.8463682 | 0.01251958 | 0.8464607 | 0.01479105 | 0.8464607 | 0.01479105 | 2.300301e-12 | 2.290501e-12 | -2.121064e-13 | 0.06168572 | 0.05721984 | 0.1189056
312805474095.8 | 0.0029397 | 1.67304 | 0.007664147 | 1.00491 | 2.799006 | 0.02564486 | 0.009162131 | 1.665515 | 0.008028403 | 1.052671 | 2.773875 | 0.02674285 | 0.009640969 | 82.95551 | 0.007525546 | -0.0003642552 | -0.04776055 | 0.02513017 | -0.001097991 | 0.7231454 | -0.3496668 | 0.7231454 | -0.3496668 | 0.8032473 | -0.4503899 | 0.8032473 | -0.4503899 | 1.093443e-15 | -9.992007e-16 | -4.440892e-16 | 0.06168572 | 0.05721984 | 0.1189056
322580645161.3 | 0.0029397 | 1.673328 | 0.007933285 | 1.072706 | 2.799963 | 0.02654997 | 0.009482259 | 1.662493 | 0.009967409 | 1.347751 | 2.763783 | 0.03314149 | 0.01199135 | 83.77189 | 0.01083492 | -0.002034124 | -0.2750458 | 0.03617975 | -0.006591521 | 0.5409861 | -0.5472355 | 0.5409861 | -0.5472355 | 0.7695015 | -0.7911408 | 0.7695015 | -0.7911408 | 7.950313e-15 | -4.662937e-15 | 6.439294e-15 | 0.06168572 | 0.05721984 | 0.1189056
332355816226.8 | 0.0029397 | 1.67289 | 0.00817491 | 1.138873 | 2.798495 | 0.02735146 | 0.00977363 | 1.662252 | 0.006386771 | 0.8897618 | 2.76304 | 0.02123284 | 0.007684594 | 83.771 | 0.01063861 | 0.001788139 | 0.2491115 | 0.03545524 | 0.006118614 | 0.3095831 | -0.7626779 | 0.3095831 | -0.7626779 | 0.8231155 | -1.1852 | 0.8231155 | -1.1852 | 4.867193e-12 | 1.557032e-12 | -4.611422e-12 | 0.06168572 | 0.05721984 | 0.1189056
342130987292.3 | 0.0029397 | 1.672752 | 0.008179443 | 1.17302 | 2.798032 | 0.02736436 | 0.009779859 | 1.665771 | 0.007961608 | 1.14178 | 2.774729 | 0.02652443 | 0.009559286 | 83.81701 | 0.006981025 | 0.0002178357 | 0.03123998 | 0.02330279 | 0.0008399306 | -0.06922663 | -0.7897365 | -0.06922663 | -0.7897365 | 0.7927648 | -1.658231 | 0.7927648 | -1.658231 | 2.326341e-16 | -6.938894e-17 | 2.220446e-16 | 0.06168572 | 0.05721984 | 0.1189056
351906158357.8 | 0.0029397 | 1.672728 | 0.008436416 | 1.24444 | 2.797949 | 0.02822367 | 0.01008727 | 1.66331 | 0.01040145 | 1.534298 | 2.766493 | 0.03460167 | 0.01250741 | 84.4194 | 0.009418181 | -0.001965031 | -0.2898582 | 0.03145643 | -0.006378003 | -0.3155038 | -0.678863 | -0.3155038 | -0.678863 | 0.7485971 | -2.005851 | 0.7485971 | -2.005851 | 2.396642e-15 | -5.551115e-16 | 2.331468e-15 | 0.06168572 | 0.05721984 | 0.1189056
361681329423.3 | 0.0029397 | 1.67257 | 0.008830949 | 1.338821 | 2.797414 | 0.02954077 | 0.01056003 | 1.662492 | 0.007615752 | 1.154591 | 2.763821 | 0.02532225 | 0.009162045 | 84.37518 | 0.01007867 | 0.001215196 | 0.1842306 | 0.03359299 | 0.004218516 | -0.5768196 | -0.5422252 | -0.5768196 | -0.5422252 | 0.7916622 | -2.387099 | 0.7916622 | -2.387099 | 3.871537e-12 | -2.996048e-12 | -2.452039e-12 | 0.06168572 | 0.05721984 | 0.1189056
371456500488.8 | 0.0029397 | 1.672436 | 0.009051041 | 1.409275 | 2.796959 | 0.03027457 | 0.0108241 | 1.665758 | 0.00841068 | 1.309568 | 2.774681 | 0.02802032 | 0.01009858 | 84.75147 | 0.006677278 | 0.0006403611 | 0.09970617 | 0.02227887 | 0.002254246 | -0.7431744 | -0.214296 | -0.7431744 | -0.214296 | 0.7734539 | -2.860856 | 0.7734539 | -2.860856 | 2.482534e-15 | 4.440892e-16 | 2.442491e-15 | 0.06168572 | 0.05721984 | 0.1189056
381231671554.3 | 0.0029397 | 1.672573 | 0.009384499 | 1.499648 | 2.797414 | 0.03139253 | 0.01122198 | 1.664308 | 0.01113303 | 1.779064 | 2.769797 | 0.03705758 | 0.01337917 | 85.20422 | 0.008265311 | -0.00174853 | -0.279416 | 0.02761624 | -0.005665054 | -0.7193575 | 0.06213198 | -0.7193575 | 0.06213198 | 0.7220358 | -3.22775 | 0.7220358 | -3.22775 | 3.713968e-15 | -1.110223e-16 | -3.712308e-15 | 0.06168572 | 0.05721984 | 0.1189056
391006842619.7 | 0.0029397 | 1.672552 | 0.009784423 | 1.603647 | 2.797335 | 0.03272992 | 0.01170039 | 1.663106 | 0.009077411 | 1.487769 | 2.76584 | 0.0301934 | 0.01091654 | 85.45468 | 0.00944592 | 0.0007070123 | 0.1158779 | 0.03149503 | 0.002536519 | -0.6763086 | 0.3328016 | -0.6763086 | 0.3328016 | 0.7537574 | -3.598889 | 0.7537574 | -3.598889 | 1.19308e-12 | -9.535706e-13 | 7.170375e-13 | 0.06168572 | 0.05721984 | 0.1189056
400782013685.2 | 0.0029397 | 1.672587 | 0.009824598 | 1.650487 | 2.797451 | 0.03286499 | 0.01174819 | 1.666112 | 0.008943226 | 1.502421 | 2.775848 | 0.02980083 | 0.01073576 | 85.79391 | 0.006475451 | 0.0008813719 | 0.1480664 | 0.02160304 | 0.003064165 | -0.4489263 | 0.6030458 | -0.4489263 | 0.6030458 | 0.7517973 | -4.072461 | 0.7517973 | -4.072461 | 3.220125e-15 | 2.609024e-15 | 1.887379e-15 | 0.06168572 | 0.05721984 | 0.1189056
410557184750.7 | 0.0029397 | 1.672771 | 0.009948924 | 1.712139 | 2.798063 | 0.03328454 | 0.01189557 | 1.665427 | 0.01145517 | 1.971354 | 2.773516 | 0.03815551 | 0.01375709 | 85.92392 | 0.007343762 | -0.00150625 | -0.2592149 | 0.02454717 | -0.004870974 | -0.1777524 | 0.6789125 | -0.1777524 | 0.6789125 | 0.7017963 | -4.456318 | 0.7017963 | -4.456318 | 1.054712e-15 | -1.054712e-15 | 0 | 0.06168572 | 0.05721984 | 0.1189056
420332355816.2 | 0.0029397 | 1.672668 | 0.01013674 | 1.785996 | 2.797716 | 0.03391081 | 0.01212089 | 1.663835 | 0.009832563 | 1.732402 | 2.76825 | 0.03271953 | 0.01181957 | 86.13652 | 0.00883308 | 0.0003041784 | 0.05359328 | 0.02946552 | 0.001191283 | 0.07508993 | 0.7231684 | 0.07508993 | 0.7231684 | 0.7270564 | -4.815853 | 0.7270564 | -4.815853 | 2.454257e-13 | 1.584705e-13 | 1.874056e-13 | 0.06168572 | 0.05721984 | 0.1189056
430107526881.7 | 0.0029397 | 1.672455 | 0.01006917 | 1.815347 | 2.797004 | 0.03368045 | 0.01204162 | 1.666126 | 0.009024642 | 1.627032 | 2.775895 | 0.03007238 | 0.0108334 | 86.30998 | 0.006328681 | 0.001044523 | 0.1883147 | 0.02110887 | 0.003608062 | 0.3945821 | 0.6238365 | 0.3945821 | 0.6238365 | 0.738151 | -5.27637 | 0.738151 | -5.27637 | 8.082546e-16 | -2.220446e-16 | -7.771561e-16 | 0.06168572 | 0.05721984 | 0.1189056
439882697947.2 | 0.0029397 | 1.672466 | 0.01006561 | 1.855949 | 2.797042 | 0.03366878 | 0.01203728 | 1.665919 | 0.0113161 | 2.086522 | 2.775159 | 0.03770343 | 0.01358604 | 86.4629 | 0.006546805 | -0.001250496 | -0.2305729 | 0.02188249 | -0.004034654 | 0.5650396 | 0.3959577 | 0.5650396 | 0.3959577 | 0.6899654 | -5.671949 | 0.6899654 | -5.671949 | 8.082546e-16 | -2.220446e-16 | 7.771561e-16 | 0.06168572 | 0.05721984 | 0.1189056
449657869012.7 | 0.0029397 | 1.672267 | 0.01044205 | 1.968145 | 2.796369 | 0.0349238 | 0.01248898 | 1.664046 | 0.01050447 | 1.979911 | 2.768938 | 0.03495985 | 0.01262572 | 86.669 | 0.008221462 | -6.24224e-05 | -0.01176554 | 0.02743068 | -3.604964e-05 | 0.6771203 | 0.1816375 | 0.6771203 | 0.1816375 | 0.7010593 | -6.021105 | 0.7010593 | -6.021105 | 6.609698e-14 | 1.754152e-14 | -6.37268e-14 | 0.06168572 | 0.05721984 | 0.1189056
459433040078.2 | 0.0029397 | 1.671972 | 0.01059676 | 2.040725 | 2.795378 | 0.03543497 | 0.01267627 | 1.665707 | 0.009501677 | 1.829834 | 2.77449 | 0.03165402 | 0.01140895 | 86.85749 | 0.00626478 | 0.001095083 | 0.2108911 | 0.02088781 | 0.003780947 | 0.704307 | -0.131715 | 0.704307 | -0.131715 | 0.7165174 | -6.468063 | 0.7165174 | -6.468063 | 2.918562e-15 | -1.554312e-15 | 2.470246e-15 | 0.06168572 | 0.05721984 | 0.1189056
469208211143.7 | 0.0029397 | 1.671992 | 0.01077967 | 2.120118 | 2.795442 | 0.03604704 | 0.01289493 | 1.666072 | 0.0117082 | 2.302741 | 2.775659 | 0.03901342 | 0.01405555 | 87.01689 | 0.005920339 | -0.0009285356 | -0.1826221 | 0.01978335 | -0.002966376 | 0.5529997 | -0.3753744 | 0.5529997 | -0.3753744 | 0.6683671 | -6.879539 | 0.6683671 | -6.879539 | 1.727102e-15 | 1.221245e-15 | 1.221245e-15 | 0.06168572 | 0.05721984 | 0.1189056
478983382209.2 | 0.0029397 | 1.671925 | 0.01119544 | 2.247763 | 2.795207 | 0.03743585 | 0.01339287 | 1.664344 | 0.01152958 | 2.314852 | 2.769907 | 0.03837839 | 0.01385548 | 87.12896 | 0.007580959 | -0.0003341495 | -0.06708885 | 0.02529971 | -0.0009425349 | 0.3900819 | -0.5414737 | 0.3900819 | -0.5414737 | 0.6673512 | -7.22969 | 0.6673512 | -7.22969 | 2.593654e-14 | -2.09277e-14 | -1.532108e-14 | 0.06168572 | 0.05721984 | 0.1189056
488758553274.7 | 0.0029397 | 1.671855 | 0.01135956 | 2.327261 | 2.794971 | 0.03798308 | 0.01358979 | 1.665666 | 0.01033333 | 2.117015 | 2.774338 | 0.03442378 | 0.01240792 | 87.40844 | 0.006188827 | 0.001026225 | 0.2102452 | 0.02063308 | 0.003559301 | 0.1259165 | -0.6752664 | 0.1259165 | -0.6752664 | 0.6869059 | -7.669629 | 0.6869059 | -7.669629 | 6.52132e-15 | -5.606626e-15 | -3.330669e-15 | 0.06168572 | 0.05721984 | 0.1189056
498533724340.2 | 0.0029397 | 1.671988 | 0.01146012 | 2.39482 | 2.795412 | 0.03832237 | 0.01370902 | 1.666529 | 0.01209667 | 2.527839 | 2.777171 | 0.04031888 | 0.01451797 | 87.39849 | 0.005459282 | -0.0006365446 | -0.1330187 | 0.0182409 | -0.001996511 | -0.1555977 | -0.6275695 | -0.1555977 | -0.6275695 | 0.646571 | -8.097018 | 0.646571 | -8.097018 | 1.601186e-15 | 1.332268e-15 | -8.881784e-16 | 0.06168572 | 0.05721984 | 0.1189056
508308895405.7 | 0.0029397 | 1.672052 | 0.01172094 | 2.497349 | 2.79562 | 0.03919604 | 0.01402052 | 1.665063 | 0.01221742 | 2.603134 | 2.772285 | 0.04068556 | 0.01467582 | 87.64643 | 0.006989063 | -0.0004964844 | -0.1057846 | 0.02333519 | -0.001489519 | -0.3603799 | -0.5284018 | -0.3603799 | -0.5284018 | 0.6395953 | -8.452537 | 0.6395953 | -8.452537 | 1.288971e-14 | -7.71605e-15 | 1.032507e-14 | 0.06168572 | 0.05721984 | 0.1189056
518084066471.2 | 0.0029397 | 1.671839 | 0.01180409 | 2.563433 | 2.794906 | 0.03946908 | 0.01412179 | 1.665755 | 0.01088824 | 2.364542 | 2.77462 | 0.03627427 | 0.0130736 | 87.64636 | 0.006084337 | 0.0009158537 | 0.1988912 | 0.02028626 | 0.003194815 | -0.5648075 | -0.3459861 | -0.5648075 | -0.3459861 | 0.6623548 | -8.875165 | 0.6623548 | -8.875165 | 2.592537e-14 | -2.58682e-14 | -1.720846e-15 | 0.06168572 | 0.05721984 | 0.1189056
527859237536.7 | 0.0029397 | 1.671856 | 0.01168254 | 2.584906 | 2.794964 | 0.03906305 | 0.01397623 | 1.666772 | 0.01205846 | 2.668081 | 2.777984 | 0.0401974 | 0.01446999 | 87.84572 | 0.00508327 | -0.000375911 | -0.0831749 | 0.01698007 | -0.001134345 | -0.6291321 | -0.07302731 | -0.6291321 | -0.07302731 | 0.6333563 | -9.309219 | 0.6333563 | -9.309219 | 3.207691e-15 | -1.110223e-16 | -3.205769e-15 | 0.06168572 | 0.05721984 | 0.1189056
537634408602.2 | 0.0029397 | 1.671841 | 0.01194314 | 2.691503 | 2.794909 | 0.03993407 | 0.01428814 | 1.665405 | 0.01255858 | 2.830198 | 2.773417 | 0.04183026 | 0.01508257 | 87.8526 | 0.006435615 | -0.0006154396 | -0.1386953 | 0.02149231 | -0.00189619 | -0.600732 | 0.1474758 | -0.600732 | 0.1474758 | 0.6185693 | -9.665511 | 0.6185693 | -9.665511 | 3.804134e-15 | 3.108624e-15 | 2.19269e-15 | 0.06168572 | 0.05721984 | 0.1189056
547409579667.6 | 0.0029397 | 1.671504 | 0.01210482 | 2.777538 | 2.793778 | 0.04046652 | 0.01448451 | 1.665528 | 0.01133649 | 2.601239 | 2.773855 | 0.0377625 | 0.01361372 | 87.97659 | 0.00597567 | 0.0007683313 | 0.1762991 | 0.01992299 | 0.002704023 | -0.5109671 | 0.3849229 | -0.5109671 | 0.3849229 | 0.6397288 | -10.0704 | 0.6397288 | -10.0704 | 6.366159e-14 | -3.785861e-14 | 5.118128e-14 | 0.06168572 | 0.05721984 | 0.1189056
557184750733.1 | 0.0029397 | 1.671376 | 0.01216867 | 2.842049 | 2.793351 | 0.04067685 | 0.01456203 | 1.66656 | 0.01228991 | 2.870364 | 2.777271 | 0.04096373 | 0.01474963 | 87.90572 | 0.004816423 | -0.0001212367 | -0.02831538 | 0.01607988 | -0.0002868774 | -0.2887685 | 0.5427877 | -0.2887685 | 0.5427877 | 0.6148217 | -10.50665 | 0.6148217 | -10.50665 | 2.04112e-15 | -1.887379e-15 | -7.771561e-16 | 0.06168572 | 0.05721984 | 0.1189056
566959921798.6 | 0.0029397 | 1.671311 | 0.01237207 | 2.940248 | 2.793129 | 0.04135517 | 0.01480604 | 1.66541 | 0.01304201 | 3.09946 | 2.773422 | 0.04344059 | 0.01566318 | 88.14432 | 0.00590105 | -0.0006699361 | -0.1592117 | 0.01970719 | -0.002085421 | -0.07568271 | 0.5897291 | -0.07568271 | 0.5897291 | 0.5945656 | -10.86794 | 0.5945656 | -10.86794 | 4.33556e-16 | -2.775558e-16 | -3.330669e-16 | 0.06168572 | 0.05721984 | 0.1189056
576735092864.1 | 0.0029397 | 1.67108 | 0.01264257 | 3.056334 | 2.792347 | 0.04225348 | 0.01513189 | 1.665247 | 0.01206368 | 2.916388 | 2.772902 | 0.04017801 | 0.01448951 | 88.19478 | 0.005832412 | 0.0005788906 | 0.1399465 | 0.01944453 | 0.002075465 | 0.1613368 | 0.5891037 | 0.1613368 | 0.5891037 | 0.6107968 | -11.26289 | 0.6107968 | -11.26289 | 7.224106e-14 | 4.42979e-14 | 5.706546e-14 | 0.06168572 | 0.05721984 | 0.1189056
586510263929.6 | 0.0029397 | 1.671002 | 0.01271228 | 3.125276 | 2.792086 | 0.0424845 | 0.01521604 | 1.666364 | 0.01263065 | 3.105206 | 2.77661 | 0.04209451 | 0.0151604 | 88.40375 | 0.004637843 | 8.163713e-05 | 0.02007024 | 0.01547611 | 0.0003899895 | 0.3864234 | 0.451096 | 0.3864234 | 0.451096 | 0.5939787 | -11.70391 | 0.5939787 | -11.70391 | 4.15704e-15 | 3.441691e-15 | -2.331468e-15 | 0.06168572 | 0.05721984 | 0.1189056
596285434995.1 | 0.0029397 | 1.671118 | 0.01296582 | 3.240734 | 2.792467 | 0.04333484 | 0.01551848 | 1.665687 | 0.01361547 | 3.40311 | 2.774329 | 0.04535823 | 0.01634926 | 88.52658 | 0.005430549 | -0.0006496462 | -0.1623754 | 0.01813795 | -0.002023392 | 0.5027506 | 0.2655845 | 0.5027506 | 0.2655845 | 0.5685888 | -12.08037 | 0.5685888 | -12.08037 | 2.742049e-15 | -9.992007e-16 | 2.553513e-15 | 0.06168572 | 0.05721984 | 0.1189056
606060606060.6 | 0.0029397 | 1.670972 | 0.01321013 | 3.355925 | 2.791974 | 0.04414751 | 0.01581229 | 1.665334 | 0.01281484 | 3.255506 | 2.773174 | 0.042682 | 0.01539103 | 88.64367 | 0.00563814 | 0.0003952819 | 0.1004181 | 0.01880028 | 0.001465514 | 0.5782869 | 0.05700898 | 0.5782869 | 0.05700898 | 0.5810902 | -12.46811 | 0.5810902 | -12.46811 | 4.479981e-14 | 3.785861e-14 | -2.395306e-14 | 0.06168572 | 0.05721984 | 0.1189056
615835777126.1 | 0.0029397 | 1.67092 | 0.01317259 | 3.400363 | 2.791802 | 0.0440207 | 0.01576785 | 1.66641 | 0.01295259 | 3.343572 | 2.776756 | 0.04316866 | 0.01554644 | 88.74338 | 0.004509922 | 0.0002200002 | 0.05679068 | 0.01504536 | 0.0008520359 | 0.5400633 | -0.1930331 | 0.5400633 | -0.1930331 | 0.5735243 | -12.90965 | 0.5735243 | -12.90965 | 2.685271e-15 | 3.330669e-16 | 2.664535e-15 | 0.06168572 | 0.05721984 | 0.1189056
625610948191.6 | 0.0029397 | 1.671058 | 0.01326774 | 3.479288 | 2.79226 | 0.04434233 | 0.01588044 | 1.666034 | 0.0138687 | 3.636882 | 2.775476 | 0.04621144 | 0.01664992 | 88.85492 | 0.005024743 | -0.0006009617 | -0.1575942 | 0.01678434 | -0.001869111 | 0.4093267 | -0.366391 | 0.4093267 | -0.366391 | 0.5493548 | -13.29648 | 0.5493548 | -13.29648 | 4.885297e-15 | -2.88658e-15 | -3.941292e-15 | 0.06168572 | 0.05721984 | 0.1189056
635386119257.1 | 0.0029397 | 1.670922 | 0.0134893 | 3.59266 | 2.791799 | 0.04507912 | 0.01614698 | 1.665497 | 0.01325552 | 3.530398 | 2.773703 | 0.04415404 | 0.01591881 | 88.87203 | 0.005425496 | 0.0002337761 | 0.06226256 | 0.01809547 | 0.0009250787 | 0.248047 | -0.49991 | 0.248047 | -0.49991 | 0.5580657 | -13.67658 | 0.5580657 | -13.67658 | 2.135448e-14 | -1.176836e-14 | -1.781908e-14 | 0.06168572 | 0.05721984 | 0.1189056
645161290322.6 | 0.0029397 | 1.670683 | 0.01342464 | 3.630448 | 2.791002 | 0.04485665 | 0.01607188 | 1.666269 | 0.01310314 | 3.543504 | 2.776281 | 0.04366672 | 0.0157285 | 88.90105 | 0.004414117 | 0.0003214986 | 0.08694339 | 0.01472117 | 0.001189922 | 0.01619186 | -0.5566917 | 0.01619186 | -0.5566917 | 0.5569271 | -14.10809 | 0.5569271 | -14.10809 | 1.350805e-15 | 9.089951e-16 | 9.992007e-16 | 0.06168572 | 0.05721984 | 0.1189056
654936461388.1 | 0.0029397 | 1.670669 | 0.01345811 | 3.694643 | 2.790952 | 0.04496809 | 0.01611209 | 1.666011 | 0.01398391 | 3.838991 | 2.775397 | 0.0465947 | 0.01678848 | 88.87612 | 0.004657651 | -0.0005258025 | -0.1443481 | 0.01555552 | -0.001626619 | -0.188744 | -0.4987585 | -0.188744 | -0.4987585 | 0.533277 | -14.49894 | 0.533277 | -14.49894 | 3.187906e-15 | -3.164136e-15 | 3.885781e-16 | 0.06168572 | 0.05721984 | 0.1189056
664711632453.6 | 0.0029397 | 1.670506 | 0.01373939 | 3.828158 | 2.790402 | 0.04590347 | 0.01645049 | 1.665308 | 0.01366412 | 3.807187 | 2.773064 | 0.04550995 | 0.01641143 | 88.94734 | 0.005198129 | 7.526631e-05 | 0.02097119 | 0.01733793 | 0.0003935214 | -0.3589662 | -0.3978184 | -0.3589662 | -0.3978184 | 0.5358322 | -14.87127 | 0.5358322 | -14.87127 | 1.430045e-14 | -1.09357e-14 | 9.214851e-15 | 0.06168572 | 0.05721984 | 0.1189056
674486803519.1 | 0.0029397 | 1.670215 | 0.01383064 | 3.910252 | 2.789428 | 0.04620028 | 0.01656263 | 1.665859 | 0.01345253 | 3.803352 | 2.774906 | 0.04482004 | 0.01615191 | 88.94682 | 0.004356106 | 0.0003781086 | 0.1069004 | 0.01452198 | 0.001380247 | -0.4909965 | -0.2152092 | -0.4909965 | -0.2152092 | 0.5360901 | -15.29487 | 0.5360901 | -15.29487 | 1.847779e-15 | 1.554312e-15 | 9.992007e-16 | 0.06168572 | 0.05721984 | 0.1189056
684261974584.6 | 0.0029397 | 1.670213 | 0.01392704 | 3.994573 | 2.789419 | 0.04652226 | 0.01667812 | 1.665864 | 0.01434246 | 4.113725 | 2.774897 | 0.04778518 | 0.01722053 | 89.08797 | 0.004349418 | -0.0004154221 | -0.119152 | 0.01452174 | -0.001262924 | -0.5121465 | -0.006083432 | -0.5121465 | -0.006083432 | 0.5121826 | -15.69609 | 0.5121826 | -15.69609 | 4.547629e-15 | -4.440892e-16 | -4.525894e-15 | 0.06168572 | 0.05721984 | 0.1189056
694037145650.0 | 0.0029397 | 1.670161 | 0.01427671 | 4.153364 | 2.789234 | 0.04768881 | 0.01709746 | 1.665219 | 0.01433089 | 4.169127 | 2.772749 | 0.04772815 | 0.0172133 | 89.1144 | 0.004942074 | -5.418244e-05 | -0.01576269 | 0.01648525 | -3.933814e-05 | -0.4752259 | 0.1797316 | -0.4752259 | 0.1797316 | 0.5080778 | -16.06954 | 0.5080778 | -16.06954 | 8.13442e-15 | 1.776357e-15 | 7.938095e-15 | 0.06168572 | 0.05721984 | 0.1189056
703812316715.5 | 0.0029397 | 1.669996 | 0.01442453 | 4.25547 | 2.788679 | 0.04817781 | 0.01727621 | 1.665694 | 0.01404595 | 4.143783 | 2.774341 | 0.04679251 | 0.01686617 | 89.17726 | 0.004301739 | 0.0003785792 | 0.111687 | 0.01433849 | 0.001385296 | -0.3615063 | 0.3596521 | -0.3615063 | 0.3596521 | 0.5099377 | -16.49079 | 0.5099377 | -16.49079 | 3.029302e-15 | 7.21645e-16 | -2.942091e-15 | 0.06168572 | 0.05721984 | 0.1189056
713587487781.0 | 0.0029397 | 1.670065 | 0.01445433 | 4.323488 | 2.788907 | 0.04827932 | 0.0173112 | 1.665956 | 0.01475595 | 4.413709 | 2.775191 | 0.04916553 | 0.01771609 | 89.25112 | 0.004109105 | -0.000301627 | -0.09022078 | 0.01371687 | -0.0008862056 | -0.1797601 | 0.4559249 | -0.1797601 | 0.4559249 | 0.4900828 | -16.9032 | 0.4900828 | -16.9032 | 1.825338e-15 | 1.304512e-15 | 1.276756e-15 | 0.06168572 | 0.05721984 | 0.1189056
723362658846.5 | 0.0029397 | 1.670119 | 0.01470153 | 4.45767 | 2.789082 | 0.04910663 | 0.01760673 | 1.665432 | 0.01484215 | 4.500305 | 2.773444 | 0.04943718 | 0.01782519 | 89.29664 | 0.004687034 | -0.0001406129 | -0.04263541 | 0.015638 | -0.0003305494 | 0.001060152 | 0.4839212 | 0.001060152 | 0.4839212 | 0.4839224 | -17.28095 | 0.4839224 | -17.28095 | 3.239274e-15 | 3.11513e-15 | 8.881784e-16 | 0.06168572 | 0.05721984 | 0.1189056
733137829912.0 | 0.0029397 | 1.66995 | 0.01478811 | 4.544516 | 2.788516 | 0.04939084 | 0.01771223 | 1.665717 | 0.01443425 | 4.435769 | 2.774404 | 0.04808674 | 0.01733227 | 89.24656 | 0.004233508 | 0.0003538683 | 0.1087468 | 0.01411123 | 0.0013041 | 0.1973272 | 0.4468867 | 0.1973272 | 0.4468867 | 0.4885138 | -17.69457 | 0.4885138 | -17.69457 | 2.760668e-15 | -4.718448e-16 | -2.720046e-15 | 0.06168572 | 0.05721984 | 0.1189056
742913000977.5 | 0.0029397 | 1.66993 | 0.01471051 | 4.580944 | 2.78845 | 0.04913106 | 0.01761949 | 1.666021 | 0.01490796 | 4.642431 | 2.775404 | 0.04967396 | 0.01789792 | 89.22331 | 0.003909104 | -0.00019745 | -0.06148714 | 0.01304643 | -0.0005429019 | 0.3499022 | 0.3195732 | 0.3499022 | 0.3195732 | 0.4738761 | -18.10943 | 0.4738761 | -18.10943 | 2.358407e-15 | -1.054712e-15 | 2.109424e-15 | 0.06168572 | 0.05721984 | 0.1189056
752688172043.0 | 0.0029397 | 1.669892 | 0.01491122 | 4.704542 | 2.788316 | 0.04980024 | 0.01786033 | 1.665452 | 0.01511751 | 4.769628 | 2.773503 | 0.05035498 | 0.01815573 | 89.10841 | 0.00443938 | -0.0002062914 | -0.06508567 | 0.01481306 | -0.0005547439 | 0.4344342 | 0.1661946 | 0.4344342 | 0.1661946 | 0.4651384 | -18.48418 | 0.4651384 | -18.48418 | 4.152683e-15 | 2.442491e-15 | -3.358425e-15 | 0.06168572 | 0.05721984 | 0.1189056
762463343108.5 | 0.0029397 | 1.669589 | 0.01498986 | 4.790775 | 2.787304 | 0.05005383 | 0.0179578 | 1.665422 | 0.0146785 | 4.691262 | 2.773415 | 0.04889178 | 0.01762873 | 89.07129 | 0.004167268 | 0.0003113676 | 0.09951339 | 0.01388865 | 0.00116205 | 0.4702578 | -0.01598322 | 0.4702578 | -0.01598322 | 0.4705293 | -18.88353 | 0.4705293 | -18.88353 | 6.586648e-15 | -2.553513e-15 | -6.071532e-15 | 0.06168572 | 0.05721984 | 0.1189056
772238514174.0 | 0.0029397 | 1.669432 | 0.01496067 | 4.842746 | 2.786779 | 0.04995164 | 0.01792451 | 1.665685 | 0.01505087 | 4.871943 | 2.774281 | 0.05014003 | 0.01807316 | 89.1269 | 0.003746583 | -9.019978e-05 | -0.02919753 | 0.012498 | -0.0001883861 | 0.4131103 | -0.1981626 | 0.4131103 | -0.1981626 | 0.4581796 | -19.29682 | 0.4581796 | -19.29682 | 5.467214e-16 | 2.220446e-16 | -4.996004e-16 | 0.06168572 | 0.05721984 | 0.1189056
782013685239.5 | 0.0029397 | 1.669387 | 0.01514156 | 4.96334 | 2.786625 | 0.05055425 | 0.01814175 | 1.665195 | 0.01539029 | 5.044873 | 2.772636 | 0.05125565 | 0.01848625 | 89.04234 | 0.004192845 | -0.0002487306 | -0.08153287 | 0.01398898 | -0.0007013973 | 0.3032719 | -0.3279921 | 0.3032719 | -0.3279921 | 0.4467132 | -19.67409 | 0.4467132 | -19.67409 | 5.843191e-15 | -3.663736e-15 | -4.551914e-15 | 0.06168572 | 0.05721984 | 0.1189056
791788856305.0 | 0.0029397 | 1.669178 | 0.01539215 | 5.108553 | 2.785919 | 0.0513845 | 0.01844436 | 1.66509 | 0.01514766 | 5.027406 | 2.772296 | 0.05044443 | 0.0181959 | 89.08418 | 0.004088069 | 0.0002444976 | 0.08114713 | 0.01362325 | 0.0009400696 | 0.1538781 | -0.4206041 | 0.1538781 | -0.4206041 | 0.4478686 | -20.06963 | 0.4478686 | -20.06963 | 5.41689e-15 | -5.412337e-15 | -2.220446e-16 | 0.06168572 | 0.05721984 | 0.1189056
801564027370.5 | 0.0029397 | 1.669051 | 0.0154571 | 5.193444 | 2.785493 | 0.05159738 | 0.01852361 | 1.66542 | 0.01545744 | 5.193556 | 2.773384 | 0.05148624 | 0.01856441 | 89.03416 | 0.003631367 | -3.352597e-07 | -0.0001126442 | 0.0121087 | 0.0001111441 | -0.02886887 | -0.4360873 | -0.02886887 | -0.4360873 | 0.4370418 | -20.48646 | 0.4370418 | -20.48646 | 1.246768e-15 | -1.245531e-15 | 5.551115e-17 | 0.06168572 | 0.05721984 | 0.1189056
811339198436.0 | 0.0029397 | 1.66912 | 0.01565457 | 5.323936 | 2.785717 | 0.05225873 | 0.01875952 | 1.665157 | 0.01590706 | 5.409806 | 2.772496 | 0.05297553 | 0.01910752 | 89.11626 | 0.003963021 | -0.0002524921 | -0.08586961 | 0.01322178 | -0.0007167994 | -0.185583 | -0.3805445 | -0.185583 | -0.3805445 | 0.4233854 | -20.87409 | 0.4233854 | -20.87409 | 9.39189e-16 | -5.273559e-16 | -7.771561e-16 | 0.06168572 | 0.05721984 | 0.1189056
821114369501.5 | 0.0029397 | 1.669063 | 0.01586604 | 5.460864 | 2.785518 | 0.05296283 | 0.01901364 | 1.665078 | 0.01569223 | 5.401039 | 2.772238 | 0.05225755 | 0.01885031 | 89.19394 | 0.003984784 | 0.0001738154 | 0.05982478 | 0.01328034 | 0.0007052779 | -0.3185862 | -0.279687 | -0.3185862 | -0.279687 | 0.4239363 | -21.27068 | 0.4239363 | -21.27068 | 7.037667e-15 | -3.774758e-15 | 5.939693e-15 | 0.06168572 | 0.05721984 | 0.1189056
830889540567.0 | 0.0029397 | 1.669008 | 0.01588516 | 5.532535 | 2.785336 | 0.05302494 | 0.01903718 | 1.665469 | 0.01582516 | 5.511638 | 2.773535 | 0.05271263 | 0.01900557 | 89.17628 | 0.00353965 | 6.000049e-05 | 0.02089716 | 0.01180098 | 0.0003123137 | -0.3984578 | -0.1232223 | -0.3984578 | -0.1232223 | 0.4170759 | -21.69123 | 0.4170759 | -21.69123 | 1.468949e-15 | 5.551115e-16 | -1.360023e-15 | 0.06168572 | 0.05721984 | 0.1189056
840664711632.5 | 0.0029397 | 1.669105 | 0.01596959 | 5.627375 | 2.785657 | 0.05330986 | 0.01913727 | 1.665343 | 0.0162085 | 5.711559 | 2.773106 | 0.05398542 | 0.0194675 | 89.2276 | 0.003761757 | -0.0002389024 | -0.08418456 | 0.01255107 | -0.0006755615 | -0.4032033 | 0.03816891 | -0.4032033 | 0.03816891 | 0.4050059 | -22.08553 | 0.4050059 | -22.08553 | 1.08551e-15 | -1.054712e-15 | 2.567391e-16 | 0.06168572 | 0.05721984 | 0.1189056
850439882697.9 | 0.0029397 | 1.669015 | 0.01611378 | 5.744208 | 2.785351 | 0.05378827 | 0.01931113 | 1.665143 | 0.01600364 | 5.704946 | 2.772446 | 0.0532967 | 0.01922371 | 89.16932 | 0.003871723 | 0.0001101396 | 0.03926235 | 0.0129054 | 0.0004915726 | -0.3587314 | 0.1888667 | -0.3587314 | 0.1888667 | 0.405412 | -22.47576 | 0.405412 | -22.47576 | 3.317343e-15 | 2.38698e-15 | 2.303713e-15 | 0.06168572 | 0.05721984 | 0.1189056
860215053763.4 | 0.0029397 | 1.668839 | 0.01609063 | 5.801887 | 2.784766 | 0.05370536 | 0.01928541 | 1.665379 | 0.01598456 | 5.76364 | 2.773231 | 0.05324069 | 0.01919807 | 89.17016 | 0.003460694 | 0.0001060731 | 0.03824735 | 0.01153531 | 0.0004646732 | -0.2505626 | 0.3142519 | -0.2505626 | 0.3142519 | 0.4019152 | -22.88883 | 0.4019152 | -22.88883 | 1.217455e-15 | -4.996004e-16 | -1.110223e-15 | 0.06168572 | 0.05721984 | 0.1189056
869990224828.9 | 0.0029397 | 1.66881 | 0.01612011 | 5.878566 | 2.784666 | 0.05380277 | 0.01932109 | 1.665235 | 0.01633515 | 5.956988 | 2.77274 | 0.05440372 | 0.01962093 | 89.11692 | 0.003574951 | -0.0002150455 | -0.07842128 | 0.01192602 | -0.0006009453 | -0.1080009 | 0.3754369 | -0.1080009 | 0.3754369 | 0.3906624 | -23.28184 | 0.3906624 | -23.28184 | 1.859054e-15 | 1.401657e-15 | 1.221245e-15 | 0.06168572 | 0.05721984 | 0.1189056
879765395894.4 | 0.0029397 | 1.668656 | 0.01632634 | 6.020671 | 2.784146 | 0.05448609 | 0.01957013 | 1.664903 | 0.01628101 | 6.003955 | 2.771637 | 0.05421262 | 0.01955978 | 89.07241 | 0.003752656 | 4.532799e-05 | 0.01671562 | 0.01250822 | 0.0002734677 | 0.03972819 | 0.3859546 | 0.03972819 | 0.3859546 | 0.387994 | -23.66452 | 0.387994 | -23.66452 | 4.881082e-15 | 4.753142e-15 | -1.110223e-15 | 0.06168572 | 0.05721984 | 0.1189056
889540566959.9 | 0.0029397 | 1.66843 | 0.01642471 | 6.124248 | 2.78339 | 0.05480698 | 0.01969073 | 1.66503 | 0.01628942 | 6.073799 | 2.772059 | 0.05424473 | 0.01956839 | 88.97989 | 0.003400457 | 0.000135298 | 0.05044829 | 0.01133086 | 0.0005622536 | 0.1874608 | 0.3351608 | 0.1874608 | 0.3351608 | 0.3840239 | -24.07191 | 0.3840239 | -24.07191 | 1.755417e-15 | -1.665335e-15 | -5.551115e-16 | 0.06168572 | 0.05721984 | 0.1189056
899315738025.4 | 0.0029397 | 1.668356 | 0.01653385 | 6.232686 | 2.78314 | 0.0551687 | 0.01982247 | 1.664946 | 0.0167067 | 6.297848 | 2.771767 | 0.05563153 | 0.02007078 | 88.98346 | 0.003410193 | -0.0001728572 | -0.06516116 | 0.01137295 | -0.0004628286 | 0.2924231 | 0.2292735 | 0.2924231 | 0.2292735 | 0.3715879 | -24.4678 | 0.3715879 | -24.4678 | 2.789401e-15 | 2.053913e-15 | -1.887379e-15 | 0.06168572 | 0.05721984 | 0.1189056
909090909090.9 | 0.0029397 | 1.668283 | 0.01679455 | 6.399776 | 2.782886 | 0.05603611 | 0.02013597 | 1.664663 | 0.0168056 | 6.403989 | 2.77082 | 0.05595133 | 0.02019306 | 88.92172 | 0.003619958 | -1.105708e-05 | -0.004213442 | 0.01206549 | 8.477846e-05 | 0.3515697 | 0.101222 | 0.3515697 | 0.101222 | 0.3658512 | -24.85241 | 0.3658512 | -24.85241 | 2.884477e-15 | 8.326673e-16 | -2.76168e-15 | 0.06168572 | 0.05721984 | 0.1189056
918866080156.4 | 0.0029397 | 1.668148 | 0.01694276 | 6.525677 | 2.782431 | 0.05652607 | 0.02031535 | 1.664802 | 0.01680228 | 6.471568 | 2.771284 | 0.05594494 | 0.02018737 | 89.00099 | 0.003346062 | 0.0001404832 | 0.05410853 | 0.01114752 | 0.0005811365 | 0.3592713 | -0.04618415 | 0.3592713 | -0.04618415 | 0.3622276 | -25.26059 | 0.3622276 | -25.26059 | 1.68608e-15 | -1.387779e-15 | -9.575674e-16 | 0.06168572 | 0.05721984 | 0.1189056
928641251221.9 | 0.0029397 | 1.668181 | 0.01702823 | 6.628369 | 2.782538 | 0.05681234 | 0.02041746 | 1.664905 | 0.01715514 | 6.677768 | 2.771614 | 0.05712334 | 0.02061014 | 88.99305 | 0.003276157 | -0.0001269068 | -0.04939944 | 0.01092405 | -0.0003110012 | 0.302466 | -0.1788916 | 0.302466 | -0.1788916 | 0.3514084 | -25.66685 | 0.3514084 | -25.66685 | 2.196026e-15 | -7.771561e-16 | -2.053913e-15 | 0.06168572 | 0.05721984 | 0.1189056
938416422287.4 | 0.0029397 | 1.668207 | 0.01721408 | 6.771246 | 2.782618 | 0.05743329 | 0.02064002 | 1.664722 | 0.01726259 | 6.790326 | 2.771 | 0.0574748 | 0.02074154 | 88.99893 | 0.003485216 | -4.85065e-05 | -0.01908028 | 0.01161765 | -4.151006e-05 | 0.2083113 | -0.2758291 | 0.2083113 | -0.2758291 | 0.3456519 | -26.0567 | 0.3456519 | -26.0567 | 2.324188e-15 | -1.776357e-15 | -1.498801e-15 | 0.06168572 | 0.05721984 | 0.1189056
948191593352.9 | 0.0029397 | 1.668113 | 0.01730321 | 6.877206 | 2.782303 | 0.05772745 | 0.02074808 | 1.664828 | 0.0171705 | 6.824459 | 2.771358 | 0.05717187 | 0.02062955 | 89.00051 | 0.003285283 | 0.0001327141 | 0.05274757 | 0.01094508 | 0.0005555844 | 0.0818406 | -0.3340371 | 0.0818406 | -0.3340371 | 0.3439166 | -26.46327 | 0.3439166 | -26.46327 | 2.467126e-15 | -2.359224e-15 | 7.21645e-16 | 0.06168572 | 0.05721984 | 0.1189056
957966764418.4 | 0.0029397 | 1.668112 | 0.01728171 | 6.939469 | 2.7823 | 0.05765566 | 0.0207223 | 1.664951 | 0.01736772 | 6.974007 | 2.771762 | 0.05783282 | 0.020865 | 89.03507 | 0.003160839 | -8.601188e-05 | -0.03453807 | 0.01053826 | -0.0001771618 | -0.05605894 | -0.3317298 | -0.05605894 | -0.3317298 | 0.3364332 | -26.87095 | 0.3364332 | -26.87095 | 1.970646e-15 | -1.970646e-15 | 0 | 0.06168572 | 0.05721984 | 0.1189056
967741935483.9 | 0.0029397 | 1.668082 | 0.0173803 | 7.050274 | 2.782197 | 0.05798354 | 0.02084092 | 1.664727 | 0.01745647 | 7.081174 | 2.771012 | 0.05812054 | 0.02097448 | 88.96794 | 0.003355003 | -7.617384e-05 | -0.03089972 | 0.01118424 | -0.0001369954 | -0.1743819 | -0.2815588 | -0.1743819 | -0.2815588 | 0.3311863 | -27.25806 | 0.3311863 | -27.25806 | 4.992919e-15 | -4.385381e-15 | 2.38698e-15 | 0.06168572 | 0.05721984 | 0.1189056
977517106549.4 | 0.0029397 | 1.667913 | 0.01747918 | 7.162006 | 2.781628 | 0.05830751 | 0.02096165 | 1.664688 | 0.0173606 | 7.113418 | 2.770886 | 0.05779998 | 0.02085975 | 89.00618 | 0.003224505 | 0.0001185814 | 0.04858813 | 0.01074186 | 0.0005075257 | -0.2686011 | -0.1910611 | -0.2686011 | -0.1910611 | 0.3296224 | -27.65605 | 0.3296224 | -27.65605 | 2.248887e-15 | 5.551115e-17 | 2.248202e-15 | 0.06168572 | 0.05721984 | 0.1189056
987292277614.9 | 0.0029397 | 1.667788 | 0.01751921 | 7.250192 | 2.781209 | 0.05843667 | 0.02101124 | 1.664727 | 0.01756368 | 7.268594 | 2.771006 | 0.05847745 | 0.02110333 | 88.87776 | 0.003061349 | -4.446489e-05 | -0.01840145 | 0.01020355 | -4.07789e-05 | -0.3147253 | -0.06894 | -0.3147253 | -0.06894 | 0.3221874 | -28.05869 | 0.3221874 | -28.05869 | 1.549907e-15 | -4.440892e-16 | 1.484923e-15 | 0.06168572 | 0.05721984 | 0.1189056
997067448680.4 | 0.0029397 | 1.667691 | 0.01765858 | 7.380224 | 2.780883 | 0.05889814 | 0.02117965 | 1.664467 | 0.01775294 | 7.419661 | 2.770136 | 0.05909838 | 0.02133411 | 88.9128 | 0.003224406 | -9.436011e-05 | -0.03943684 | 0.01074757 | -0.0002002417 | -0.3106476 | 0.05292875 | -0.3106476 | 0.05292875 | 0.3151244 | -28.4431 | 0.3151244 | -28.4431 | 4.449557e-16 | -4.440892e-16 | -2.775558e-17 | 0.06168572 | 0.05721984 | 0.1189056
1006842619745.8 | 0.0029397 | 1.667513 | 0.01784203 | 7.530002 | 2.78028 | 0.05950364 | 0.02140203 | 1.66435 | 0.01774854 | 7.490545 | 2.769747 | 0.05907958 | 0.02133032 | 88.86214 | 0.003162438 | 9.349151e-05 | 0.0394569 | 0.01053348 | 0.0004240539 | -0.2639458 | 0.1661071 | -0.2639458 | 0.1661071 | 0.3118637 | -28.83604 | 0.3118637 | -28.83604 | 1.750363e-15 | 1.554312e-15 | 8.049117e-16 | 0.06168572 | 0.05721984 | 0.1189056
1016617790811.3 | 0.0029397 | 1.667437 | 0.01795938 | 7.653115 | 2.780023 | 0.05989227 | 0.0215438 | 1.664455 | 0.01796725 | 7.65647 | 2.770088 | 0.05981138 | 0.02159187 | 88.86216 | 0.002981705 | -7.872551e-06 | -0.003354767 | 0.009935001 | 8.089213e-05 | -0.1724528 | 0.2507707 | -0.1724528 | 0.2507707 | 0.304345 | -29.24271 | 0.304345 | -29.24271 | 1.442489e-15 | 1.249001e-15 | 7.21645e-16 | 0.06168572 | 0.05721984 | 0.1189056
1026392961876.8 | 0.0029397 | 1.667455 | 0.01815253 | 7.809799 | 2.780076 | 0.06053703 | 0.02177531 | 1.664354 | 0.01824947 | 7.851506 | 2.769741 | 0.06074714 | 0.02193243 | 88.79189 | 0.003100984 | -9.694105e-05 | -0.04170715 | 0.01033542 | -0.000210107 | -0.06125928 | 0.2893347 | -0.06125928 | 0.2893347 | 0.2957486 | -29.63649 | 0.2957486 | -29.63649 | 3.924152e-15 | 3.747003e-15 | 1.165734e-15 | 0.06168572 | 0.05721984 | 0.1189056
1036168132942.3 | 0.0029397 | 1.667419 | 0.01835495 | 7.972099 | 2.779949 | 0.06121079 | 0.02201867 | 1.664329 | 0.01828938 | 7.943616 | 2.769656 | 0.06087907 | 0.02198073 | 88.84221 | 0.003090158 | 6.557772e-05 | 0.02848234 | 0.01029322 | 0.0003317252 | 0.05506815 | 0.2865288 | 0.05506815 | 0.2865288 | 0.2917726 | -30.03501 | 0.2917726 | -30.03501 | 1.383348e-15 | 8.951173e-16 | -1.054712e-15 | 0.06168572 | 0.05721984 | 0.1189056
1045943304007.8 | 0.0029397 | 1.667398 | 0.01843496 | 8.082384 | 2.779875 | 0.06147682 | 0.02211495 | 1.664484 | 0.01841887 | 8.075332 | 2.770166 | 0.06131582 | 0.02213435 | 88.73916 | 0.002914182 | 1.608579e-05 | 0.007052445 | 0.009709117 | 0.0001609947 | 0.1615725 | 0.2361958 | 0.1615725 | 0.2361958 | 0.2861715 | -30.44508 | 0.2861715 | -30.44508 | 3.079243e-15 | -2.720046e-15 | 1.44329e-15 | 0.06168572 | 0.05721984 | 0.1189056
1055718475073.3 | 0.0029397 | 1.667465 | 0.01853348 | 8.201516 | 2.780095 | 0.06180783 | 0.02223228 | 1.664474 | 0.01862481 | 8.241932 | 2.770127 | 0.06200102 | 0.02238201 | 88.81996 | 0.002990402 | -9.133019e-05 | -0.04041584 | 0.009967229 | -0.0001931884 | 0.2349094 | 0.1509893 | 0.2349094 | 0.1509893 | 0.2792493 | -30.84466 | 0.2792493 | -30.84466 | 1.347504e-15 | 1.137979e-15 | -7.21645e-16 | 0.06168572 | 0.05721984 | 0.1189056
1065493646138.8 | 0.0029397 | 1.667448 | 0.01866485 | 8.336133 | 2.780034 | 0.06224534 | 0.02239014 | 1.664434 | 0.01862336 | 8.317599 | 2.769993 | 0.06199469 | 0.02238081 | 88.74153 | 0.003014058 | 4.149872e-05 | 0.01853424 | 0.01004094 | 0.0002506576 | 0.2720056 | 0.04773499 | 0.2720056 | 0.04773499 | 0.2761624 | -31.2422 | 0.2761624 | -31.2422 | 5.566706e-16 | -5.551115e-16 | 4.163336e-17 | 0.06168572 | 0.05721984 | 0.1189056
1075268817204.3 | 0.0029397 | 1.667405 | 0.01874371 | 8.448154 | 2.779887 | 0.0625067 | 0.02248534 | 1.664553 | 0.01871137 | 8.433576 | 2.770386 | 0.06229213 | 0.022485 | 88.75464 | 0.002851581 | 3.234368e-05 | 0.01457792 | 0.009500134 | 0.000214574 | 0.2640699 | -0.06303782 | 0.2640699 | -0.06303782 | 0.2714898 | -31.65026 | 0.2714898 | -31.65026 | 2.836811e-15 | 3.330669e-16 | 2.817191e-15 | 0.06168572 | 0.05721984 | 0.1189056
1085043988269.8 | 0.0029397 | 1.667374 | 0.01886073 | 8.578178 | 2.77978 | 0.06289578 | 0.02262617 | 1.664485 | 0.01894185 | 8.615071 | 2.770152 | 0.06305685 | 0.02276296 | 88.69926 | 0.002888602 | -8.11174e-05 | -0.03689356 | 0.009627481 | -0.0001610751 | 0.2135925 | -0.1557462 | 0.2135925 | -0.1557462 | 0.2643457 | -32.04597 | 0.2643457 | -32.04597 | 1.924965e-15 | -9.15934e-16 | -1.69309e-15 | 0.06168572 | 0.05721984 | 0.1189056
1094819159335.3 | 0.0029397 | 1.66734 | 0.01908016 | 8.756155 | 2.779658 | 0.06362621 | 0.02288994 | 1.664404 | 0.019062 | 8.747824 | 2.769878 | 0.06345375 | 0.0229085 | 88.63918 | 0.002935621 | 1.815495e-05 | 0.008331564 | 0.009780047 | 0.0001724586 | 0.1346222 | -0.2215459 | 0.1346222 | -0.2215459 | 0.2592407 | -32.4407 | 0.2592407 | -32.4407 | 3.739182e-15 | -3.275158e-15 | -1.804112e-15 | 0.06168572 | 0.05721984 | 0.1189056
1104594330400.8 | 0.0029397 | 1.667086 | 0.01920107 | 8.890322 | 2.778806 | 0.06401967 | 0.02303855 | 1.664288 | 0.01915806 | 8.870408 | 2.769488 | 0.06376908 | 0.02302558 | 88.61749 | 0.002797499 | 4.301057e-05 | 0.0199144 | 0.009317866 | 0.0002505939 | 0.03900069 | -0.2516113 | 0.03900069 | -0.2516113 | 0.254616 | -32.83294 | 0.254616 | -32.83294 | 2.489506e-15 | 2.303713e-15 | 9.436896e-16 | 0.06168572 | 0.05721984 | 0.1189056
1114369501466.3 | 0.0029397 | 1.667098 | 0.01945409 | 9.087184 | 2.778836 | 0.06486373 | 0.02334205 | 1.664301 | 0.01951861 | 9.117319 | 2.769516 | 0.06496966 | 0.02345885 | 88.59111 | 0.002796704 | -6.451387e-05 | -0.03013502 | 0.00931945 | -0.0001059263 | -0.06007367 | -0.2380784 | -0.06007367 | -0.2380784 | 0.2455406 | -33.23389 | 0.2455406 | -33.23389 | 3.560079e-15 | -3.497203e-15 | 6.661338e-16 | 0.06168572 | 0.05721984 | 0.1189056
1124144672531.8 | 0.0029397 | 1.667006 | 0.01965349 | 9.260856 | 2.778523 | 0.06552498 | 0.02358267 | 1.664151 | 0.0196565 | 9.262272 | 2.769013 | 0.06542277 | 0.02362675 | 88.51449 | 0.002854848 | -3.006807e-06 | -0.001416827 | 0.009510065 | 0.0001022079 | -0.142946 | -0.1932462 | -0.142946 | -0.1932462 | 0.2403698 | -33.62361 | 0.2403698 | -33.62361 | 2.371437e-16 | -2.220446e-16 | 8.326673e-17 | 0.06168572 | 0.05721984 | 0.1189056
1133919843597.3 | 0.0029397 | 1.667072 | 0.01989679 | 9.457025 | 2.778733 | 0.06633876 | 0.02387374 | 1.664327 | 0.01985358 | 9.436486 | 2.769589 | 0.06608568 | 0.02386118 | 88.54927 | 0.002745264 | 4.321186e-05 | 0.02053877 | 0.009143852 | 0.0002530812 | -0.2031256 | -0.1167486 | -0.2031256 | -0.1167486 | 0.2342867 | -34.03586 | 0.2342867 | -34.03586 | 9.934984e-16 | 7.494005e-16 | -6.52256e-16 | 0.06168572 | 0.05721984 | 0.1189056
1143695014662.8 | 0.0029397 | 1.667157 | 0.02032254 | 9.742656 | 2.779001 | 0.06776175 | 0.02438349 | 1.664438 | 0.02036927 | 9.765058 | 2.769938 | 0.06780676 | 0.02447952 | 88.46507 | 0.002719718 | -4.672864e-05 | -0.02240178 | 0.009062901 | -4.501068e-05 | -0.2217949 | -0.02533332 | -0.2217949 | -0.02533332 | 0.223237 | -34.44379 | 0.223237 | -34.44379 | 3.703056e-16 | -8.326673e-17 | -3.608225e-16 | 0.06168572 | 0.05721984 | 0.1189056
1153470185728.2 | 0.0029397 | 1.667059 | 0.02076957 | 10.04206 | 2.778656 | 0.06924821 | 0.02492148 | 1.664288 | 0.02078427 | 10.04917 | 2.769421 | 0.06918202 | 0.02498068 | 88.45003 | 0.0027719 | -1.470502e-05 | -0.007109864 | 0.00923477 | 6.619554e-05 | -0.2060216 | 0.05829843 | -0.2060216 | 0.05829843 | 0.2141112 | -34.83328 | 0.2141112 | -34.83328 | 1.982934e-15 | 3.608225e-16 | 1.949829e-15 | 0.06168572 | 0.05721984 | 0.1189056
1163245356793.7 | 0.0029397 | 1.667031 | 0.02108366 | 10.28032 | 2.778549 | 0.07029425 | 0.0252989 | 1.664337 | 0.02104764 | 10.26275 | 2.769574 | 0.07006071 | 0.02529657 | 88.34097 | 0.002694551 | 3.60236e-05 | 0.01756498 | 0.008975024 | 0.0002335328 | -0.1614223 | 0.1303688 | -0.1614223 | 0.1303688 | 0.2074926 | -35.23689 | 0.2074926 | -35.23689 | 1.514397e-15 | 1.137979e-15 | 9.992007e-16 | 0.06168572 | 0.05721984 | 0.1189056
1173020527859.2 | 0.0029397 | 1.667202 | 0.02145674 | 10.55014 | 2.779102 | 0.07154542 | 0.02574408 | 1.664549 | 0.02148709 | 10.56507 | 2.770262 | 0.07153263 | 0.02582161 | 88.43707 | 0.002653002 | -3.035404e-05 | -0.01492489 | 0.008840445 | 1.279795e-05 | -0.09094099 | 0.1764065 | -0.09094099 | 0.1764065 | 0.1984679 | -35.65233 | 0.1984679 | -35.65233 | 1.247458e-15 | 1.054712e-15 | 6.661338e-16 | 0.06168572 | 0.05721984 | 0.1189056
1182795698924.7 | 0.0029397 | 1.666998 | 0.02254027 | 11.17527 | 2.778374 | 0.07514918 | 0.02704789 | 1.664306 | 0.02255988 | 11.18499 | 2.769407 | 0.07509311 | 0.02711523 | 88.40594 | 0.002691611 | -1.96086e-05 | -0.009721776 | 0.00896746 | 5.606983e-05 | -0.01690308 | 0.1803995 | -0.01690308 | 0.1803995 | 0.1811897 | -36.03489 | 0.1811897 | -36.03489 | 5.371708e-16 | -5.342948e-16 | -5.551115e-17 | 0.06168572 | 0.05721984 | 0.1189056
1192570869990.2 | 0.0029397 | 1.665903 | 0.02335848 | 11.67664 | 2.774687 | 0.07782592 | 0.02804854 | 1.663255 | 0.02333656 | 11.66568 | 2.765874 | 0.0776293 | 0.02806683 | 88.38916 | 0.002647678 | 2.192138e-05 | 0.01095825 | 0.008813514 | 0.0001966132 | 0.03840115 | 0.1644317 | 0.03840115 | 0.1644317 | 0.1688562 | -36.35774 | 0.1688562 | -36.35774 | 1.618414e-15 | -1.609823e-15 | 1.665335e-16 | 0.06168572 | 0.05721984 | 0.1189056
1202346041055.7 | 0.0029397 | 1.664526 | 0.02343615 | 11.8115 | 2.770098 | 0.07802017 | 0.02816513 | 1.661931 | 0.0234424 | 11.81465 | 2.761464 | 0.07791929 | 0.02821666 | 88.31529 | 0.002595232 | -6.249604e-06 | -0.003149714 | 0.008633221 | 0.0001008717 | 0.08363944 | 0.1424993 | 0.08363944 | 0.1424993 | 0.165232 | -36.65908 | 0.165232 | -36.65908 | 4.720488e-16 | 4.302114e-16 | -1.94289e-16 | 0.06168572 | 0.05721984 | 0.1189056
1212121212121.2 | 0.0029397 | 1.663375 | 0.02295163 | 11.66135 | 2.76629 | 0.07635433 | 0.02760171 | 1.660768 | 0.02298225 | 11.67691 | 2.757621 | 0.07633635 | 0.02768196 | 88.24431 | 0.002607376 | -3.062094e-05 | -0.015558 | 0.008668695 | 1.797852e-05 | 0.1258642 | 0.1122403 | 0.1258642 | 0.1122403 | 0.1686407 | -36.97087 | 0.1686407 | -36.97087 | 8.391186e-16 | -4.718448e-16 | 6.938894e-16 | 0.06168572 | 0.05721984 | 0.1189056
1221896383186.7 | 0.0029397 | 1.662762 | 0.02218607 | 11.36328 | 2.764287 | 0.07378032 | 0.02669055 | 1.660162 | 0.02217335 | 11.35677 | 2.755647 | 0.07362272 | 0.02671703 | 88.17408 | 0.002600106 | 1.271869e-05 | 0.00651427 | 0.008639392 | 0.0001576024 | 0.1644412 | 0.06489117 | 0.1644412 | 0.06489117 | 0.1767817 | -37.32326 | 0.1767817 | -37.32326 | 8.083737e-16 | 1.665335e-16 | -7.910339e-16 | 0.06168572 | 0.05721984 | 0.1189056
1231671554252.2 | 0.0029397 | 1.662575 | 0.02155899 | 11.13044 | 2.76369 | 0.07168687 | 0.02593883 | 1.660046 | 0.02154836 | 11.12496 | 2.75529 | 0.07154256 | 0.02596553 | 88.07613 | 0.002528212 | 1.062982e-05 | 0.005487949 | 0.008399831 | 0.0001443034 | 0.1828969 | -0.00236693 | 0.1828969 | -0.00236693 | 0.1829122 | -37.71205 | 0.1829122 | -37.71205 | 1.168406e-16 | -8.326673e-17 | -8.196568e-17 | 0.06168572 | 0.05721984 | 0.1189056
1241446725317.7 | 0.0029397 | 1.662716 | 0.02112091 | 10.99082 | 2.764179 | 0.07023617 | 0.02540942 | 1.660184 | 0.02115756 | 11.00989 | 2.755764 | 0.07025089 | 0.02549235 | 88.04565 | 0.002532013 | -3.664408e-05 | -0.0190687 | 0.008415177 | -1.471498e-05 | 0.1697845 | -0.07602493 | 0.1697845 | -0.07602493 | 0.1860284 | -38.12011 | 0.1860284 | -38.12011 | 2.118352e-16 | 1.110223e-16 | -1.804112e-16 | 0.06168572 | 0.05721984 | 0.1189056
1251221896383.2 | 0.0029397 | 1.66292 | 0.02099365 | 11.01061 | 2.764863 | 0.06982153 | 0.02525316 | 1.660377 | 0.0209862 | 11.0067 | 2.756411 | 0.06968999 | 0.02528287 | 88.01384 | 0.002543318 | 7.456294e-06 | 0.003910628 | 0.008451888 | 0.0001315476 | 0.1251252 | -0.1377703 | 0.1251252 | -0.1377703 | 0.1861101 | -38.53257 | 0.1861101 | -38.53257 | 1.432575e-15 | -1.165734e-15 | -8.326673e-16 | 0.06168572 | 0.05721984 | 0.1189056
1260997067448.7 | 0.0029397 | 1.663071 | 0.02095037 | 11.07376 | 2.765368 | 0.06968393 | 0.02519879 | 1.6606 | 0.02093462 | 11.06543 | 2.757154 | 0.06952805 | 0.02521732 | 87.96053 | 0.002471342 | 1.575596e-05 | 0.008328142 | 0.008213267 | 0.0001558797 | 0.05843734 | -0.1750056 | 0.05843734 | -0.1750056 | 0.1845044 | -38.94763 | 0.1845044 | -38.94763 | 4.075087e-16 | 2.983724e-16 | 2.775558e-16 | 0.06168572 | 0.05721984 | 0.1189056
1270772238514.2 | 0.0029397 | 1.663194 | 0.02094655 | 11.15757 | 2.765776 | 0.06967637 | 0.02519234 | 1.660727 | 0.02097978 | 11.17527 | 2.757573 | 0.06968338 | 0.02526982 | 87.93518 | 0.002467485 | -3.323178e-05 | -0.01770152 | 0.00820312 | -7.007197e-06 | -0.01550397 | -0.1808829 | -0.01550397 | -0.1808829 | 0.1815461 | -39.35541 | 0.1815461 | -39.35541 | 5.898289e-16 | 5.464379e-16 | -2.220446e-16 | 0.06168572 | 0.05721984 | 0.1189056
1280547409579.7 | 0.0029397 | 1.66324 | 0.02095569 | 11.2483 | 2.765927 | 0.06970866 | 0.02520264 | 1.660755 | 0.02095527 | 11.24807 | 2.757667 | 0.06960314 | 0.02523986 | 87.9257 | 0.002484892 | 4.140152e-07 | 0.0002222292 | 0.008259751 | 0.0001055204 | -0.08383893 | -0.1588453 | -0.08383893 | -0.1588453 | 0.1796129 | -39.75555 | 0.1796129 | -39.75555 | 2.618456e-16 | -2.220446e-16 | 1.387779e-16 | 0.06168572 | 0.05721984 | 0.1189056
1290322580645.2 | 0.0029397 | 1.66324 | 0.02093214 | 11.32143 | 2.765929 | 0.06963035 | 0.02517431 | 1.660818 | 0.02091344 | 11.31131 | 2.75788 | 0.06946683 | 0.02518849 | 87.8433 | 0.002421877 | 1.870653e-05 | 0.01011767 | 0.008049679 | 0.0001635265 | -0.1381263 | -0.1121925 | -0.1381263 | -0.1121925 | 0.1779495 | -40.15854 | 0.1779495 | -40.15854 | 1.655359e-15 | -9.436896e-16 | 1.360023e-15 | 0.06168572 | 0.05721984 | 0.1189056
1300097751710.7 | 0.0029397 | 1.663219 | 0.0209314 | 11.40679 | 2.76586 | 0.069627 | 0.02517372 | 1.660814 | 0.02095895 | 11.4218 | 2.757862 | 0.0696178 | 0.02524339 | 87.85367 | 0.002405661 | -2.755069e-05 | -0.01501404 | 0.007997651 | 9.194581e-06 | -0.1680425 | -0.04915053 | -0.1680425 | -0.04915053 | 0.175083 | -40.55615 | 0.175083 | -40.55615 | 1.44424e-15 | 2.498002e-16 | -1.422473e-15 | 0.06168572 | 0.05721984 | 0.1189056
1309872922776.1 | 0.0029397 | 1.66315 | 0.02100138 | 11.53098 | 2.765626 | 0.06985689 | 0.02525897 | 1.660723 | 0.02100867 | 11.53498 | 2.757558 | 0.06977915 | 0.02530469 | 87.73111 | 0.002427318 | -7.290801e-06 | -0.004003074 | 0.008068402 | 7.773807e-05 | -0.1712286 | 0.01823393 | -0.1712286 | 0.01823393 | 0.1721967 | -40.94679 | 0.1721967 | -40.94679 | 2.059324e-15 | 3.053113e-16 | 2.036565e-15 | 0.06168572 | 0.05721984 | 0.1189056
1319648093841.6 | 0.0029397 | 1.663018 | 0.02106475 | 11.65209 | 2.765184 | 0.07006212 | 0.02533723 | 1.660641 | 0.02104514 | 11.64124 | 2.757286 | 0.06989684 | 0.02534987 | 87.6828 | 0.002376636 | 1.961493e-05 | 0.01085011 | 0.007898301 | 0.0001652732 | -0.1489882 | 0.08088913 | -0.1489882 | 0.08088913 | 0.1695304 | -41.3381 | 0.1695304 | -41.3381 | 1.605331e-15 | 9.15934e-16 | 1.31839e-15 | 0.06168572 | 0.05721984 | 0.1189056
1329423264907.1 | 0.0029397 | 1.662933 | 0.02115168 | 11.78684 | 2.764899 | 0.07034765 | 0.02544312 | 1.660584 | 0.02117128 | 11.79776 | 2.757092 | 0.07031338 | 0.02550273 | 87.63807 | 0.002348652 | -1.959826e-05 | -0.01092119 | 0.007806615 | 3.426674e-05 | -0.1041971 | 0.128808 | -0.1041971 | 0.128808 | 0.165676 | -41.73134 | 0.165676 | -41.73134 | 3.663841e-16 | 1.526557e-16 | 3.330669e-16 | 0.06168572 | 0.05721984 | 0.1189056
1339198435972.6 | 0.0029397 | 1.662823 | 0.02129803 | 11.95566 | 2.764528 | 0.07082973 | 0.02562091 | 1.660454 | 0.02131168 | 11.96332 | 2.756652 | 0.07077412 | 0.02567394 | 87.51839 | 0.002369716 | -1.365232e-05 | -0.007663736 | 0.007875806 | 5.560248e-05 | -0.04671697 | 0.1548003 | -0.04671697 | 0.1548003 | 0.161696 | -42.1184 | 0.161696 | -42.1184 | 7.48404e-16 | -7.147061e-16 | -2.220446e-16 | 0.06168572 | 0.05721984 | 0.1189056
1348973607038.1 | 0.0029397 | 1.662681 | 0.02140231 | 12.10189 | 2.76405 | 0.07117041 | 0.0257486 | 1.660347 | 0.02138501 | 12.09211 | 2.756297 | 0.07101311 | 0.02576396 | 87.45968 | 0.002333372 | 1.729282e-05 | 0.009778191 | 0.00775312 | 0.0001573033 | 0.01518322 | 0.1579383 | 0.01518322 | 0.1579383 | 0.1586664 | -42.50734 | 0.1586664 | -42.50734 | 9.702316e-16 | 9.558326e-16 | -1.665335e-16 | 0.06168572 | 0.05721984 | 0.1189056
1358748778103.6 | 0.0029397 | 1.662616 | 0.0214457 | 12.2143 | 2.763833 | 0.07131193 | 0.02580182 | 1.660319 | 0.02145733 | 12.22092 | 2.7562 | 0.07125203 | 0.02585155 | 87.33171 | 0.002297072 | -1.163067e-05 | -0.006624194 | 0.007633522 | 5.990337e-05 | 0.07343522 | 0.1372846 | 0.07343522 | 0.1372846 | 0.1556913 | -42.90269 | 0.1556913 | -42.90269 | 6.093597e-16 | 5.273559e-16 | -3.053113e-16 | 0.06168572 | 0.05721984 | 0.1189056
1368523949169.1 | 0.0029397 | 1.662578 | 0.02155238 | 12.36337 | 2.7637 | 0.071665 | 0.02593082 | 1.660264 | 0.02156959 | 12.37324 | 2.756011 | 0.07162242 | 0.02598771 | 87.25735 | 0.002313701 | -1.721313e-05 | -0.009874186 | 0.007688805 | 4.257486e-05 | 0.1177481 | 0.09650965 | 0.1177481 | 0.09650965 | 0.1522456 | -43.2957 | 0.1522456 | -43.2957 | 2.202418e-15 | 1.457168e-15 | -1.651457e-15 | 0.06168572 | 0.05721984 | 0.1189056
1378299120234.6 | 0.0029397 | 1.662482 | 0.02161505 | 12.48788 | 2.763379 | 0.07186926 | 0.02600775 | 1.660192 | 0.02160135 | 12.47997 | 2.755772 | 0.07172479 | 0.02602711 | 87.18528 | 0.002289633 | 1.369964e-05 | 0.007914835 | 0.007607113 | 0.0001444692 | 0.143402 | 0.04357869 | 0.143402 | 0.04357869 | 0.1498774 | -43.68727 | 0.1498774 | -43.68727 | 1.147606e-15 | 1.94289e-16 | -1.13104e-15 | 0.06168572 | 0.05721984 | 0.1189056
1388074291300.1 | 0.0029397 | 1.662425 | 0.02158545 | 12.55923 | 2.763191 | 0.07176839 | 0.02597302 | 1.660176 | 0.02159064 | 12.56225 | 2.755717 | 0.07168851 | 0.02601447 | 87.12608 | 0.002249279 | -5.185614e-06 | -0.003017186 | 0.007473681 | 7.988538e-05 | 0.1473192 | -0.01495324 | 0.1473192 | -0.01495324 | 0.1480761 | -44.08345 | 0.1480761 | -44.08345 | 1.381955e-15 | 5.551115e-17 | 1.38084e-15 | 0.06168572 | 0.05721984 | 0.1189056
1397849462365.6 | 0.0029397 | 1.662414 | 0.021601 | 12.65678 | 2.763154 | 0.0718196 | 0.0259919 | 1.660154 | 0.0216199 | 12.66786 | 2.755644 | 0.07178474 | 0.02605008 | 87.03887 | 0.002259949 | -1.890452e-05 | -0.01107682 | 0.00750965 | 3.486548e-05 | 0.1281642 | -0.06950054 | 0.1281642 | -0.06950054 | 0.1457957 | -44.47919 | 0.1457957 | -44.47919 | 7.850462e-17 | -5.551115e-17 | -5.551115e-17 | 0.06168572 | 0.05721984 | 0.1189056
1407624633431.1 | 0.0029397 | 1.662347 | 0.0216778 | 12.79061 | 2.762927 | 0.07207203 | 0.02608539 | 1.660101 | 0.02166811 | 12.78489 | 2.755465 | 0.0719425 | 0.02610902 | 86.97171 | 0.00224589 | 9.685037e-06 | 0.005714488 | 0.007461433 | 0.0001295282 | 0.09021541 | -0.1113509 | 0.09021541 | -0.1113509 | 0.1433103 | -44.87217 | 0.1433103 | -44.87217 | 6.929173e-16 | -5.828671e-16 | -3.747003e-16 | 0.06168572 | 0.05721984 | 0.1189056
1417399804496.6 | 0.0029397 | 1.662087 | 0.02167269 | 12.8764 | 2.762065 | 0.0720438 | 0.02608331 | 1.659882 | 0.02167222 | 12.87611 | 2.75474 | 0.07194666 | 0.0261174 | 86.88675 | 0.002204923 | 4.725864e-07 | 0.0002807778 | 0.007324667 | 9.714209e-05 | 0.04211871 | -0.1349879 | 0.04211871 | -0.1349879 | 0.1414062 | -45.25065 | 0.1414062 | -45.25065 | 1.406817e-15 | 1.325329e-15 | 4.718448e-16 | 0.06168572 | 0.05721984 | 0.1189056
1427174975562.1 | 0.0029397 | 1.662044 | 0.02164669 | 12.94964 | 2.761921 | 0.07195548 | 0.02605269 | 1.659836 | 0.02166564 | 12.96098 | 2.754586 | 0.07192281 | 0.02611021 | 86.84281 | 0.002207892 | -1.895252e-05 | -0.01133792 | 0.007335172 | 3.267094e-05 | -0.01267523 | -0.1390779 | -0.01267523 | -0.1390779 | 0.1396543 | -45.64398 | 0.1396543 | -45.64398 | 8.24461e-16 | -8.239937e-16 | -2.775558e-17 | 0.06168572 | 0.05721984 | 0.1189056
1436950146627.6 | 0.0029397 | 1.661928 | 0.02173657 | 13.09248 | 2.761531 | 0.07224923 | 0.02616274 | 1.659725 | 0.02173192 | 13.08968 | 2.754214 | 0.072138 | 0.02619186 | 86.76064 | 0.002202868 | 4.656504e-06 | 0.002804729 | 0.00731696 | 0.0001112226 | -0.06309358 | -0.1216514 | -0.06309358 | -0.1216514 | 0.1370396 | -46.03154 | 0.1370396 | -46.03154 | 3.018124e-15 | -2.650657e-15 | 1.44329e-15 | 0.06168572 | 0.05721984 | 0.1189056
1446725317693.1 | 0.0029397 | 1.661785 | 0.021811 | 13.22668 | 2.761053 | 0.07249038 | 0.02625461 | 1.659621 | 0.02180657 | 13.22399 | 2.753866 | 0.07238129 | 0.02628352 | 86.6623 | 0.00216386 | 4.426163e-06 | 0.002684124 | 0.007186865 | 0.0001090834 | -0.1023955 | -0.08699706 | -0.1023955 | -0.08699706 | 0.1343627 | -46.41962 | 0.1343627 | -46.41962 | 3.855953e-15 | -2.442491e-15 | 2.983724e-15 | 0.06168572 | 0.05721984 | 0.1189056
1456500488758.6 | 0.0029397 | 1.661707 | 0.0218868 | 13.36233 | 2.760792 | 0.07273892 | 0.02634712 | 1.659548 | 0.02190356 | 13.37256 | 2.75362 | 0.07270003 | 0.02640161 | 86.59537 | 0.002158988 | -1.675467e-05 | -0.01022906 | 0.007171286 | 3.889636e-05 | -0.1250528 | -0.04054675 | -0.1250528 | -0.04054675 | 0.1314619 | -46.81035 | 0.1314619 | -46.81035 | 7.826199e-16 | 1.387779e-16 | -7.702172e-16 | 0.06168572 | 0.05721984 | 0.1189056
1466275659824.0 | 0.0029397 | 1.661644 | 0.02201718 | 13.53214 | 2.760577 | 0.07316945 | 0.02650513 | 1.659485 | 0.02201735 | 13.53224 | 2.753405 | 0.07307491 | 0.02653983 | 86.52512 | 0.002159472 | -1.671758e-07 | -0.0001027491 | 0.007171894 | 9.453613e-05 | -0.1280234 | 0.010001 | -0.1280234 | 0.010001 | 0.1284135 | -47.20185 | 0.1284135 | -47.20185 | 1.461483e-15 | -1.665335e-16 | -1.451964e-15 | 0.06168572 | 0.05721984 | 0.1189056
1476050830889.5 | 0.0029397 | 1.661574 | 0.02209044 | 13.66768 | 2.760339 | 0.07340978 | 0.02659448 | 1.659448 | 0.02208413 | 13.66378 | 2.753281 | 0.07329494 | 0.02662094 | 86.43815 | 0.002125348 | 6.3104e-06 | 0.003904338 | 0.007058048 | 0.0001148433 | -0.1121936 | 0.05724809 | -0.1121936 | 0.05724809 | 0.1259553 | -47.59571 | 0.1259553 | -47.59571 | 1.059176e-16 | 5.551115e-17 | 9.020562e-17 | 0.06168572 | 0.05721984 | 0.1189056
1485826001955.0 | 0.0029397 | 1.661552 | 0.02211345 | 13.77253 | 2.760267 | 0.0734853 | 0.02662254 | 1.659439 | 0.02212717 | 13.78107 | 2.753247 | 0.07343737 | 0.02667301 | 86.37639 | 0.002113587 | -1.372197e-05 | -0.008546213 | 0.007019809 | 4.793584e-05 | -0.08001176 | 0.09447321 | -0.08001176 | 0.09447321 | 0.1238025 | -47.99198 | 0.1238025 | -47.99198 | 8.816492e-16 | -7.771561e-16 | -4.163336e-16 | 0.06168572 | 0.05721984 | 0.1189056
1495601173020.5 | 0.0029397 | 1.661541 | 0.0221498 | 13.88593 | 2.760226 | 0.07360559 | 0.02666651 | 1.659424 | 0.02215354 | 13.88827 | 2.753197 | 0.07352425 | 0.02670504 | 86.30073 | 0.002116481 | -3.740302e-06 | -0.002344831 | 0.007028924 | 8.134578e-05 | -0.03681594 | 0.1161734 | -0.03681594 | 0.1161734 | 0.1218674 | -48.38779 | 0.1218674 | -48.38779 | 1.108161e-15 | -1.047773e-15 | -3.608225e-16 | 0.06168572 | 0.05721984 | 0.1189056
1505376344086.0 | 0.0029397 | 1.661455 | 0.02217166 | 13.99047 | 2.759941 | 0.07367442 | 0.0266942 | 1.659367 | 0.02216463 | 13.98604 | 2.753009 | 0.07355854 | 0.02671932 | 86.2718 | 0.00208759 | 7.022948e-06 | 0.00443153 | 0.006932203 | 0.0001158779 | 0.01019961 | 0.1196958 | 0.01019961 | 0.1196958 | 0.1201296 | -48.77969 | 0.1201296 | -48.77969 | 1.161277e-15 | -1.16053e-15 | 4.163336e-17 | 0.06168572 | 0.05721984 | 0.1189056
1515151515151.5 | 0.0029397 | 1.661369 | 0.02215723 | 14.07216 | 2.759655 | 0.07362266 | 0.02667821 | 1.659298 | 0.0221678 | 14.07887 | 2.752779 | 0.073566 | 0.02672426 | 86.16434 | 0.002070527 | -1.057398e-05 | -0.006715584 | 0.006875999 | 5.666351e-05 | 0.05426507 | 0.1053481 | 0.05426507 | 0.1053481 | 0.1185028 | -49.17034 | 0.1185028 | -49.17034 | 1.731668e-15 | 1.540434e-15 | -7.910339e-16 | 0.06168572 | 0.05721984 | 0.1189056
1524926686217.0 | 0.0029397 | 1.661277 | 0.02219959 | 14.19002 | 2.759348 | 0.07375932 | 0.02673071 | 1.659203 | 0.02220639 | 14.19437 | 2.75246 | 0.0736898 | 0.02677234 | 86.10808 | 0.002074206 | -6.800897e-06 | -0.004347147 | 0.006887659 | 6.952489e-05 | 0.08857996 | 0.07568427 | 0.08857996 | 0.07568427 | 0.1165097 | -49.55843 | 0.1165097 | -49.55843 | 5.31358e-16 | 3.469447e-16 | -4.024558e-16 | 0.06168572 | 0.05721984 | 0.1189056
1534701857282.5 | 0.0029397 | 1.661148 | 0.02226302 | 14.32179 | 2.758918 | 0.07396435 | 0.02680918 | 1.659097 | 0.02225635 | 14.3175 | 2.752108 | 0.07385089 | 0.0268343 | 85.94779 | 0.002051392 | 6.666103e-06 | 0.004288301 | 0.006810828 | 0.0001134598 | 0.1086126 | 0.03599554 | 0.1086126 | 0.03599554 | 0.1144219 | -49.94546 | 0.1144219 | -49.94546 | 4.460365e-16 | 4.163336e-17 | -4.440892e-16 | 0.06168572 | 0.05721984 | 0.1189056
1544477028348.0 | 0.0029397 | 1.66102 | 0.02232968 | 14.45617 | 2.758487 | 0.07418007 | 0.02689158 | 1.658989 | 0.02233659 | 14.46064 | 2.751746 | 0.07411233 | 0.02693284 | 85.89353 | 0.002030438 | -6.911628e-06 | -0.004474566 | 0.006741379 | 6.774542e-05 | 0.1117926 | -0.007463403 | 0.1117926 | -0.007463403 | 0.1120414 | -50.33214 | 0.1120414 | -50.33214 | 9.639585e-16 | 1.249001e-16 | 9.558326e-16 | 0.06168572 | 0.05721984 | 0.1189056
1554252199413.5 | 0.0029397 | 1.660932 | 0.02241146 | 14.60094 | 2.758191 | 0.07444781 | 0.02699153 | 1.658899 | 0.02242024 | 14.60666 | 2.751443 | 0.07438581 | 0.0270352 | 85.71969 | 0.002032756 | -8.775011e-06 | -0.00571687 | 0.006748798 | 6.200035e-05 | 0.09851167 | -0.04818316 | 0.09851167 | -0.04818316 | 0.1096639 | -50.72038 | 0.1096639 | -50.72038 | 1.129826e-15 | -5.273559e-16 | -9.992007e-16 | 0.06168572 | 0.05721984 | 0.1189056
1564027370479.0 | 0.0029397 | 1.660841 | 0.02253246 | 14.7721 | 2.757886 | 0.07484567 | 0.02713879 | 1.658825 | 0.02252743 | 14.7688 | 2.751193 | 0.07473813 | 0.02716572 | 85.63729 | 0.002016167 | 5.030081e-06 | 0.00329768 | 0.006692774 | 0.0001075464 | 0.07110482 | -0.08006715 | 0.07110482 | -0.08006715 | 0.1070824 | -51.1101 | 0.1070824 | -51.1101 | 2.118352e-16 | -1.804112e-16 | -1.110223e-16 | 0.06168572 | 0.05721984 | 0.1189056
1573802541544.5 | 0.0029397 | 1.660766 | 0.02261967 | 14.92195 | 2.757631 | 0.07513195 | 0.02724511 | 1.658772 | 0.02262339 | 14.92441 | 2.751013 | 0.07505412 | 0.02728235 | 85.48239 | 0.0019934 | -3.722505e-06 | -0.002455697 | 0.006617333 | 7.783051e-05 | 0.03436152 | -0.09886038 | 0.03436152 | -0.09886038 | 0.1046618 | -51.50176 | 0.1046618 | -51.50176 | 5.734147e-16 | -5.342948e-16 | -2.081668e-16 | 0.06168572 | 0.05721984 | 0.1189056
1583577712610.0 | 0.0029397 | 1.660711 | 0.02269007 | 15.06137 | 2.757448 | 0.07536333 | 0.02733083 | 1.658719 | 0.02269944 | 15.06759 | 2.750832 | 0.07530398 | 0.02737498 | 85.41979 | 0.001992831 | -9.368297e-06 | -0.006218551 | 0.00661549 | 5.935625e-05 | -0.005839551 | -0.1023165 | -0.005839551 | -0.1023165 | 0.102483 | -51.89329 | 0.102483 | -51.89329 | 1.332051e-15 | -1.3314e-15 | 4.163336e-17 | 0.06168572 | 0.05721984 | 0.1189056
1593352883675.5 | 0.0029397 | 1.660675 | 0.02276725 | 15.20589 | 2.757323 | 0.07561802 | 0.02742443 | 1.658694 | 0.0227642 | 15.20385 | 2.750747 | 0.07551768 | 0.02745352 | 85.28464 | 0.001981129 | 3.052289e-06 | 0.002038575 | 0.00657596 | 0.0001003354 | -0.04381058 | -0.09039404 | -0.04381058 | -0.09039404 | 0.1004512 | -52.28758 | 0.1004512 | -52.28758 | 4.855243e-16 | -4.163336e-16 | 2.498002e-16 | 0.06168572 | 0.05721984 | 0.1189056
1603128054741.0 | 0.0029397 | 1.660621 | 0.02285799 | 15.36015 | 2.757139 | 0.07591688 | 0.02753466 | 1.658662 | 0.02285937 | 15.36108 | 2.750638 | 0.07583196 | 0.02756886 | 85.17423 | 0.001958326 | -1.385889e-06 | -0.0009312918 | 0.006500302 | 8.492933e-05 | -0.07341195 | -0.06515719 | -0.07341195 | -0.06515719 | 0.09815688 | -52.68118 | 0.09815688 | -52.68118 | 1.366874e-15 | -9.020562e-16 | 1.026956e-15 | 0.06168572 | 0.05721984 | 0.1189056
1612903225806.5 | 0.0029397 | 1.660536 | 0.0228378 | 15.44016 | 2.756858 | 0.07584597 | 0.02751174 | 1.658582 | 0.02284701 | 15.44639 | 2.750371 | 0.07578727 | 0.02755529 | 85.07147 | 0.001954473 | -9.214335e-06 | -0.006229618 | 0.006487548 | 5.870628e-05 | -0.09147495 | -0.03207356 | -0.09147495 | -0.03207356 | 0.09693492 | -53.06984 | 0.09693492 | -53.06984 | 8.483631e-16 | 2.220446e-16 | -8.187895e-16 | 0.06168572 | 0.05721984 | 0.1189056
1622678396871.9 | 0.0029397 | 1.660462 | 0.02287356 | 15.55806 | 2.75661 | 0.07596134 | 0.02755607 | 1.658515 | 0.02287253 | 15.55736 | 2.75015 | 0.07586888 | 0.02758718 | 85.01516 | 0.001946534 | 1.030449e-06 | 0.000700887 | 0.006460454 | 9.246634e-05 | -0.09523479 | 0.005031158 | -0.09523479 | 0.005031158 | 0.09536759 | -53.45986 | 0.09536759 | -53.45986 | 1.811513e-15 | 6.938894e-17 | 1.810184e-15 | 0.06168572 | 0.05721984 | 0.1189056
1632453567937.4 | 0.0029397 | 1.660368 | 0.02288533 | 15.65983 | 2.756297 | 0.07599611 | 0.02757182 | 1.658443 | 0.02288485 | 15.65951 | 2.74991 | 0.07590644 | 0.02760325 | 84.84325 | 0.001924473 | 4.786887e-07 | 0.0003275542 | 0.00638694 | 8.967214e-05 | -0.08491417 | 0.04019577 | -0.08491417 | 0.04019577 | 0.09394741 | -53.84919 | 0.09394741 | -53.84919 | 1.286524e-15 | -5.134781e-16 | -1.179612e-15 | 0.06168572 | 0.05721984 | 0.1189056
1642228739002.9 | 0.0029397 | 1.660249 | 0.02292411 | 15.7803 | 2.755901 | 0.07611945 | 0.02762054 | 1.658331 | 0.02293257 | 15.78613 | 2.749537 | 0.07605961 | 0.0276627 | 84.71755 | 0.001917569 | -8.465086e-06 | -0.005827123 | 0.006363995 | 5.984129e-05 | -0.06241467 | 0.06788456 | -0.06241467 | 0.06788456 | 0.09221662 | -54.23443 | 0.09221662 | -54.23443 | 1.279469e-16 | 9.714451e-17 | 8.326673e-17 | 0.06168572 | 0.05721984 | 0.1189056
1652003910068.4 | 0.0029397 | 1.66015 | 0.02299191 | 15.92118 | 2.755571 | 0.07634005 | 0.0277039 | 1.658238 | 0.02299296 | 15.92191 | 2.749224 | 0.07625559 | 0.02773713 | 84.55633 | 0.001912477 | -1.049007e-06 | -0.0007264047 | 0.00634639 | 8.446399e-05 | -0.03154367 | 0.08471353 | -0.03154367 | 0.08471353 | 0.09039572 | -54.62142 | 0.09039572 | -54.62142 | 6.341785e-16 | 6.036838e-16 | 1.94289e-16 | 0.06168572 | 0.05721984 | 0.1189056
1661779081133.9 | 0.0029397 | 1.660044 | 0.02320397 | 16.1631 | 2.755208 | 0.07703921 | 0.02796131 | 1.658151 | 0.0232025 | 16.16208 | 2.748927 | 0.0769465 | 0.02799147 | 84.34354 | 0.001892864 | 1.469256e-06 | 0.001023434 | 0.006280824 | 9.271641e-05 | 0.002712804 | 0.08721921 | 0.002712804 | 0.08721921 | 0.08726139 | -55.00896 | 0.08726139 | -55.00896 | 6.545795e-16 | 6.539908e-16 | 2.775558e-17 | 0.06168572 | 0.05721984 | 0.1189056
1671554252199.4 | 0.0029397 | 1.659829 | 0.02343122 | 16.41741 | 2.754484 | 0.07778365 | 0.02823892 | 1.657946 | 0.02343795 | 16.42212 | 2.748236 | 0.07771772 | 0.02827913 | 84.05569 | 0.001883111 | -6.729521e-06 | -0.004715131 | 0.006248056 | 6.593284e-05 | 0.03319894 | 0.07715186 | 0.03319894 | 0.07715186 | 0.08399155 | -55.38423 | 0.08399155 | -55.38423 | 5.669548e-16 | 5.273559e-16 | -2.081668e-16 | 0.06168572 | 0.05721984 | 0.1189056
1681329423264.9 | 0.0029397 | 1.659614 | 0.02332 | 16.43503 | 2.753773 | 0.07740437 | 0.02810848 | 1.657735 | 0.02332304 | 16.43717 | 2.74754 | 0.07732682 | 0.02814402 | 84.1499 | 0.001878987 | -3.04262e-06 | -0.002144321 | 0.006233394 | 7.754821e-05 | 0.05898255 | 0.05953938 | 0.05898255 | 0.05953938 | 0.08380858 | -55.75857 | 0.08380858 | -55.75857 | 1.118734e-15 | 7.979728e-16 | -7.84095e-16 | 0.06168572 | 0.05721984 | 0.1189056
1691104594330.4 | 0.0029397 | 1.659612 | 0.02339014 | 16.5803 | 2.753764 | 0.07763709 | 0.02819309 | 1.657749 | 0.0233883 | 16.579 | 2.747586 | 0.07754388 | 0.02822255 | 84.02661 | 0.001862151 | 1.839087e-06 | 0.001303653 | 0.006177341 | 9.320944e-05 | 0.07584066 | 0.03138827 | 0.07584066 | 0.03138827 | 0.0820794 | -56.15626 | 0.0820794 | -56.15626 | 3.801222e-16 | -1.387779e-16 | 3.538836e-16 | 0.06168572 | 0.05721984 | 0.1189056
1700879765395.9 | 0.0029397 | 1.659616 | 0.02345312 | 16.72105 | 2.753774 | 0.07784634 | 0.02826896 | 1.657766 | 0.02345846 | 16.72485 | 2.747637 | 0.07777727 | 0.02830696 | 83.9284 | 0.00184975 | -5.339075e-06 | -0.003806526 | 0.006136576 | 6.906294e-05 | 0.0803371 | -0.0004378769 | 0.0803371 | -0.0004378769 | 0.08033829 | -56.55412 | 0.08033829 | -56.55412 | 8.660862e-16 | -4.163336e-17 | 8.650849e-16 | 0.06168572 | 0.05721984 | 0.1189056
1710654936461.4 | 0.0029397 | 1.65963 | 0.02350513 | 16.85444 | 2.753819 | 0.07801964 | 0.02833143 | 1.657784 | 0.02350913 | 16.85731 | 2.747694 | 0.07794611 | 0.02836783 | 83.78289 | 0.001846208 | -3.999164e-06 | -0.002867614 | 0.006124824 | 7.353123e-05 | 0.07246231 | -0.03093444 | 0.07246231 | -0.03093444 | 0.07878913 | -56.95215 | 0.07878913 | -56.95215 | 7.045028e-16 | 3.053113e-16 | 6.349088e-16 | 0.06168572 | 0.05721984 | 0.1189056
1720430107526.9 | 0.0029397 | 1.659416 | 0.02372888 | 17.11211 | 2.753098 | 0.07875217 | 0.02860493 | 1.657584 | 0.02372746 | 17.11108 | 2.74702 | 0.07866048 | 0.02863484 | 83.42544 | 0.001832304 | 1.427715e-06 | 0.001029598 | 0.006077684 | 9.169018e-05 | 0.05404751 | -0.05329806 | 0.05404751 | -0.05329806 | 0.07590663 | -57.32708 | 0.07590663 | -57.32708 | 1.688106e-15 | 1.172673e-15 | 1.214306e-15 | 0.06168572 | 0.05721984 | 0.1189056
1730205278592.4 | 0.0029397 | 1.659311 | 0.02349601 | 17.04045 | 2.75276 | 0.07797438 | 0.02832589 | 1.657493 | 0.02349982 | 17.04321 | 2.74673 | 0.07790157 | 0.02836157 | 83.47592 | 0.001818011 | -3.810058e-06 | -0.002763239 | 0.006030166 | 7.280175e-05 | 0.03028064 | -0.07043557 | 0.03028064 | -0.07043557 | 0.07666868 | -57.71345 | 0.07666868 | -57.71345 | 1.142291e-15 | 1.058181e-15 | 4.302114e-16 | 0.06168572 | 0.05721984 | 0.1189056
1739980449657.9 | 0.0029397 | 1.659198 | 0.0235033 | 17.14203 | 2.752385 | 0.07799324 | 0.02833661 | 1.657384 | 0.02350822 | 17.14562 | 2.746368 | 0.07792429 | 0.02837358 | 83.35236 | 0.001814001 | -4.922874e-06 | -0.003590478 | 0.006016515 | 6.895185e-05 | 0.001640728 | -0.0755066 | 0.001640728 | -0.0755066 | 0.07552443 | -58.09774 | 0.07552443 | -58.09774 | 1.471418e-15 | 1.470829e-15 | 4.163336e-17 | 0.06168572 | 0.05721984 | 0.1189056
1749755620723.4 | 0.0029397 | 1.659059 | 0.02353388 | 17.26077 | 2.751922 | 0.07808819 | 0.02837587 | 1.657256 | 0.02353285 | 17.26001 | 2.745945 | 0.07799994 | 0.0284055 | 83.20836 | 0.001802585 | 1.028215e-06 | 0.0007541374 | 0.00597789 | 8.825166e-05 | -0.02619401 | -0.06949392 | -0.02619401 | -0.06949392 | 0.07426663 | -58.47992 | 0.07426663 | -58.47992 | 1.229575e-15 | -1.151856e-15 | 4.302114e-16 | 0.06168572 | 0.05721984 | 0.1189056
1759530791788.9 | 0.0029397 | 1.658937 | 0.02361097 | 17.41405 | 2.751516 | 0.07833825 | 0.02847094 | 1.657149 | 0.02361331 | 17.41578 | 2.745587 | 0.07826157 | 0.0285045 | 83.05338 | 0.001787974 | -2.337124e-06 | -0.001723724 | 0.005929187 | 7.668567e-05 | -0.04919669 | -0.05337156 | -0.04919669 | -0.05337156 | 0.07258676 | -58.86418 | 0.07258676 | -58.86418 | 4.024558e-16 | -2.775558e-16 | 2.914335e-16 | 0.06168572 | 0.05721984 | 0.1189056
1769305962854.3 | 0.0029397 | 1.658783 | 0.02370408 | 17.57985 | 2.750998 | 0.07863985 | 0.02858593 | 1.657 | 0.02370925 | 17.58369 | 2.745086 | 0.07857246 | 0.02862295 | 82.86796 | 0.001782896 | -5.169806e-06 | -0.003834126 | 0.00591194 | 6.739108e-05 | -0.0638727 | -0.0305873 | -0.0638727 | -0.0305873 | 0.07081881 | -59.24365 | 0.07081881 | -59.24365 | 1.049242e-15 | 4.440892e-16 | -9.506285e-16 | 0.06168572 | 0.05721984 | 0.1189056
1779081133919.8 | 0.0029397 | 1.658701 | 0.02378275 | 17.73564 | 2.750725 | 0.07889696 | 0.02868224 | 1.656928 | 0.02378271 | 17.73561 | 2.744843 | 0.07881245 | 0.02871292 | 82.71464 | 0.001773975 | 3.739259e-08 | 2.788499e-05 | 0.005881842 | 8.450392e-05 | -0.06913574 | -0.004073339 | -0.06913574 | -0.004073339 | 0.06925564 | -59.63141 | 0.06925564 | -59.63141 | 8.673617e-17 | 0 | 8.673617e-17 | 0.06168572 | 0.05721984 | 0.1189056
1788856304985.3 | 0.0029397 | 1.658626 | 0.02385313 | 17.88587 | 2.750471 | 0.07912684 | 0.02876847 | 1.656866 | 0.02385436 | 17.88679 | 2.744637 | 0.07904697 | 0.02880052 | 82.57475 | 0.001759578 | -1.227756e-06 | -0.0009206123 | 0.005833925 | 7.987443e-05 | -0.06407865 | 0.02195149 | -0.06407865 | 0.02195149 | 0.06773434 | -60.0203 | 0.06773434 | -60.0203 | 2.726553e-16 | -6.938894e-17 | -2.63678e-16 | 0.06168572 | 0.05721984 | 0.1189056
1798631476050.8 | 0.0029397 | 1.658554 | 0.02395191 | 18.05807 | 2.750226 | 0.07945104 | 0.02888891 | 1.656801 | 0.02395679 | 18.06176 | 2.744414 | 0.07938326 | 0.02892539 | 82.40498 | 0.001753091 | -4.888142e-06 | -0.00368532 | 0.00581235 | 6.778237e-05 | -0.04970189 | 0.04344802 | -0.04970189 | 0.04344802 | 0.06601521 | -60.40862 | 0.06601521 | -60.40862 | 2.665836e-16 | 1.665335e-16 | 2.081668e-16 | 0.06168572 | 0.05721984 | 0.1189056
1808406647116.3 | 0.0029397 | 1.658462 | 0.02394879 | 18.15386 | 2.749922 | 0.07943633 | 0.02888675 | 1.656716 | 0.02394969 | 18.15453 | 2.744135 | 0.07935567 | 0.02891828 | 82.34692 | 0.001745742 | -8.949348e-07 | -0.0006783856 | 0.005787488 | 8.065151e-05 | -0.02927554 | 0.0581705 | -0.02927554 | 0.0581705 | 0.06512191 | -60.7948 | 0.06512191 | -60.7948 | 3.486751e-16 | -2.983724e-16 | -1.804112e-16 | 0.06168572 | 0.05721984 | 0.1189056
1818181818181.8 | 0.0029397 | 1.658392 | 0.02397314 | 18.27054 | 2.74969 | 0.07951372 | 0.02891734 | 1.65666 | 0.02397365 | 18.27093 | 2.743948 | 0.07943236 | 0.0289482 | 82.24121 | 0.001732062 | -5.09607e-07 | -0.0003883845 | 0.005741899 | 8.135741e-05 | -0.004926697 | 0.06382798 | -0.004926697 | 0.06382798 | 0.06401784 | -61.18402 | 0.06401784 | -61.18402 | 2.779512e-16 | 2.723516e-16 | 5.551115e-17 | 0.06168572 | 0.05721984 | 0.1189056
1827956989247.3 | 0.0029397 | 1.658317 | 0.02398222 | 18.37573 | 2.74944 | 0.07954025 | 0.02892962 | 1.656593 | 0.02398667 | 18.37914 | 2.743724 | 0.0794723 | 0.02896512 | 82.14348 | 0.001724148 | -4.451314e-06 | -0.003410699 | 0.005715609 | 6.794978e-05 | 0.0192735 | 0.05998812 | 0.0192735 | 0.05998812 | 0.06300827 | -61.57193 | 0.06300827 | -61.57193 | 1.20938e-15 | -1.137979e-15 | 4.093947e-16 | 0.06168572 | 0.05721984 | 0.1189056
1837732160312.8 | 0.0029397 | 1.658238 | 0.02400364 | 18.49049 | 2.749179 | 0.07960752 | 0.02895684 | 1.65652 | 0.02400536 | 18.49182 | 2.743484 | 0.07953074 | 0.02898896 | 82.0202 | 0.001717982 | -1.719871e-06 | -0.001324852 | 0.005694778 | 7.677763e-05 | 0.03983579 | 0.04747511 | 0.03983579 | 0.04747511 | 0.06197399 | -61.95918 | 0.06197399 | -61.95918 | 1.565486e-16 | -1.526557e-16 | 3.469447e-17 | 0.06168572 | 0.05721984 | 0.1189056
1847507331378.3 | 0.0029397 | 1.658124 | 0.02401424 | 18.59705 | 2.748799 | 0.07963716 | 0.02897162 | 1.656419 | 0.02401432 | 18.59712 | 2.743146 | 0.07955553 | 0.02900157 | 81.89271 | 0.001705397 | -8.40406e-08 | -6.508254e-05 | 0.005652614 | 8.162918e-05 | 0.05387527 | 0.02865789 | 0.05387527 | 0.02865789 | 0.06102311 | -62.34299 | 0.06102311 | -62.34299 | 8.355535e-17 | -6.245005e-17 | 5.551115e-17 | 0.06168572 | 0.05721984 | 0.1189056
1857282502443.8 | 0.0029397 | 1.658028 | 0.02402925 | 18.70714 | 2.74848 | 0.07968233 | 0.02899142 | 1.656332 | 0.02403304 | 18.71009 | 2.742857 | 0.07961337 | 0.02902571 | 81.734 | 0.001696337 | -3.792061e-06 | -0.002952178 | 0.005622455 | 6.89616e-05 | 0.05969795 | 0.006199211 | 0.05969795 | 0.006199211 | 0.06001896 | -62.72838 | 0.06001896 | -62.72838 | 7.268103e-16 | -3.469447e-17 | 7.259818e-16 | 0.06168572 | 0.05721984 | 0.1189056
1867057673509.3 | 0.0029397 | 1.65793 | 0.02408861 | 18.85205 | 2.748151 | 0.07987444 | 0.0290648 | 1.656239 | 0.02409105 | 18.85396 | 2.742547 | 0.07980107 | 0.02909743 | 81.57043 | 0.001690842 | -2.441139e-06 | -0.001910467 | 0.005603853 | 7.337383e-05 | 0.0564568 | -0.01630401 | 0.0564568 | -0.01630401 | 0.05876386 | -63.11299 | 0.05876386 | -63.11299 | 3.955778e-16 | -1.040834e-16 | -3.816392e-16 | 0.06168572 | 0.05721984 | 0.1189056
1876832844574.8 | 0.0029397 | 1.657694 | 0.02409769 | 18.95789 | 2.747369 | 0.07989318 | 0.02907989 | 1.656014 | 0.02409766 | 18.95787 | 2.741803 | 0.07981214 | 0.02910937 | 81.45508 | 0.001679703 | 2.588981e-08 | 2.036778e-05 | 0.005566045 | 8.103967e-05 | 0.04605958 | -0.03504342 | 0.04605958 | -0.03504342 | 0.05787509 | -63.48225 | 0.05787509 | -63.48225 | 9.027232e-16 | -5.689893e-16 | -7.008283e-16 | 0.06168572 | 0.05721984 | 0.1189056
1886608015640.3 | 0.0029397 | 1.657598 | 0.0241441 | 19.09334 | 2.747047 | 0.08004241 | 0.02913761 | 1.655928 | 0.02414706 | 19.09568 | 2.741515 | 0.07997158 | 0.02917059 | 81.30947 | 0.001669733 | -2.960492e-06 | -0.002341179 | 0.005532847 | 7.082368e-05 | 0.02893238 | -0.0487806 | 0.02893238 | -0.0487806 | 0.05671534 | -63.86731 | 0.05671534 | -63.86731 | 5.659029e-16 | -4.89192e-16 | -2.844947e-16 | 0.06168572 | 0.05721984 | 0.1189056
1896383186705.8 | 0.0029397 | 1.657503 | 0.02421681 | 19.25006 | 2.746728 | 0.08027885 | 0.02922708 | 1.655838 | 0.02421978 | 19.25242 | 2.741214 | 0.08020807 | 0.02926006 | 81.16904 | 0.001664342 | -2.968868e-06 | -0.002359968 | 0.005514676 | 7.077818e-05 | 0.008325857 | -0.05479541 | 0.008325857 | -0.05479541 | 0.05542433 | -64.25186 | 0.05542433 | -64.25186 | 7.909806e-16 | -7.667478e-16 | -1.94289e-16 | 0.06168572 | 0.05721984 | 0.1189056
1906158357771.3 | 0.0029397 | 1.65745 | 0.02429534 | 19.41204 | 2.746552 | 0.08053664 | 0.02932282 | 1.655796 | 0.02429554 | 19.41219 | 2.741069 | 0.08045689 | 0.02935238 | 81.02282 | 0.001654751 | -1.974015e-07 | -0.0001577243 | 0.005482606 | 7.975175e-05 | -0.01282668 | -0.05259684 | -0.01282668 | -0.05259684 | 0.05413826 | -64.64185 | 0.05413826 | -64.64185 | 2.207465e-16 | 2.203099e-16 | -1.387779e-17 | 0.06168572 | 0.05721984 | 0.1189056
1915933528836.8 | 0.0029397 | 1.657416 | 0.02435315 | 19.55801 | 2.746434 | 0.08072659 | 0.02939324 | 1.655771 | 0.02435539 | 19.55981 | 2.740986 | 0.08065391 | 0.02942515 | 80.89385 | 0.001644433 | -2.239975e-06 | -0.001798924 | 0.005448424 | 7.267648e-05 | -0.03126597 | -0.04276614 | -0.03126597 | -0.04276614 | 0.05297645 | -65.03394 | 0.05297645 | -65.03394 | 4.205336e-16 | -3.330669e-16 | 2.567391e-16 | 0.06168572 | 0.05721984 | 0.1189056
1925708699902.2 | 0.0029397 | 1.657302 | 0.02440518 | 19.69979 | 2.746055 | 0.0808935 | 0.02945808 | 1.655663 | 0.02440832 | 19.70233 | 2.740626 | 0.08082391 | 0.02949105 | 80.70273 | 0.001638671 | -3.140329e-06 | -0.002534866 | 0.005429014 | 6.958546e-05 | -0.04402727 | -0.02744153 | -0.04402727 | -0.02744153 | 0.05187907 | -65.41608 | 0.05187907 | -65.41608 | 2.793928e-16 | -1.31839e-16 | 2.463307e-16 | 0.06168572 | 0.05721984 | 0.1189056
1935483870967.7 | 0.0029397 | 1.657277 | 0.02438033 | 19.77963 | 2.745971 | 0.08080989 | 0.02942853 | 1.655646 | 0.02438084 | 19.78005 | 2.74057 | 0.0807321 | 0.02945814 | 80.61608 | 0.001630226 | -5.158765e-07 | -0.000418528 | 0.005400839 | 7.778268e-05 | -0.05059731 | -0.008400416 | -0.05059731 | -0.008400416 | 0.05128991 | -65.80892 | 0.05128991 | -65.80892 | 1.411963e-16 | -1.387779e-17 | 1.405126e-16 | 0.06168572 | 0.05721984 | 0.1189056
1945259042033.2 | 0.0029397 | 1.657197 | 0.02435086 | 19.85551 | 2.745709 | 0.08070836 | 0.02939436 | 1.655577 | 0.0243525 | 19.85684 | 2.740343 | 0.08063487 | 0.02942511 | 80.50257 | 0.001619745 | -1.631561e-06 | -0.001330362 | 0.005365928 | 7.348202e-05 | -0.04946952 | 0.01116955 | -0.04946952 | 0.01116955 | 0.05071481 | -66.19551 | 0.05071481 | -66.19551 | 1.093918e-15 | 2.706169e-16 | 1.059916e-15 | 0.06168572 | 0.05721984 | 0.1189056
1955034213098.7 | 0.0029397 | 1.657089 | 0.02434601 | 19.9513 | 2.745351 | 0.08068699 | 0.02939041 | 1.655475 | 0.02434919 | 19.95391 | 2.740006 | 0.08061898 | 0.02942293 | 80.42232 | 0.001613502 | -3.187012e-06 | -0.002611724 | 0.005344984 | 6.801263e-05 | -0.04113344 | 0.02842089 | -0.04113344 | 0.02842089 | 0.04999706 | -66.57807 | 0.04999706 | -66.57807 | 4.524803e-16 | 2.775558e-16 | 3.57353e-16 | 0.06168572 | 0.05721984 | 0.1189056
1964809384164.2 | 0.0029397 | 1.656942 | 0.02433861 | 20.04496 | 2.744866 | 0.08065533 | 0.02938407 | 1.655336 | 0.02433953 | 20.04572 | 2.739546 | 0.0805802 | 0.02941371 | 80.30698 | 0.001606172 | -9.201696e-07 | -0.0007578399 | 0.005320133 | 7.513759e-05 | -0.02737211 | 0.04103674 | -0.02737211 | 0.04103674 | 0.04932795 | -66.956 | 0.04932795 | -66.956 | 5.230127e-16 | -4.475587e-16 | -2.706169e-16 | 0.06168572 | 0.05721984 | 0.1189056
1974584555229.7 | 0.0029397 | 1.656803 | 0.02435701 | 20.15992 | 2.744404 | 0.08070955 | 0.02940878 | 1.655207 | 0.02435811 | 20.16083 | 2.739118 | 0.08063544 | 0.02943847 | 80.18077 | 0.00159598 | -1.098717e-06 | -0.0009093909 | 0.005285955 | 7.410938e-05 | -0.01007477 | 0.04744337 | -0.01007477 | 0.04744337 | 0.04850128 | -67.335 | 0.04850128 | -67.335 | 4.195736e-17 | 3.642919e-17 | -2.081668e-17 | 0.06168572 | 0.05721984 | 0.1189056
1984359726295.2 | 0.0029397 | 1.656702 | 0.02439477 | 20.29113 | 2.744065 | 0.08082971 | 0.02945619 | 1.655112 | 0.02439779 | 20.29364 | 2.738802 | 0.08076216 | 0.02948813 | 80.01918 | 0.001589178 | -3.017648e-06 | -0.002510026 | 0.005263209 | 6.754616e-05 | 0.00822398 | 0.04684799 | 0.00822398 | 0.04684799 | 0.04756435 | -67.71802 | 0.04756435 | -67.71802 | 6.973502e-17 | 6.938894e-17 | -6.938894e-18 | 0.06168572 | 0.05721984 | 0.1189056
1994134897360.7 | 0.0029397 | 1.656599 | 0.02445672 | 20.44287 | 2.743721 | 0.08102993 | 0.02953286 | 1.655016 | 0.0244581 | 20.44402 | 2.738479 | 0.08095708 | 0.02956279 | 79.86324 | 0.00158278 | -1.3805e-06 | -0.001153932 | 0.005241626 | 7.284973e-05 | 0.02457347 | 0.03950618 | 0.02457347 | 0.03950618 | 0.0465252 | -68.10069 | 0.0465252 | -68.10069 | 6.834018e-17 | -6.245005e-17 | 2.775558e-17 | 0.06168572 | 0.05721984 | 0.1189056
2003910068426.2 | 0.0029397 | 1.656514 | 0.0245047 | 20.58339 | 2.743438 | 0.08118477 | 0.02959235 | 1.654941 | 0.02450551 | 20.58406 | 2.738228 | 0.08111032 | 0.02962146 | 79.71766 | 0.001573207 | -8.024289e-07 | -0.0006740218 | 0.005209644 | 7.4446e-05 | 0.03685177 | 0.02681954 | 0.03685177 | 0.02681954 | 0.04557786 | -68.48592 | 0.04557786 | -68.48592 | 1.40721e-15 | 8.465451e-16 | -1.124101e-15 | 0.06168572 | 0.05721984 | 0.1189056
2013685239491.7 | 0.0029397 | 1.656469 | 0.0245443 | 20.71722 | 2.743287 | 0.08131373 | 0.02964099 | 1.654903 | 0.02454698 | 20.71948 | 2.738101 | 0.08124574 | 0.02967229 | 79.60182 | 0.001565851 | -2.681365e-06 | -0.002263272 | 0.005185248 | 6.799065e-05 | 0.04340603 | 0.01059281 | 0.04340603 | 0.01059281 | 0.04467987 | -68.87568 | 0.04467987 | -68.87568 | 6.147704e-16 | 1.249001e-16 | -6.01949e-16 | 0.06168572 | 0.05721984 | 0.1189056
2023460410557.2 | 0.0029397 | 1.656394 | 0.02458371 | 20.85121 | 2.743037 | 0.08144062 | 0.02968995 | 1.654834 | 0.02458545 | 20.85269 | 2.737871 | 0.08136968 | 0.02972005 | 79.49637 | 0.0015599 | -1.736298e-06 | -0.001472679 | 0.00516527 | 7.09497e-05 | 0.04334486 | -0.006394704 | 0.04334486 | -0.006394704 | 0.04381403 | -69.26151 | 0.04381403 | -69.26151 | 9.787319e-16 | 1.387779e-16 | 9.688431e-16 | 0.06168572 | 0.05721984 | 0.1189056
2033235581622.7 | 0.0029397 | 1.656348 | 0.02461345 | 20.97729 | 2.742883 | 0.0815369 | 0.02972671 | 1.654797 | 0.02461414 | 20.97788 | 2.737748 | 0.08146283 | 0.02975542 | 79.38334 | 0.001551023 | -6.885223e-07 | -0.0005868065 | 0.005135697 | 7.407335e-05 | 0.03697779 | -0.02197651 | 0.03697779 | -0.02197651 | 0.0430154 | -69.65127 | 0.0430154 | -69.65127 | 4.295954e-16 | -2.220446e-16 | -3.677614e-16 | 0.06168572 | 0.05721984 | 0.1189056
2043010752688.2 | 0.0029397 | 1.656293 | 0.0246531 | 21.1121 | 2.742698 | 0.08166552 | 0.02977561 | 1.65475 | 0.02465541 | 21.11408 | 2.737588 | 0.08159707 | 0.02980618 | 79.24492 | 0.001543289 | -2.307776e-06 | -0.001976303 | 0.005110009 | 6.845613e-05 | 0.02538851 | -0.03366235 | 0.02538851 | -0.03366235 | 0.04216314 | -70.03964 | 0.04216314 | -70.03964 | 1.097881e-15 | 8.673617e-16 | 6.730727e-16 | 0.06168572 | 0.05721984 | 0.1189056
2052785923753.7 | 0.0029397 | 1.656169 | 0.02464577 | 21.2068 | 2.742289 | 0.08163513 | 0.02976898 | 1.654632 | 0.02464777 | 21.20853 | 2.737198 | 0.08156596 | 0.02979907 | 79.22722 | 0.001537501 | -2.001689e-06 | -0.001722382 | 0.005090459 | 6.916169e-05 | 0.01096262 | -0.04011148 | 0.01096262 | -0.04011148 | 0.04158257 | -70.41905 | 0.04158257 | -70.41905 | 4.64676e-16 | 4.38885e-16 | 1.526557e-16 | 0.06168572 | 0.05721984 | 0.1189056
2062561094819.2 | 0.0029397 | 1.656094 | 0.0246264 | 21.29104 | 2.742042 | 0.08156728 | 0.02974691 | 1.654565 | 0.02462708 | 21.29163 | 2.736979 | 0.08149421 | 0.02977524 | 79.16633 | 0.001529339 | -6.809193e-07 | -0.0005886968 | 0.005063156 | 7.307099e-05 | -0.004877661 | -0.04078753 | -0.004877661 | -0.04078753 | 0.04107814 | -70.80486 | 0.04107814 | -70.80486 | 2.342904e-16 | 2.341877e-16 | -6.938894e-18 | 0.06168572 | 0.05721984 | 0.1189056
2072336265884.7 | 0.0029397 | 1.65599 | 0.02461658 | 21.38342 | 2.741697 | 0.08152963 | 0.02973692 | 1.654469 | 0.0246185 | 21.38509 | 2.736661 | 0.08146108 | 0.0297666 | 79.05826 | 0.001521276 | -1.91877e-06 | -0.001666757 | 0.005036217 | 6.854815e-05 | -0.01945924 | -0.03553971 | -0.01945924 | -0.03553971 | 0.0405183 | -71.18678 | 0.0405183 | -71.18678 | 4.657337e-16 | -4.093947e-16 | 2.220446e-16 | 0.06168572 | 0.05721984 | 0.1189056
2082111436950.1 | 0.0029397 | 1.655882 | 0.02460802 | 21.47681 | 2.741341 | 0.08149597 | 0.02972851 | 1.654367 | 0.0246102 | 21.47872 | 2.736324 | 0.0814286 | 0.02975839 | 78.93175 | 0.001515551 | -2.181776e-06 | -0.001904159 | 0.00501696 | 6.737052e-05 | -0.03085436 | -0.02540115 | -0.03085436 | -0.02540115 | 0.03996511 | -71.56787 | 0.03996511 | -71.56787 | 3.785992e-16 | 2.498002e-16 | -2.844947e-16 | 0.06168572 | 0.05721984 | 0.1189056
2091886608015.6 | 0.0029397 | 1.655751 | 0.02463154 | 21.59827 | 2.740906 | 0.08156742 | 0.02975929 | 1.654243 | 0.02463233 | 21.59896 | 2.735914 | 0.08149573 | 0.02978739 | 78.80449 | 0.001508212 | -7.903409e-07 | -0.0006930136 | 0.004992211 | 7.168432e-05 | -0.03738689 | -0.01200063 | -0.03738689 | -0.01200063 | 0.03926569 | -71.94603 | 0.03926569 | -71.94603 | 2.54248e-16 | -6.938894e-17 | 2.44596e-16 | 0.06168572 | 0.05721984 | 0.1189056
2101661779081.1 | 0.0029397 | 1.655631 | 0.02465098 | 21.71631 | 2.740506 | 0.08162583 | 0.02978495 | 1.654131 | 0.02465251 | 21.71766 | 2.735541 | 0.08155694 | 0.02981383 | 78.68901 | 0.001500101 | -1.531072e-06 | -0.0013488 | 0.004965053 | 6.889273e-05 | -0.03849573 | 0.002655172 | -0.03849573 | 0.002655172 | 0.03858719 | -72.3255 | 0.03858719 | -72.3255 | 1.046606e-15 | 6.938894e-17 | 1.044304e-15 | 0.06168572 | 0.05721984 | 0.1189056
2111436950146.6 | 0.0029397 | 1.655548 | 0.02470438 | 21.86458 | 2.74023 | 0.08179858 | 0.02985099 | 1.654054 | 0.0247066 | 21.86655 | 2.735285 | 0.0817321 | 0.02988066 | 78.55348 | 0.0014943 | -2.221254e-06 | -0.001965919 | 0.00494565 | 6.648338e-05 | -0.03394693 | 0.01651805 | -0.03394693 | 0.01651805 | 0.03775235 | -72.70949 | 0.03775235 | -72.70949 | 2.147977e-16 | -1.110223e-16 | -1.838807e-16 | 0.06168572 | 0.05721984 | 0.1189056
2121212121212.1 | 0.0029397 | 1.65551 | 0.02476285 | 22.0178 | 2.7401 | 0.08199029 | 0.02992237 | 1.654022 | 0.02476383 | 22.01867 | 2.735177 | 0.08191986 | 0.02995048 | 78.41326 | 0.001487688 | -9.840689e-07 | -0.0008749813 | 0.004923599 | 7.042343e-05 | -0.02456923 | 0.02755492 | -0.02456923 | 0.02755492 | 0.03691775 | -73.09925 | 0.03691775 | -73.09925 | 1.155383e-16 | -8.673617e-17 | -7.632783e-17 | 0.06168572 | 0.05721984 | 0.1189056
2130987292277.6 | 0.0029397 | 1.655448 | 0.02480978 | 22.16118 | 2.739894 | 0.08214261 | 0.02998022 | 1.653969 | 0.02481103 | 22.1623 | 2.734997 | 0.08207332 | 0.03000856 | 78.29366 | 0.001479775 | -1.250424e-06 | -0.001116933 | 0.004897253 | 6.928943e-05 | -0.01210003 | 0.03406147 | -0.01210003 | 0.03406147 | 0.03614685 | -73.48609 | 0.03614685 | -73.48609 | 2.221056e-16 | -2.029626e-16 | -9.020562e-17 | 0.06168572 | 0.05721984 | 0.1189056
2140762463343.1 | 0.0029397 | 1.655437 | 0.02481566 | 22.26811 | 2.739855 | 0.0821615 | 0.02998754 | 1.653963 | 0.02481779 | 22.27003 | 2.734978 | 0.08209543 | 0.03001685 | 78.17538 | 0.00147371 | -2.138202e-06 | -0.001918697 | 0.004877202 | 6.606916e-05 | 0.00184177 | 0.03553129 | 0.00184177 | 0.03553129 | 0.03557899 | -73.87922 | 0.03557899 | -73.87922 | 4.040608e-16 | 4.031064e-16 | -2.775558e-17 | 0.06168572 | 0.05721984 | 0.1189056
2150537634408.6 | 0.0029397 | 1.655384 | 0.02482036 | 22.37403 | 2.739679 | 0.08217444 | 0.02999418 | 1.653916 | 0.02482153 | 22.37509 | 2.734823 | 0.08210545 | 0.03002222 | 78.08268 | 0.001467542 | -1.168965e-06 | -0.00105375 | 0.004856596 | 6.898312e-05 | 0.01490486 | 0.03170538 | 0.01490486 | 0.03170538 | 0.03503407 | -74.26687 | 0.03503407 | -74.26687 | 4.967492e-17 | -1.040834e-17 | -4.857226e-17 | 0.06168572 | 0.05721984 | 0.1189056
2160312805474.1 | 0.0029397 | 1.65534 | 0.0247811 | 22.44019 | 2.739537 | 0.08204232 | 0.02994751 | 1.65388 | 0.02478216 | 22.44114 | 2.734706 | 0.08197344 | 0.02997523 | 77.9839 | 0.001459806 | -1.051666e-06 | -0.0009523217 | 0.004830871 | 6.887253e-05 | 0.02556805 | 0.02345358 | 0.02556805 | 0.02345358 | 0.03469576 | -74.65593 | 0.03469576 | -74.65593 | 4.814662e-16 | -3.226586e-16 | 3.57353e-16 | 0.06168572 | 0.05721984 | 0.1189056
2170087976539.6 | 0.0029397 | 1.655161 | 0.02488865 | 22.63955 | 2.738937 | 0.08238942 | 0.0300808 | 1.653707 | 0.02489064 | 22.64136 | 2.734127 | 0.08232365 | 0.03010967 | 77.77697 | 0.001453651 | -1.990927e-06 | -0.001811014 | 0.004810037 | 6.5774e-05 | 0.03138995 | 0.01223579 | 0.03138995 | 0.01223579 | 0.03369041 | -75.02654 | 0.03369041 | -75.02654 | 4.223366e-16 | 1.526557e-16 | -3.937822e-16 | 0.06168572 | 0.05721984 | 0.1189056
2179863147605.1 | 0.0029397 | 1.655034 | 0.02475252 | 22.61715 | 2.738526 | 0.08193256 | 0.02991848 | 1.653587 | 0.0247539 | 22.6184 | 2.733736 | 0.08186543 | 0.02994635 | 77.79319 | 0.001447743 | -1.374043e-06 | -0.001255505 | 0.004790102 | 6.712639e-05 | 0.03380431 | -0.000199005 | 0.03380431 | -0.000199005 | 0.0338049 | -75.40411 | 0.0338049 | -75.40411 | 1.138896e-16 | -2.081668e-17 | 1.11971e-16 | 0.06168572 | 0.05721984 | 0.1189056
2189638318670.6 | 0.0029397 | 1.654935 | 0.02477085 | 22.73539 | 2.738197 | 0.0819883 | 0.02994243 | 1.653495 | 0.02477175 | 22.73622 | 2.733432 | 0.08191992 | 0.02996962 | 77.6855 | 0.001440456 | -9.034406e-07 | -0.0008292035 | 0.004765695 | 6.837498e-05 | 0.03076628 | -0.01254338 | 0.03076628 | -0.01254338 | 0.033225 | -75.78535 | 0.033225 | -75.78535 | 3.92956e-16 | 1.595946e-16 | 3.590878e-16 | 0.06168572 | 0.05721984 | 0.1189056
2199413489736.1 | 0.0029397 | 1.654867 | 0.02489985 | 22.95582 | 2.737966 | 0.0824119 | 0.03009968 | 1.653433 | 0.02490165 | 22.95748 | 2.733221 | 0.08234642 | 0.03012798 | 77.44475 | 0.001434117 | -1.797169e-06 | -0.001656857 | 0.00474458 | 6.547561e-05 | 0.02303714 | -0.02244312 | 0.02303714 | -0.02244312 | 0.03216215 | -76.17056 | 0.03216215 | -76.17056 | 3.314185e-16 | -2.255141e-16 | -2.428613e-16 | 0.06168572 | 0.05721984 | 0.1189056
2209188660801.6 | 0.0029397 | 1.654737 | 0.024859 | 23.02002 | 2.737535 | 0.0822702 | 0.03005265 | 1.653308 | 0.02486054 | 23.02144 | 2.73281 | 0.08220425 | 0.03008049 | 77.45727 | 0.001428551 | -1.532999e-06 | -0.001419593 | 0.004725786 | 6.595565e-05 | 0.01304852 | -0.02906733 | 0.01304852 | -0.02906733 | 0.03186179 | -76.54708 | 0.03186179 | -76.54708 | 1.272512e-16 | 1.12757e-16 | 5.89806e-17 | 0.06168572 | 0.05721984 | 0.1189056
2218963831867.1 | 0.0029397 | 1.654723 | 0.0249156 | 23.17452 | 2.737488 | 0.08245684 | 0.03012136 | 1.653301 | 0.02491648 | 23.17534 | 2.732784 | 0.0823889 | 0.03014833 | 77.31978 | 0.001421774 | -8.778287e-07 | -0.0008164868 | 0.004703305 | 6.794606e-05 | 0.0009157436 | -0.0311357 | 0.0009157436 | -0.0311357 | 0.03114917 | -76.93962 | 0.03114917 | -76.93962 | 4.649951e-17 | 4.531965e-17 | 1.040834e-17 | 0.06168572 | 0.05721984 | 0.1189056
2228739002932.5 | 0.0029397 | 1.654596 | 0.02501481 | 23.36929 | 2.737061 | 0.08277879 | 0.03024368 | 1.65318 | 0.02501638 | 23.37076 | 2.732379 | 0.08271318 | 0.03027148 | 77.1248 | 0.001415296 | -1.571777e-06 | -0.001468383 | 0.00468156 | 6.560986e-05 | -0.01030585 | -0.02845914 | -0.01030585 | -0.02845914 | 0.0302677 | -77.31646 | 0.0302677 | -77.31646 | 1.398256e-16 | 1.370432e-16 | -2.775558e-17 | 0.06168572 | 0.05721984 | 0.1189056
2238514173998.0 | 0.0029397 | 1.654584 | 0.02495094 | 23.41186 | 2.737026 | 0.08256684 | 0.03016663 | 1.653174 | 0.02495255 | 23.41337 | 2.732363 | 0.08250182 | 0.03019432 | 77.03638 | 0.001409809 | -1.612849e-06 | -0.001513362 | 0.004663387 | 6.501946e-05 | -0.02028155 | -0.02221239 | -0.02028155 | -0.02221239 | 0.03007876 | -77.70901 | 0.03007876 | -77.70901 | 5.003708e-17 | -4.163336e-17 | 2.775558e-17 | 0.06168572 | 0.05721984 | 0.1189056
2248289345063.5 | 0.0029397 | 1.654527 | 0.02496912 | 23.53122 | 2.736835 | 0.08262413 | 0.03018967 | 1.653123 | 0.02497002 | 23.53208 | 2.732193 | 0.08255704 | 0.0302164 | 76.90745 | 0.001403444 | -9.035605e-07 | -0.0008515273 | 0.004642145 | 6.70981e-05 | -0.02668635 | -0.01271049 | -0.02668635 | -0.01271049 | 0.02955872 | -78.09531 | 0.02955872 | -78.09531 | 3.088831e-16 | 1.457168e-16 | -2.723516e-16 | 0.06168572 | 0.05721984 | 0.1189056
2258064516129.0 | 0.0029397 | 1.654458 | 0.02496462 | 23.62928 | 2.736607 | 0.08260581 | 0.03018549 | 1.653061 | 0.024966 | 23.63058 | 2.731987 | 0.08254063 | 0.03021268 | 76.79857 | 0.001396842 | -1.380238e-06 | -0.00130641 | 0.004620151 | 6.518004e-05 | -0.02908195 | -0.001742084 | -0.02908195 | -0.001742084 | 0.02913408 | -78.47999 | 0.02913408 | -78.47999 | 2.577635e-16 | 1.387779e-17 | -2.573896e-16 | 0.06168572 | 0.05721984 | 0.1189056
2267839687194.5 | 0.0029397 | 1.654351 | 0.0251113 | 23.871 | 2.736245 | 0.08308578 | 0.03036489 | 1.652959 | 0.02511293 | 23.87255 | 2.731643 | 0.08302129 | 0.03039244 | 76.49167 | 0.001391595 | -1.631937e-06 | -0.001551333 | 0.004602518 | 6.449447e-05 | -0.02669572 | 0.00882487 | -0.02669572 | 0.00882487 | 0.02811654 | -78.85908 | 0.02811654 | -78.85908 | 4.049753e-17 | 6.938894e-18 | 3.989864e-17 | 0.06168572 | 0.05721984 | 0.1189056
2277614858260.0 | 0.0029397 | 1.654218 | 0.02495483 | 23.82451 | 2.735816 | 0.08256147 | 0.03017801 | 1.652833 | 0.0249558 | 23.82544 | 2.731234 | 0.08249554 | 0.0302045 | 76.54367 | 0.001385484 | -9.7236e-07 | -0.0009283174 | 0.004581914 | 6.593473e-05 | -0.02174883 | 0.01812686 | -0.02174883 | 0.01812686 | 0.02831245 | -79.23463 | 0.02831245 | -79.23463 | 1.426276e-16 | -9.367507e-17 | -1.075529e-16 | 0.06168572 | 0.05721984 | 0.1189056
2287390029325.5 | 0.0029397 | 1.65419 | 0.02492924 | 23.90223 | 2.735723 | 0.0824754 | 0.03014756 | 1.652811 | 0.02493043 | 23.90337 | 2.731163 | 0.08241059 | 0.03017417 | 76.4374 | 0.001378929 | -1.193872e-06 | -0.001144688 | 0.00456018 | 6.480481e-05 | -0.01307054 | 0.02475087 | -0.01307054 | 0.02475087 | 0.02799008 | -79.62475 | 0.02799008 | -79.62475 | 3.427561e-16 | 2.914335e-16 | 1.804112e-16 | 0.06168572 | 0.05721984 | 0.1189056
2297165200391.0 | 0.0029397 | 1.65408 | 0.02495169 | 24.02599 | 2.735359 | 0.08254419 | 0.03017673 | 1.652707 | 0.02495332 | 24.02756 | 2.730817 | 0.08248103 | 0.03020379 | 76.3638 | 0.001373518 | -1.62861e-06 | -0.001568189 | 0.004542013 | 6.315997e-05 | -0.002948278 | 0.02732563 | -0.002948278 | 0.02732563 | 0.02748422 | -80.00313 | 0.02748422 | -80.00313 | 3.801897e-16 | -3.786034e-16 | -3.469447e-17 | 0.06168572 | 0.05721984 | 0.1189056
2306940371456.5 | 0.0029397 | 1.654002 | 0.0249391 | 24.11606 | 2.735102 | 0.08249866 | 0.03016293 | 1.652634 | 0.02494016 | 24.11709 | 2.730578 | 0.08243395 | 0.03018919 | 76.23858 | 0.001367922 | -1.062389e-06 | -0.001027328 | 0.004523275 | 6.471802e-05 | 0.00737455 | 0.02610351 | 0.00737455 | 0.02610351 | 0.02712521 | -80.38595 | 0.02712521 | -80.38595 | 1.769078e-17 | -1.734723e-17 | -3.469447e-18 | 0.06168572 | 0.05721984 | 0.1189056
2316715542522.0 | 0.0029397 | 1.65389 | 0.02496309 | 24.24154 | 2.734729 | 0.08257241 | 0.030194 | 1.652528 | 0.02496414 | 24.24256 | 2.730227 | 0.08250789 | 0.03022016 | 76.06529 | 0.001361594 | -1.046001e-06 | -0.001015767 | 0.004502053 | 6.452211e-05 | 0.01618563 | 0.02114666 | 0.01618563 | 0.02114666 | 0.02662998 | -80.7639 | 0.02662998 | -80.7639 | 2.963891e-16 | -2.324529e-16 | 1.838807e-16 | 0.06168572 | 0.05721984 | 0.1189056
2326490713587.5 | 0.0029397 | 1.653808 | 0.02501633 | 24.39574 | 2.734455 | 0.0827444 | 0.03025993 | 1.652452 | 0.02501788 | 24.39725 | 2.729971 | 0.08268167 | 0.03028665 | 75.83263 | 0.001356138 | -1.549019e-06 | -0.001510592 | 0.004483821 | 6.273181e-05 | 0.02238739 | 0.01328338 | 0.02238739 | 0.01328338 | 0.02603159 | -81.1459 | 0.02603159 | -81.1459 | 5.003708e-17 | 2.775558e-17 | -4.163336e-17 | 0.06168572 | 0.05721984 | 0.1189056
2336265884653.0 | 0.0029397 | 1.653761 | 0.02505666 | 24.53775 | 2.734296 | 0.08287545 | 0.03030961 | 1.65241 | 0.02505782 | 24.53888 | 2.72983 | 0.08281158 | 0.0303358 | 75.60363 | 0.001350878 | -1.159472e-06 | -0.00113546 | 0.004466292 | 6.386517e-05 | 0.02521437 | 0.003775299 | 0.02521437 | 0.003775299 | 0.02549544 | -81.53279 | 0.02549544 | -81.53279 | 5.692431e-16 | -9.020562e-17 | 5.620504e-16 | 0.06168572 | 0.05721984 | 0.1189056
2346041055718.5 | 0.0029397 | 1.653743 | 0.02511558 | 24.69835 | 2.734236 | 0.08306943 | 0.03038122 | 1.652398 | 0.02511654 | 24.6993 | 2.72979 | 0.08300506 | 0.03040713 | 75.38173 | 0.001344837 | -9.652906e-07 | -0.0009492549 | 0.00444627 | 6.436262e-05 | 0.02417175 | -0.005983697 | 0.02417175 | -0.005983697 | 0.02490137 | -81.92408 | 0.02490137 | -81.92408 | 2.751602e-16 | 6.591949e-17 | 2.671474e-16 | 0.06168572 | 0.05721984 | 0.1189056
2355816226784.0 | 0.0029397 | 1.653644 | 0.02515351 | 24.83872 | 2.733905 | 0.0831899 | 0.03042897 | 1.652304 | 0.02515495 | 24.84014 | 2.729477 | 0.08312726 | 0.03045538 | 75.26218 | 0.001339311 | -1.433979e-06 | -0.001416033 | 0.004427766 | 6.263803e-05 | 0.01982413 | -0.01421091 | 0.01982413 | -0.01421091 | 0.02439151 | -82.30335 | 0.02439151 | -82.30335 | 1.554781e-16 | -9.020562e-17 | -1.266348e-16 | 0.06168572 | 0.05721984 | 0.1189056
2365591397849.5 | 0.0029397 | 1.653686 | 0.02519261 | 24.98056 | 2.734044 | 0.08332135 | 0.0304755 | 1.652352 | 0.02519383 | 24.98177 | 2.729633 | 0.08325817 | 0.0305016 | 75.11829 | 0.001334236 | -1.221483e-06 | -0.001211202 | 0.004411096 | 6.318913e-05 | 0.012467 | -0.02037768 | 0.012467 | -0.02037768 | 0.02388883 | -82.70316 | 0.02388883 | -82.70316 | 2.111309e-16 | -1.856154e-16 | -1.00614e-16 | 0.06168572 | 0.05721984 | 0.1189056
2375366568915.0 | 0.0029397 | 1.653592 | 0.02514429 | 25.03566 | 2.733735 | 0.08315679 | 0.03041875 | 1.652264 | 0.02514521 | 25.03658 | 2.729343 | 0.08309303 | 0.03044433 | 75.06836 | 0.001328361 | -9.19759e-07 | -0.0009157856 | 0.004391416 | 6.3762e-05 | 0.003987789 | -0.0233595 | 0.003987789 | -0.0233595 | 0.02369745 | -83.08312 | 0.02369745 | -83.08312 | 1.820385e-16 | 1.804112e-16 | 2.428613e-17 | 0.06168572 | 0.05721984 | 0.1189056
2385141739980.4 | 0.0029397 | 1.653521 | 0.02507586 | 25.07028 | 2.733504 | 0.08292694 | 0.03033723 | 1.652199 | 0.02507719 | 25.07161 | 2.729131 | 0.08286498 | 0.03036313 | 74.97712 | 0.001322708 | -1.324906e-06 | -0.001324611 | 0.004372569 | 6.195807e-05 | -0.005010977 | -0.0230373 | -0.005010977 | -0.0230373 | 0.02357599 | -83.46638 | 0.02357599 | -83.46638 | 5.113316e-16 | -5.013351e-16 | 1.00614e-16 | 0.06168572 | 0.05721984 | 0.1189056
2394916911045.9 | 0.0029397 | 1.653388 | 0.02521582 | 25.31353 | 2.733058 | 0.08338309 | 0.03050909 | 1.652071 | 0.0252171 | 25.31481 | 2.728701 | 0.08332084 | 0.03053498 | 74.74484 | 0.001317862 | -1.275574e-06 | -0.001280517 | 0.004356203 | 6.224726e-05 | -0.01262012 | -0.01892691 | -0.01262012 | -0.01892691 | 0.02274853 | -83.84029 | 0.02274853 | -83.84029 | 2.577918e-16 | 2.255141e-16 | -1.249001e-16 | 0.06168572 | 0.05721984 | 0.1189056
2404692082111.4 | 0.0029397 | 1.65319 | 0.02506032 | 25.26011 | 2.732408 | 0.08285894 | 0.03032451 | 1.651878 | 0.02506123 | 25.26102 | 2.728071 | 0.08279616 | 0.0303497 | 74.86951 | 0.001312179 | -9.045683e-07 | -0.0009117799 | 0.004336885 | 6.277878e-05 | -0.01868075 | -0.01329671 | -0.01868075 | -0.01329671 | 0.02292974 | -84.20441 | 0.02292974 | -84.20441 | 1.797177e-16 | 1.075529e-16 | -1.43982e-16 | 0.06168572 | 0.05721984 | 0.1189056
2414467253176.9 | 0.0029397 | 1.652995 | 0.02506774 | 25.3703 | 2.731766 | 0.08287373 | 0.03033705 | 1.651689 | 0.02506892 | 25.3715 | 2.727448 | 0.08281212 | 0.03036249 | 74.83467 | 0.0013066 | -1.180161e-06 | -0.001194405 | 0.004317959 | 6.16085e-05 | -0.02183684 | -0.005670391 | -0.02183684 | -0.005670391 | 0.02256104 | -84.56894 | 0.02256104 | -84.56894 | 3.963312e-16 | -9.714451e-17 | 3.842412e-16 | 0.06168572 | 0.05721984 | 0.1189056
2424242424242.4 | 0.0029397 | 1.652967 | 0.02510578 | 25.51168 | 2.731669 | 0.08299805 | 0.03038364 | 1.651665 | 0.02510709 | 25.51301 | 2.727367 | 0.08293702 | 0.03040919 | 74.77996 | 0.001301727 | -1.309263e-06 | -0.00133043 | 0.004301794 | 6.103681e-05 | -0.02189603 | 0.002971265 | -0.02189603 | 0.002971265 | 0.02209671 | -84.95788 | 0.02209671 | -84.95788 | 2.67373e-16 | -4.163336e-17 | -2.641116e-16 | 0.06168572 | 0.05721984 | 0.1189056
2434017595307.9 | 0.0029397 | 1.652865 | 0.02510128 | 25.60995 | 2.731333 | 0.08297807 | 0.03038006 | 1.651569 | 0.02510222 | 25.61091 | 2.727049 | 0.08291606 | 0.03040505 | 74.67358 | 0.001296484 | -9.323772e-07 | -0.0009512716 | 0.004284191 | 6.200704e-05 | -0.01897882 | 0.01068788 | -0.01897882 | 0.01068788 | 0.02178134 | -85.33588 | 0.02178134 | -85.33588 | 5.536704e-16 | 2.810252e-16 | 4.77049e-16 | 0.06168572 | 0.05721984 | 0.1189056
2443792766373.4 | 0.0029397 | 1.652775 | 0.02514186 | 25.75437 | 2.731033 | 0.08310769 | 0.03043086 | 1.651484 | 0.02514293 | 25.75547 | 2.726767 | 0.08304629 | 0.03045595 | 74.56823 | 0.001291015 | -1.066923e-06 | -0.001092916 | 0.004265901 | 6.139303e-05 | -0.01337902 | 0.01660424 | -0.01337902 | 0.01660424 | 0.02132367 | -85.71556 | 0.02132367 | -85.71556 | 2.598671e-16 | 1.994932e-16 | 1.665335e-16 | 0.06168572 | 0.05721984 | 0.1189056
2453567937438.9 | 0.0029397 | 1.652791 | 0.0250933 | 25.80745 | 2.731089 | 0.08294797 | 0.03037175 | 1.651505 | 0.02509459 | 25.80878 | 2.726839 | 0.0828877 | 0.03039698 | 74.46566 | 0.001286076 | -1.293211e-06 | -0.001330016 | 0.004249641 | 6.027229e-05 | -0.005901403 | 0.02031747 | -0.005901403 | 0.02031747 | 0.02115717 | -86.11112 | 0.02115717 | -86.11112 | 2.432095e-16 | -2.35055e-16 | -6.245005e-17 | 0.06168572 | 0.05721984 | 0.1189056
2463343108504.4 | 0.0029397 | 1.652821 | 0.02521952 | 26.0406 | 2.731183 | 0.08336674 | 0.03052404 | 1.65154 | 0.02522049 | 26.0416 | 2.726949 | 0.08330531 | 0.0305489 | 74.2468 | 0.001281196 | -9.670054e-07 | -0.0009984883 | 0.004233584 | 6.142821e-05 | 0.002346636 | 0.02031018 | 0.002346636 | 0.02031018 | 0.02044529 | -86.50883 | 0.02044529 | -86.50883 | 8.456777e-17 | -8.196568e-17 | 2.081668e-17 | 0.06168572 | 0.05721984 | 0.1189056
2473118279569.9 | 0.0029397 | 1.652583 | 0.02523395 | 26.15889 | 2.730393 | 0.08340239 | 0.03054593 | 1.651307 | 0.02523493 | 26.15991 | 2.726178 | 0.08334124 | 0.03057073 | 74.20344 | 0.00127584 | -9.797904e-07 | -0.001015704 | 0.004215285 | 6.115312e-05 | 0.00913365 | 0.01789765 | 0.00913365 | 0.01789765 | 0.02009352 | -86.86567 | 0.02009352 | -86.86567 | 5.629171e-17 | -4.683753e-17 | 3.122502e-17 | 0.06168572 | 0.05721984 | 0.1189056
2482893450635.4 | 0.0029397 | 1.652579 | 0.02514014 | 26.16465 | 2.730386 | 0.08309215 | 0.03043238 | 1.651308 | 0.02514139 | 26.16595 | 2.726187 | 0.08303237 | 0.03045733 | 74.13188 | 0.001270857 | -1.246487e-06 | -0.001297284 | 0.00419883 | 5.978237e-05 | 0.01527101 | 0.01303185 | 0.01527101 | 0.01303185 | 0.02007568 | -87.25815 | 0.02007568 | -87.25815 | 4.336809e-17 | -3.469447e-17 | 2.602085e-17 | 0.06168572 | 0.05721984 | 0.1189056
2492668621700.9 | 0.0029397 | 1.652524 | 0.02513958 | 26.26708 | 2.730202 | 0.0830875 | 0.03043273 | 1.651257 | 0.02514059 | 26.26813 | 2.726019 | 0.08302718 | 0.0304573 | 73.99173 | 0.001266064 | -1.011509e-06 | -0.001056874 | 0.004182848 | 6.031611e-05 | 0.01876011 | 0.006258624 | 0.01876011 | 0.006258624 | 0.01977655 | -87.64259 | 0.01977655 | -87.64259 | 4.578035e-16 | -1.491862e-16 | 4.328135e-16 | 0.06168572 | 0.05721984 | 0.1189056
2502443792766.4 | 0.0029397 | 1.652396 | 0.02505317 | 26.27944 | 2.729786 | 0.08279552 | 0.03033041 | 1.651136 | 0.02505408 | 26.2804 | 2.725621 | 0.08273536 | 0.03035468 | 73.94702 | 0.00126076 | -9.120201e-07 | -0.0009566607 | 0.004165007 | 6.016033e-05 | 0.01971518 | -0.001014962 | 0.01971518 | -0.001014962 | 0.01974129 | -88.01603 | 0.01974129 | -88.01603 | 2.139172e-16 | -6.938894e-18 | 2.138047e-16 | 0.06168572 | 0.05721984 | 0.1189056
2512218963831.9 | 0.0029397 | 1.652241 | 0.02502528 | 26.35273 | 2.729274 | 0.08269558 | 0.03029948 | 1.650985 | 0.02502646 | 26.35397 | 2.725126 | 0.08263664 | 0.03032397 | 73.85245 | 0.001255842 | -1.185665e-06 | -0.001248558 | 0.00414839 | 5.894056e-05 | 0.0178296 | -0.00796884 | 0.0178296 | -0.00796884 | 0.01952939 | -88.3849 | 0.01952939 | -88.3849 | 4.810536e-17 | -2.081668e-17 | -4.336809e-17 | 0.06168572 | 0.05721984 | 0.1189056
2521994134897.4 | 0.0029397 | 1.652176 | 0.02495429 | 26.38023 | 2.729062 | 0.08245776 | 0.03021469 | 1.650925 | 0.02495535 | 26.38135 | 2.724929 | 0.08239881 | 0.03023888 | 73.80698 | 0.001251159 | -1.058609e-06 | -0.0011191 | 0.004132755 | 5.89482e-05 | 0.01351046 | -0.01399337 | 0.01351046 | -0.01399337 | 0.01945115 | -88.76755 | 0.01945115 | -88.76755 | 3.202104e-16 | -2.220446e-16 | -2.307182e-16 | 0.06168572 | 0.05721984 | 0.1189056
2531769305962.9 | 0.0029397 | 1.652013 | 0.02497706 | 26.50664 | 2.728523 | 0.08252487 | 0.03024525 | 1.650767 | 0.02497793 | 26.50756 | 2.724408 | 0.08246548 | 0.03026914 | 73.76735 | 0.001246148 | -8.680796e-07 | -0.0009212401 | 0.004115797 | 5.938425e-05 | 0.007442544 | -0.01758386 | 0.007442544 | -0.01758386 | 0.01909407 | -89.13499 | 0.01909407 | -89.13499 | 7.161383e-17 | 6.852158e-17 | 2.081668e-17 | 0.06168572 | 0.05721984 | 0.1189056
2541544477028.3 | 0.0029397 | 1.651967 | 0.02504719 | 26.68369 | 2.728369 | 0.08275427 | 0.03033104 | 1.650726 | 0.02504829 | 26.68486 | 2.724269 | 0.08269573 | 0.0303552 | 73.71595 | 0.001241333 | -1.103559e-06 | -0.001175662 | 0.004099798 | 5.854046e-05 | 0.000276408 | -0.01860095 | 0.000276408 | -0.01860095 | 0.01860301 | -89.52053 | 0.01860301 | -89.52053 | 1.343233e-16 | 1.342784e-16 | -3.469447e-18 | 0.06168572 | 0.05721984 | 0.1189056
2551319648093.8 | 0.0029397 | 1.651914 | 0.02510567 | 26.84886 | 2.728189 | 0.0829448 | 0.03040288 | 1.650677 | 0.02510675 | 26.85001 | 2.724104 | 0.08288626 | 0.03042698 | 73.66719 | 0.001236877 | -1.080531e-06 | -0.001155557 | 0.004084953 | 5.853804e-05 | -0.006554077 | -0.01693282 | -0.006554077 | -0.01693282 | 0.01815699 | -89.9047 | 0.01815699 | -89.9047 | 2.958212e-16 | 2.697495e-16 | -1.214306e-16 | 0.06168572 | 0.05721984 | 0.1189056
2561094819159.3 | 0.0029397 | 1.651837 | 0.02508409 | 26.92856 | 2.727938 | 0.08286967 | 0.03037814 | 1.650605 | 0.02508495 | 26.92948 | 2.723869 | 0.0828107 | 0.03040187 | 73.57326 | 0.001232033 | -8.595549e-07 | -0.0009227594 | 0.004068762 | 5.897129e-05 | -0.01223166 | -0.01313229 | -0.01223166 | -0.01313229 | 0.01794633 | -90.2853 | 0.01794633 | -90.2853 | 1.250927e-17 | -1.040834e-17 | 6.938894e-18 | 0.06168572 | 0.05721984 | 0.1189056
2570869990224.8 | 0.0029397 | 1.651792 | 0.02512104 | 27.07116 | 2.727787 | 0.08298949 | 0.03042374 | 1.650565 | 0.02512206 | 27.07226 | 2.723734 | 0.0829312 | 0.03044761 | 73.46948 | 0.001227233 | -1.022778e-06 | -0.001102176 | 0.004052813 | 5.82824e-05 | -0.01593404 | -0.007412312 | -0.01593404 | -0.007412312 | 0.01757373 | -90.67078 | 0.01757373 | -90.67078 | 2.552712e-16 | -1.179612e-16 | 2.263814e-16 | 0.06168572 | 0.05721984 | 0.1189056
2580645161290.3 | 0.0029397 | 1.651787 | 0.02498404 | 27.0259 | 2.727775 | 0.08253663 | 0.03025785 | 1.650564 | 0.02498513 | 27.02708 | 2.723738 | 0.08247913 | 0.0302816 | 73.35499 | 0.001222669 | -1.088352e-06 | -0.001177299 | 0.004037735 | 5.750162e-05 | -0.01767388 | -0.0007743083 | -0.01767388 | -0.0007743083 | 0.01769083 | -91.0624 | 0.01769083 | -91.0624 | 2.619761e-16 | -1.734723e-17 | 2.614011e-16 | 0.06168572 | 0.05721984 | 0.1189056
2590420332355.8 | 0.0029397 | 1.65173 | 0.02488358 | 27.01919 | 2.727592 | 0.0822019 | 0.03013717 | 1.650512 | 0.02488444 | 27.02012 | 2.72357 | 0.08214411 | 0.03016046 | 73.22299 | 0.001217941 | -8.576634e-07 | -0.0009312714 | 0.004021978 | 5.77823e-05 | -0.01669721 | 0.005900412 | -0.01669721 | 0.005900412 | 0.01770908 | -91.44587 | 0.01770908 | -91.44587 | 1.37714e-16 | -5.20417e-17 | -1.275022e-16 | 0.06168572 | 0.05721984 | 0.1189056
2600195503421.3 | 0.0029397 | 1.651644 | 0.02484164 | 27.07543 | 2.727312 | 0.08205911 | 0.0300879 | 1.650431 | 0.02484259 | 27.07647 | 2.723306 | 0.08200199 | 0.03011119 | 73.05231 | 0.001213127 | -9.541131e-07 | -0.001039908 | 0.004005885 | 5.712273e-05 | -0.01322068 | 0.01156199 | -0.01322068 | 0.01156199 | 0.01756321 | -91.82476 | 0.01756321 | -91.82476 | 8.086491e-17 | 4.683753e-17 | 6.591949e-17 | 0.06168572 | 0.05721984 | 0.1189056
2609970674486.8 | 0.0029397 | 1.651563 | 0.02485205 | 27.18861 | 2.727044 | 0.08208947 | 0.030102 | 1.650355 | 0.02485313 | 27.18979 | 2.723053 | 0.08203296 | 0.03012537 | 72.94784 | 0.001208759 | -1.082253e-06 | -0.001184005 | 0.003991275 | 5.650805e-05 | -0.007866352 | 0.01537813 | -0.007866352 | 0.01537813 | 0.01727329 | -92.20416 | 0.01727329 | -92.20416 | 6.594231e-17 | -5.89806e-17 | -2.94903e-17 | 0.06168572 | 0.05721984 | 0.1189056
2619745845552.3 | 0.0029397 | 1.65149 | 0.02469952 | 27.12294 | 2.72681 | 0.08158201 | 0.02991849 | 1.650286 | 0.02470039 | 27.1239 | 2.722834 | 0.08152541 | 0.02994138 | 72.82797 | 0.001204171 | -8.732157e-07 | -0.0009588924 | 0.003975947 | 5.660278e-05 | -0.001606251 | 0.01736746 | -0.001606251 | 0.01736746 | 0.01744158 | -92.58476 | 0.01744158 | -92.58476 | 1.581747e-17 | -7.589415e-18 | 1.387779e-17 | 0.06168572 | 0.05721984 | 0.1189056
2629521016617.8 | 0.0029397 | 1.651477 | 0.02487719 | 27.41998 | 2.726756 | 0.0821682 | 0.03013405 | 1.650277 | 0.02487808 | 27.42096 | 2.722795 | 0.08211145 | 0.03015704 | 72.72839 | 0.001199653 | -8.904186e-07 | -0.0009814315 | 0.003961004 | 5.674913e-05 | 0.004901662 | 0.01596071 | 0.004901662 | 0.01596071 | 0.01669642 | -92.97495 | 0.01669642 | -92.97495 | 2.332864e-16 | -2.237793e-16 | 6.591949e-17 | 0.06168572 | 0.05721984 | 0.1189056
2639296187683.3 | 0.0029397 | 1.65159 | 0.02497233 | 27.62717 | 2.727126 | 0.08248811 | 0.03024727 | 1.650395 | 0.02497338 | 27.62833 | 2.723178 | 0.08243186 | 0.03027046 | 72.45713 | 0.001195401 | -1.046401e-06 | -0.001157645 | 0.003947247 | 5.624994e-05 | 0.01054062 | 0.01229514 | 0.01054062 | 0.01229514 | 0.01619491 | -93.3857 | 0.01619491 | -93.3857 | 2.607861e-16 | -1.977585e-16 | 1.700029e-16 | 0.06168572 | 0.05721984 | 0.1189056
2649071358748.8 | 0.0029397 | 1.650945 | 0.02518716 | 27.96804 | 2.724983 | 0.08316521 | 0.03051953 | 1.649753 | 0.02518807 | 27.96905 | 2.721051 | 0.08310819 | 0.03054268 | 72.36616 | 0.001191277 | -9.068041e-07 | -0.001006923 | 0.003932092 | 5.701777e-05 | 0.0129277 | 0.008378438 | 0.0129277 | 0.008378438 | 0.01540531 | -93.67274 | 0.01540531 | -93.67274 | 6.378501e-17 | -2.428613e-17 | 5.89806e-17 | 0.06168572 | 0.05721984 | 0.1189056
2658846529814.3 | 0.0029397 | 1.651019 | 0.02484725 | 27.69241 | 2.725245 | 0.08204655 | 0.03010612 | 1.649832 | 0.02484809 | 27.69334 | 2.721329 | 0.08199034 | 0.03012879 | 72.55016 | 0.001186429 | -8.350405e-07 | -0.0009306577 | 0.003916267 | 5.620365e-05 | 0.01580883 | 0.002726531 | 0.01580883 | 0.002726531 | 0.01604223 | -94.07699 | 0.01604223 | -94.07699 | 1.959259e-16 | -3.122502e-17 | 1.934217e-16 | 0.06168572 | 0.05721984 | 0.1189056
2668621700879.8 | 0.0029397 | 1.651037 | 0.02476282 | 27.69978 | 2.72531 | 0.08176867 | 0.03000343 | 1.649855 | 0.02476383 | 27.7009 | 2.721409 | 0.08171346 | 0.03002616 | 72.5061 | 0.001182017 | -1.008405e-06 | -0.001128006 | 0.003901761 | 5.521271e-05 | 0.01562274 | -0.003565091 | 0.01562274 | -0.003565091 | 0.01602435 | -94.47214 | 0.01602435 | -94.47214 | 3.349095e-16 | 8.326673e-17 | 3.243933e-16 | 0.06168572 | 0.05721984 | 0.1189056
2678396871945.3 | 0.0029397 | 1.650947 | 0.02474624 | 27.78263 | 2.725012 | 0.08170944 | 0.02998498 | 1.649769 | 0.02474716 | 27.78366 | 2.721125 | 0.08165419 | 0.03000752 | 72.40812 | 0.001177843 | -9.22072e-07 | -0.001035211 | 0.00388777 | 5.525195e-05 | 0.01305242 | -0.00895818 | 0.01305242 | -0.00895818 | 0.01583082 | -94.84927 | 0.01583082 | -94.84927 | 8.845389e-18 | -1.734723e-18 | 8.673617e-18 | 0.06168572 | 0.05721984 | 0.1189056
2688172043010.8 | 0.0029397 | 1.6508 | 0.02473995 | 27.87694 | 2.724528 | 0.08168143 | 0.02998002 | 1.649627 | 0.02474076 | 27.87784 | 2.720656 | 0.08162602 | 0.03000233 | 72.2717 | 0.001173426 | -8.035506e-07 | -0.0009054395 | 0.003872846 | 5.540989e-05 | 0.008835756 | -0.01287288 | 0.008835756 | -0.01287288 | 0.0156135 | -95.21705 | 0.0156135 | -95.21705 | 4.931011e-17 | 3.816392e-17 | 3.122502e-17 | 0.06168572 | 0.05721984 | 0.1189056
2697947214076.2 | 0.0029397 | 1.650806 | 0.0246417 | 27.8672 | 2.724553 | 0.08135734 | 0.0298608 | 1.649637 | 0.02464266 | 27.86828 | 2.720695 | 0.08130288 | 0.02988313 | 72.16146 | 0.001169031 | -9.568211e-07 | -0.001082065 | 0.003858367 | 5.4457e-05 | 0.003237006 | -0.0152967 | 0.003237006 | -0.0152967 | 0.01563545 | -95.61004 | 0.01563545 | -95.61004 | 4.670886e-18 | 4.336809e-18 | 1.734723e-18 | 0.06168572 | 0.05721984 | 0.1189056
2707722385141.7 | 0.0029397 | 1.650862 | 0.02465987 | 27.98878 | 2.724736 | 0.08142005 | 0.02988181 | 1.649697 | 0.0246608 | 27.98984 | 2.720891 | 0.08136567 | 0.02990406 | 72.05915 | 0.001164992 | -9.325676e-07 | -0.001058458 | 0.003845171 | 5.438021e-05 | -0.002940743 | -0.01507426 | -0.002940743 | -0.01507426 | 0.01535842 | -96.01124 | 0.01535842 | -96.01124 | 7.629949e-17 | -7.502679e-17 | 1.387779e-17 | 0.06168572 | 0.05721984 | 0.1189056
2717497556207.2 | 0.0029397 | 1.650825 | 0.0245661 | 27.98301 | 2.724619 | 0.08110865 | 0.0297688 | 1.649664 | 0.02456688 | 27.98391 | 2.720788 | 0.08105421 | 0.02979071 | 71.94551 | 0.001160639 | -7.861151e-07 | -0.0008954564 | 0.003830716 | 5.44311e-05 | -0.008405023 | -0.01287053 | -0.008405023 | -0.01287053 | 0.01537189 | -96.39709 | 0.01537189 | -96.39709 | 2.436036e-16 | -1.977585e-16 | 1.422473e-16 | 0.06168572 | 0.05721984 | 0.1189056
2727272727272.7 | 0.0029397 | 1.650799 | 0.02444444 | 27.9446 | 2.724541 | 0.08070575 | 0.02962178 | 1.649643 | 0.02444535 | 27.94564 | 2.720725 | 0.08065222 | 0.02964365 | 71.8624 | 0.001156273 | -9.089919e-07 | -0.001039149 | 0.003816256 | 5.352986e-05 | -0.01271871 | -0.008786602 | -0.01271871 | -0.008786602 | 0.01545865 | -96.78482 | 0.01545865 | -96.78482 | 3.752781e-17 | -2.081668e-17 | 3.122502e-17 | 0.06168572 | 0.05721984 | 0.1189056
2737047898338.2 | 0.0029397 | 1.650733 | 0.02441526 | 28.01128 | 2.724324 | 0.08060616 | 0.02958758 | 1.649581 | 0.0244162 | 28.01236 | 2.720521 | 0.08055299 | 0.0296094 | 71.77921 | 0.001152272 | -9.409098e-07 | -0.001079492 | 0.003802904 | 5.316181e-05 | -0.01492618 | -0.003397378 | -0.01492618 | -0.003397378 | 0.01530794 | -97.16557 | 0.01530794 | -97.16557 | 8.94056e-18 | -8.673617e-18 | 2.168404e-18 | 0.06168572 | 0.05721984 | 0.1189056
2746823069403.7 | 0.0029397 | 1.650567 | 0.02441527 | 28.11133 | 2.723775 | 0.08059807 | 0.02959058 | 1.649419 | 0.02441605 | 28.11223 | 2.719986 | 0.08054458 | 0.02961213 | 71.77055 | 0.001148148 | -7.818634e-07 | -0.0009002243 | 0.003788909 | 5.348543e-05 | -0.0149377 | 0.002104594 | -0.0149377 | 0.002104594 | 0.01508523 | -97.52934 | 0.01508523 | -97.52934 | 3.964327e-17 | 6.938894e-18 | 3.903128e-17 | 0.06168572 | 0.05721984 | 0.1189056
2756598240469.2 | 0.0029397 | 1.650457 | 0.02431551 | 28.0961 | 2.723417 | 0.08026342 | 0.02947158 | 1.649313 | 0.02431636 | 28.09708 | 2.719643 | 0.0802106 | 0.02949306 | 71.73448 | 0.001143854 | -8.489153e-07 | -0.0009809051 | 0.003774498 | 5.282655e-05 | -0.01317148 | 0.007422871 | -0.01317148 | 0.007422871 | 0.01511909 | -97.90256 | 0.01511909 | -97.90256 | 1.745532e-17 | 1.561251e-17 | 7.806256e-18 | 0.06168572 | 0.05721984 | 0.1189056
2766373411534.7 | 0.0029397 | 1.650495 | 0.0243263 | 28.20824 | 2.723543 | 0.08030088 | 0.02948397 | 1.649355 | 0.02432723 | 28.20932 | 2.719782 | 0.0802485 | 0.02950549 | 71.6906 | 0.001139942 | -9.349256e-07 | -0.001084119 | 0.003761685 | 5.23771e-05 | -0.009110418 | 0.01175437 | -0.009110418 | 0.01175437 | 0.01487162 | -98.30082 | 0.01487162 | -98.30082 | 1.250927e-17 | 1.040834e-17 | 6.938894e-18 | 0.06168572 | 0.05721984 | 0.1189056
2776148582600.2 | 0.0029397 | 1.650412 | 0.02478552 | 28.8423 | 2.723247 | 0.08181267 | 0.03004233 | 1.649276 | 0.02478631 | 28.84323 | 2.719497 | 0.08175895 | 0.030064 | 71.21852 | 0.001136353 | -7.910511e-07 | -0.0009205267 | 0.00374965 | 5.372088e-05 | -0.003768485 | 0.01301408 | -0.003768485 | 0.01301408 | 0.01354872 | -98.67831 | 0.01354872 | -98.67831 | 2.246735e-16 | 2.177078e-16 | 5.551115e-17 | 0.06168572 | 0.05721984 | 0.1189056
2785923753665.7 | 0.0029397 | 1.650014 | 0.02438956 | 28.48147 | 2.721953 | 0.08048626 | 0.02956931 | 1.648882 | 0.02439036 | 28.4824 | 2.718219 | 0.08043367 | 0.02959058 | 71.5582 | 0.001131895 | -7.935062e-07 | -0.0009266351 | 0.003734043 | 5.259604e-05 | 0.0005946024 | 0.01427514 | 0.0005946024 | 0.01427514 | 0.01428752 | -99.0018 | 0.01428752 | -99.0018 | 2.72041e-16 | -2.715926e-16 | 1.561251e-17 | 0.06168572 | 0.05721984 | 0.1189056
2795698924731.2 | 0.0029397 | 1.650111 | 0.02443504 | 28.6347 | 2.72227 | 0.08064108 | 0.02962273 | 1.648983 | 0.02443595 | 28.63576 | 2.718549 | 0.08058894 | 0.02964411 | 71.50293 | 0.001128037 | -9.071395e-07 | -0.00106305 | 0.003721544 | 5.213553e-05 | 0.006073268 | 0.0125795 | 0.006073268 | 0.0125795 | 0.01396884 | -99.40995 | 0.01396884 | -99.40995 | 1.039822e-16 | 9.194034e-17 | -4.857226e-17 | 0.06168572 | 0.05721984 | 0.1189056
2805474095796.7 | 0.0029397 | 1.650261 | 0.02430374 | 28.58041 | 2.72277 | 0.080215 | 0.02946081 | 1.649137 | 0.02430453 | 28.58135 | 2.719061 | 0.080163 | 0.02948187 | 71.38057 | 0.001124077 | -7.988206e-07 | -0.0009393873 | 0.003708817 | 5.200383e-05 | 0.0107365 | 0.009110075 | 0.0107365 | 0.009110075 | 0.01408069 | -99.82733 | 0.01408069 | -99.82733 | 1.92773e-16 | -1.301043e-16 | 1.422473e-16 | 0.06168572 | 0.05721984 | 0.1189056
2815249266862.2 | 0.0029397 | 1.650222 | 0.02426761 | 28.63737 | 2.722642 | 0.08009388 | 0.0294177 | 1.649102 | 0.02426838 | 28.63827 | 2.718947 | 0.08004204 | 0.02943862 | 71.23416 | 0.001120017 | -7.638998e-07 | -0.0009014516 | 0.003695336 | 5.184079e-05 | 0.01325997 | 0.0043762 | 0.01325997 | 0.0043762 | 0.01396345 | -100.2122 | 0.01396345 | -100.2122 | 2.485018e-16 | 7.806256e-17 | -2.359224e-16 | 0.06168572 | 0.05721984 | 0.1189056
2825024437927.7 | 0.0029397 | 1.650144 | 0.02411888 | 28.56068 | 2.722394 | 0.07959927 | 0.02923871 | 1.649028 | 0.02411977 | 28.56173 | 2.718712 | 0.07954836 | 0.02925958 | 71.14075 | 0.001116034 | -8.863426e-07 | -0.001049574 | 0.00368203 | 5.091177e-05 | 0.01409671 | -0.000837637 | 0.01409671 | -0.000837637 | 0.01412158 | -100.5903 | 0.01412158 | -100.5903 | 5.28407e-17 | -5.20417e-18 | 5.258381e-17 | 0.06168572 | 0.05721984 | 0.1189056
2834799608993.2 | 0.0029397 | 1.650058 | 0.02398483 | 28.50022 | 2.722116 | 0.07915273 | 0.02907765 | 1.648946 | 0.02398565 | 28.50119 | 2.718447 | 0.07910206 | 0.02909825 | 71.03418 | 0.001112182 | -8.137224e-07 | -0.0009669139 | 0.00366913 | 5.066741e-05 | 0.01291576 | -0.006015666 | 0.01291576 | -0.006015666 | 0.01424798 | -100.9668 | 0.01424798 | -100.9668 | 7.294095e-17 | -3.122502e-17 | -6.591949e-17 | 0.06168572 | 0.05721984 | 0.1189056
2844574780058.6 | 0.0029397 | 1.649824 | 0.02396085 | 28.5699 | 2.721346 | 0.0790624 | 0.02905268 | 1.648716 | 0.02396158 | 28.57077 | 2.717691 | 0.0790117 | 0.0290731 | 70.96133 | 0.001108235 | -7.304404e-07 | -0.0008709462 | 0.003655594 | 5.069994e-05 | 0.009961923 | -0.009983391 | 0.009961923 | -0.009983391 | 0.01410347 | -101.3174 | 0.01410347 | -101.3174 | 2.594731e-16 | 1.700029e-16 | 1.960238e-16 | 0.06168572 | 0.05721984 | 0.1189056
2854349951124.1 | 0.0029397 | 1.649909 | 0.02393492 | 28.63705 | 2.721628 | 0.07898089 | 0.02901972 | 1.648805 | 0.02393577 | 28.63807 | 2.717985 | 0.07893083 | 0.0290402 | 70.90722 | 0.001104386 | -8.498628e-07 | -0.001016823 | 0.003643094 | 5.006424e-05 | 0.005153606 | -0.01297871 | 0.005153606 | -0.01297871 | 0.01396448 | -101.7238 | 0.01396448 | -101.7238 | 1.047894e-16 | -9.887924e-17 | -3.469447e-17 | 0.06168572 | 0.05721984 | 0.1189056
2864125122189.6 | 0.0029397 | 1.649862 | 0.02394306 | 28.7449 | 2.721471 | 0.07900548 | 0.02903043 | 1.648761 | 0.02394388 | 28.74589 | 2.71784 | 0.07895548 | 0.02905082 | 70.85539 | 0.001100745 | -8.233311e-07 | -0.0009884522 | 0.003630981 | 4.999543e-05 | -6.888177e-05 | -0.01374484 | -6.888177e-05 | -0.01374484 | 0.01374501 | -102.1068 | 0.01374501 | -102.1068 | 1.140837e-16 | -1.14031e-16 | -3.469447e-18 | 0.06168572 | 0.05721984 | 0.1189056
2873900293255.1 | 0.0029397 | 1.649828 | 0.02397215 | 28.87805 | 2.721357 | 0.07909984 | 0.02906632 | 1.648731 | 0.02397287 | 28.87891 | 2.717739 | 0.07904961 | 0.02908653 | 70.86244 | 0.00109696 | -7.167576e-07 | -0.000863442 | 0.003618422 | 5.022951e-05 | -0.005129319 | -0.01246481 | -0.005129319 | -0.01246481 | 0.01347893 | -102.4921 | 0.01347893 | -102.4921 | 1.340123e-16 | 1.249001e-16 | -4.857226e-17 | 0.06168572 | 0.05721984 | 0.1189056
2883675464320.6 | 0.0029397 | 1.649826 | 0.02389098 | 28.87816 | 2.721354 | 0.0788319 | 0.0289679 | 1.648733 | 0.02389179 | 28.87913 | 2.717748 | 0.07878233 | 0.02898809 | 70.68382 | 0.001093108 | -8.081891e-07 | -0.0009768965 | 0.003605718 | 4.956584e-05 | -0.009492351 | -0.009568945 | -0.009492351 | -0.009568945 | 0.01347848 | -102.8831 | 0.01347848 | -102.8831 | 2.319151e-16 | 1.595946e-16 | -1.682682e-16 | 0.06168572 | 0.05721984 | 0.1189056
2893450635386.1 | 0.0029397 | 1.649707 | 0.02387049 | 28.9512 | 2.720963 | 0.07875862 | 0.02894513 | 1.648617 | 0.02387131 | 28.9522 | 2.717369 | 0.07870932 | 0.02896527 | 70.70338 | 0.001089508 | -8.252482e-07 | -0.001000898 | 0.003593588 | 4.929312e-05 | -0.01217985 | -0.005428291 | -0.01217985 | -0.005428291 | 0.01333473 | -103.2533 | 0.01333473 | -103.2533 | 1.056901e-16 | 4.163336e-17 | -9.714451e-17 | 0.06168572 | 0.05721984 | 0.1189056
2903225806451.6 | 0.0029397 | 1.649756 | 0.02380149 | 28.96504 | 2.721128 | 0.07853331 | 0.02886057 | 1.64867 | 0.0238022 | 28.9659 | 2.717547 | 0.07848396 | 0.02888044 | 70.61613 | 0.00108576 | -7.084117e-07 | -0.0008620961 | 0.003581333 | 4.934955e-05 | -0.01330535 | -0.0002549043 | -0.01330535 | -0.0002549043 | 0.01330779 | -103.6534 | 0.01330779 | -103.6534 | 1.27243e-16 | 1.734723e-18 | -1.272311e-16 | 0.06168572 | 0.05721984 | 0.1189056
2913000977517.1 | 0.0029397 | 1.649768 | 0.0236518 | 28.87978 | 2.721174 | 0.07803994 | 0.02867878 | 1.648686 | 0.02365257 | 28.88073 | 2.717605 | 0.07799131 | 0.02869854 | 70.50899 | 0.001081899 | -7.703622e-07 | -0.0009406428 | 0.003568631 | 4.863756e-05 | -0.01254239 | 0.004927022 | -0.01254239 | 0.004927022 | 0.01347542 | -104.0469 | 0.01347542 | -104.0469 | 9.784286e-17 | 3.989864e-17 | 8.933826e-17 | 0.06168572 | 0.05721984 | 0.1189056
2922776148582.6 | 0.0029397 | 1.649779 | 0.02375251 | 29.10008 | 2.721206 | 0.07837277 | 0.02880075 | 1.6487 | 0.02375333 | 29.10108 | 2.717649 | 0.07832424 | 0.02882059 | 70.36552 | 0.001078462 | -8.181153e-07 | -0.001002303 | 0.003557323 | 4.85347e-05 | -0.009387453 | 0.009059357 | -0.009387453 | 0.009059357 | 0.01304593 | -104.4402 | 0.01304593 | -104.4402 | 4.317824e-16 | 3.035766e-16 | 3.070461e-16 | 0.06168572 | 0.05721984 | 0.1189056
2932551319648.1 | 0.0029397 | 1.649638 | 0.023622 | 29.03698 | 2.720749 | 0.07793551 | 0.02864487 | 1.648564 | 0.0236227 | 29.03785 | 2.717204 | 0.07788707 | 0.02866441 | 70.17991 | 0.001074773 | -7.079524e-07 | -0.0008702396 | 0.003544852 | 4.844236e-05 | -0.005575127 | 0.01192958 | -0.005575127 | 0.01192958 | 0.01316802 | -104.8062 | 0.01316802 | -104.8062 | 1.684759e-16 | 1.53523e-16 | 6.938894e-17 | 0.06168572 | 0.05721984 | 0.1189056
2942326490713.6 | 0.0029397 | 1.649659 | 0.02343128 | 28.89855 | 2.720825 | 0.07730724 | 0.02841316 | 1.648588 | 0.02343201 | 28.89945 | 2.717293 | 0.07725947 | 0.02843252 | 70.04881 | 0.001070938 | -7.317622e-07 | -0.0009025058 | 0.003532251 | 4.777415e-05 | -0.0005670076 | 0.01342661 | -0.0005670076 | 0.01342661 | 0.01343857 | -105.2011 | 0.01343857 | -105.2011 | 6.122441e-17 | 6.06069e-17 | 8.673617e-18 | 0.06168572 | 0.05721984 | 0.1189056
2952101661779.1 | 0.0029397 | 1.649566 | 0.02337809 | 28.92873 | 2.720523 | 0.07712741 | 0.02835021 | 1.648499 | 0.0233789 | 28.92974 | 2.717003 | 0.07708019 | 0.02836957 | 69.93343 | 0.001067416 | -8.147502e-07 | -0.001008196 | 0.003520446 | 4.722206e-05 | 0.004364201 | 0.01264725 | 0.004364201 | 0.01264725 | 0.01337906 | -105.5756 | 0.01337906 | -105.5756 | 6.364331e-17 | -6.071532e-17 | 1.908196e-17 | 0.06168572 | 0.05721984 | 0.1189056
2961876832844.6 | 0.0029397 | 1.649398 | 0.0232824 | 28.90573 | 2.719973 | 0.07680391 | 0.02823701 | 1.648334 | 0.02328312 | 28.90662 | 2.716464 | 0.07675673 | 0.02825611 | 69.82809 | 0.00106387 | -7.157968e-07 | -0.0008886811 | 0.003508393 | 4.717917e-05 | 0.008574496 | 0.0103299 | 0.008574496 | 0.0103299 | 0.01342494 | -105.9362 | 0.01342494 | -105.9362 | 2.188366e-16 | 1.647987e-16 | -1.43982e-16 | 0.06168572 | 0.05721984 | 0.1189056
2971652003910.1 | 0.0029397 | 1.649604 | 0.02352504 | 29.30337 | 2.72064 | 0.07761401 | 0.02852785 | 1.648543 | 0.02352574 | 29.30424 | 2.717142 | 0.07756642 | 0.02854706 | 69.4501 | 0.001060462 | -6.993855e-07 | -0.0008711717 | 0.003497591 | 4.758887e-05 | 0.01140593 | 0.005499234 | 0.01140593 | 0.005499234 | 0.01266242 | -106.3649 | 0.01266242 | -106.3649 | 2.301845e-16 | 8.84709e-17 | -2.125036e-16 | 0.06168572 | 0.05721984 | 0.1189056
2981427174975.6 | 0.0029397 | 1.649132 | 0.02336529 | 29.20011 | 2.719092 | 0.07706491 | 0.02834215 | 1.648076 | 0.02336608 | 29.2011 | 2.715607 | 0.07701812 | 0.02836129 | 69.67799 | 0.001056873 | -7.878306e-07 | -0.0009845692 | 0.003484766 | 4.679147e-05 | 0.01272253 | 0.001852847 | 0.01272253 | 0.001852847 | 0.01285674 | -106.6695 | 0.01285674 | -106.6695 | 1.795591e-17 | -1.214306e-17 | 1.322727e-17 | 0.06168572 | 0.05721984 | 0.1189056
2991202346041.1 | 0.0029397 | 1.649406 | 0.02333603 | 29.25917 | 2.719996 | 0.07698119 | 0.02830195 | 1.648353 | 0.02333675 | 29.26007 | 2.716522 | 0.0769344 | 0.02832092 | 69.69654 | 0.001053483 | -7.210099e-07 | -0.0009040161 | 0.003474165 | 4.679125e-05 | 0.01218803 | -0.003727375 | 0.01218803 | -0.003727375 | 0.01274525 | -107.1109 | 0.01274525 | -107.1109 | 3.594061e-17 | -5.20417e-18 | 3.556183e-17 | 0.06168572 | 0.05721984 | 0.1189056
3000977517106.5 | 0.0029397 | 1.649394 | 0.02335701 | 29.38118 | 2.719956 | 0.07704984 | 0.02832761 | 1.648344 | 0.02335768 | 29.38202 | 2.716493 | 0.077003 | 0.02834648 | 69.63373 | 0.00104998 | -6.715217e-07 | -0.0008447184 | 0.00346259 | 4.683498e-05 | 0.009689476 | -0.007926892 | 0.009689476 | -0.007926892 | 0.01251885 | -107.4998 | 0.01251885 | -107.4998 | 2.576575e-16 | 1.63064e-16 | 1.994932e-16 | 0.06168572 | 0.05721984 | 0.1189056
3010752688172.0 | 0.0029397 | 1.649658 | 0.0231956 | 29.27318 | 2.720833 | 0.0765296 | 0.02812727 | 1.648611 | 0.02319637 | 29.27415 | 2.717381 | 0.0764836 | 0.02814607 | 69.43274 | 0.001046442 | -7.69336e-07 | -0.0009709129 | 0.003451482 | 4.600902e-05 | 0.005475754 | -0.0114793 | 0.005475754 | -0.0114793 | 0.01271842 | -107.9399 | 0.01271842 | -107.9399 | 6.712394e-16 | 6.071532e-16 | 2.862294e-16 | 0.06168572 | 0.05721984 | 0.1189056
3020527859237.5 | 0.0029397 | 1.649009 | 0.0236224 | 29.9086 | 2.718672 | 0.07790711 | 0.02865631 | 1.647965 | 0.02362313 | 29.90952 | 2.715232 | 0.0778602 | 0.02867534 | 68.86038 | 0.001043466 | -7.26428e-07 | -0.000919739 | 0.003440314 | 4.690409e-05 | 0.00201336 | -0.01140925 | 0.00201336 | -0.01140925 | 0.01158553 | -108.2103 | 0.01158553 | -108.2103 | 1.499715e-16 | 1.487525e-16 | 1.908196e-17 | 0.06168572 | 0.05721984 | 0.1189056
3030303030303.0 | 0.0029397 | 1.649258 | 0.02310543 | 29.34873 | 2.719518 | 0.07621363 | 0.02802469 | 1.648218 | 0.02310608 | 29.34956 | 2.71609 | 0.07616774 | 0.02804316 | 69.23728 | 0.001039637 | -6.519133e-07 | -0.0008280663 | 0.003428209 | 4.589354e-05 | -0.003267773 | -0.01214709 | -0.003267773 | -0.01214709 | 0.01257896 | -108.6477 | 0.01257896 | -108.6477 | 8.110203e-16 | 7.780235e-16 | -2.289835e-16 | 0.06168572 | 0.05721984 | 0.1189056
3040078201368.5 | 0.0029397 | 1.64919 | 0.02300377 | 29.31385 | 2.719298 | 0.07587515 | 0.02790248 | 1.648154 | 0.0230045 | 29.31478 | 2.715881 | 0.0758299 | 0.02792092 | 69.19832 | 0.001036171 | -7.343402e-07 | -0.0009357745 | 0.003416644 | 4.525105e-05 | -0.007561514 | -0.01013324 | -0.007561514 | -0.01013324 | 0.01264354 | -109.026 | 0.01264354 | -109.026 | 2.682154e-16 | 2.168404e-16 | -1.578598e-16 | 0.06168572 | 0.05721984 | 0.1189056
3049853372434.0 | 0.0029397 | 1.649061 | 0.02303363 | 29.44628 | 2.718872 | 0.07596772 | 0.02794089 | 1.648028 | 0.02303436 | 29.44722 | 2.715467 | 0.07592256 | 0.0279593 | 68.93741 | 0.001032965 | -7.344946e-07 | -0.0009389808 | 0.003405813 | 4.516495e-05 | -0.01048679 | -0.006617249 | -0.01048679 | -0.006617249 | 0.01240003 | -109.3928 | 0.01240003 | -109.3928 | 1.508412e-16 | -7.632783e-17 | 1.301043e-16 | 0.06168572 | 0.05721984 | 0.1189056
3059628543499.5 | 0.0029397 | 1.649127 | 0.02289808 | 29.36682 | 2.719095 | 0.07552367 | 0.02777529 | 1.648097 | 0.02289872 | 29.36764 | 2.715701 | 0.07547863 | 0.02779343 | 68.88672 | 0.001029529 | -6.409923e-07 | -0.0008220735 | 0.003394617 | 4.503562e-05 | -0.01238639 | -0.001993628 | -0.01238639 | -0.001993628 | 0.0125458 | -109.7962 | 0.0125458 | -109.7962 | 1.200881e-16 | -1.734723e-17 | 1.188286e-16 | 0.06168572 | 0.05721984 | 0.1189056
3069403714565.0 | 0.0029397 | 1.649146 | 0.02294483 | 29.52079 | 2.719156 | 0.07567875 | 0.02783171 | 1.64812 | 0.02294553 | 29.5217 | 2.715772 | 0.07563397 | 0.02784989 | 68.84818 | 0.001026221 | -7.011902e-07 | -0.0009021506 | 0.003383755 | 4.478163e-05 | -0.01192788 | 0.002855254 | -0.01192788 | 0.002855254 | 0.01226486 | -110.1907 | 0.01226486 | -110.1907 | 2.093134e-16 | -4.163336e-17 | -2.051311e-16 | 0.06168572 | 0.05721984 | 0.1189056
3079178885630.5 | 0.0029397 | 1.64924 | 0.02294847 | 29.6195 | 2.719466 | 0.07569506 | 0.02783453 | 1.648217 | 0.02294919 | 29.62044 | 2.716093 | 0.07565051 | 0.0278527 | 68.7952 | 0.001023051 | -7.283628e-07 | -0.0009400952 | 0.0033735 | 4.45539e-05 | -0.009668477 | 0.007255298 | -0.009668477 | 0.007255298 | 0.01208796 | -110.5995 | 0.01208796 | -110.5995 | 4.666414e-16 | -2.792905e-16 | -3.738329e-16 | 0.06168572 | 0.05721984 | 0.1189056
3088954056696.0 | 0.0029397 | 1.649157 | 0.02269772 | 29.38887 | 2.719203 | 0.0748642 | 0.02753167 | 1.648137 | 0.02269836 | 29.38969 | 2.715841 | 0.07482001 | 0.02754948 | 68.77923 | 0.001019615 | -6.361529e-07 | -0.0008236868 | 0.003361998 | 4.418892e-05 | -0.006556019 | 0.01064879 | -0.006556019 | 0.01064879 | 0.01250512 | -110.9747 | 0.01250512 | -110.9747 | 7.929129e-17 | -6.852158e-17 | -3.989864e-17 | 0.06168572 | 0.05721984 | 0.1189056
3098729227761.5 | 0.0029397 | 1.649205 | 0.02270343 | 29.48928 | 2.719361 | 0.0748852 | 0.02753779 | 1.648188 | 0.0227041 | 29.49016 | 2.71601 | 0.07484127 | 0.0275556 | 68.74549 | 0.00101632 | -6.731125e-07 | -0.0008742999 | 0.003351239 | 4.392908e-05 | -0.001862061 | 0.01218022 | -0.001862061 | 0.01218022 | 0.01232173 | -111.3748 | 0.01232173 | -111.3748 | 1.302083e-16 | 1.301043e-16 | 5.20417e-18 | 0.06168572 | 0.05721984 | 0.1189056
3108504398827.0 | 0.0029397 | 1.64904 | 0.02258192 | 29.42399 | 2.718824 | 0.074477 | 0.02739309 | 1.648027 | 0.02258265 | 29.42494 | 2.715484 | 0.07443364 | 0.02741082 | 68.72386 | 0.001013095 | -7.289967e-07 | -0.0009498745 | 0.003340276 | 4.335246e-05 | 0.002566487 | 0.0121731 | 0.002566487 | 0.0121731 | 0.01244071 | -111.7343 | 0.01244071 | -111.7343 | 1.858589e-16 | 1.773755e-16 | -5.551115e-17 | 0.06168572 | 0.05721984 | 0.1189056
3118279569892.5 | 0.0029397 | 1.649131 | 0.02261258 | 29.55659 | 2.71912 | 0.07458219 | 0.02742879 | 1.648121 | 0.02261322 | 29.55742 | 2.71579 | 0.07453861 | 0.02744638 | 68.66151 | 0.001009972 | -6.37277e-07 | -0.0008329759 | 0.003330159 | 4.35755e-05 | 0.007049386 | 0.009957986 | 0.007049386 | 0.009957986 | 0.01220063 | -112.1426 | 0.01220063 | -112.1426 | 3.421409e-17 | -2.94903e-17 | 1.734723e-17 | 0.06168572 | 0.05721984 | 0.1189056
3128054740958.0 | 0.0029397 | 1.649149 | 0.0226213 | 29.66067 | 2.719182 | 0.07461179 | 0.02743906 | 1.648143 | 0.02262194 | 29.66152 | 2.715862 | 0.07456836 | 0.02745661 | 68.44529 | 0.001006736 | -6.436699e-07 | -0.0008439694 | 0.003319532 | 4.342563e-05 | 0.01017883 | 0.006384339 | 0.01017883 | 0.006384339 | 0.01201533 | -112.5371 | 0.01201533 | -112.5371 | 1.599336e-17 | -1.040834e-17 | 1.214306e-17 | 0.06168572 | 0.05721984 | 0.1189056
3137829912023.5 | 0.0029397 | 1.64921 | 0.02279558 | 29.9826 | 2.719372 | 0.07518939 | 0.02764954 | 1.648206 | 0.02279629 | 29.98353 | 2.716062 | 0.07514595 | 0.02766724 | 68.18981 | 0.001003779 | -7.06407e-07 | -0.0009291237 | 0.003309909 | 4.343485e-05 | 0.01131769 | 0.001799023 | 0.01131769 | 0.001799023 | 0.01145978 | -112.9397 | 0.01145978 | -112.9397 | 3.916996e-16 | -5.724587e-17 | 3.874939e-16 | 0.06168572 | 0.05721984 | 0.1189056
3147605083089.0 | 0.0029397 | 1.649056 | 0.02255137 | 29.75379 | 2.718879 | 0.07437697 | 0.02735575 | 1.648056 | 0.02255201 | 29.75464 | 2.71558 | 0.07433396 | 0.02737314 | 68.30346 | 0.00100052 | -6.415739e-07 | -0.0008464788 | 0.003298857 | 4.301152e-05 | 0.01160709 | -0.002397674 | 0.01160709 | -0.002397674 | 0.01185214 | -113.301 | 0.01185214 | -113.301 | 2.431774e-16 | -4.510281e-17 | -2.389582e-16 | 0.06168572 | 0.05721984 | 0.1189056
3157380254154.4 | 0.0029397 | 1.649128 | 0.02237431 | 29.61186 | 2.719123 | 0.07379621 | 0.02713971 | 1.648131 | 0.02237493 | 29.61268 | 2.715835 | 0.07375363 | 0.02715689 | 68.14221 | 0.0009972059 | -6.186776e-07 | -0.000818805 | 0.003288074 | 4.258426e-05 | 0.009928911 | -0.006919036 | 0.009928911 | -0.006919036 | 0.01210191 | -113.7059 | 0.01210191 | -113.7059 | 6.314489e-18 | -1.734723e-18 | -6.071532e-18 | 0.06168572 | 0.05721984 | 0.1189056
3167155425219.9 | 0.0029397 | 1.64927 | 0.02240294 | 29.74155 | 2.719588 | 0.07389698 | 0.02717212 | 1.648275 | 0.02240364 | 29.74247 | 2.71631 | 0.07385473 | 0.02718936 | 67.82451 | 0.0009941717 | -6.972454e-07 | -0.0009256445 | 0.003278357 | 4.224624e-05 | 0.006141622 | -0.0101611 | 0.006141622 | -0.0101611 | 0.01187297 | -114.1245 | 0.01187297 | -114.1245 | 1.11418e-16 | -9.107298e-17 | -6.418477e-17 | 0.06168572 | 0.05721984 | 0.1189056
3176930596285.4 | 0.0029397 | 1.649048 | 0.02225514 | 29.63653 | 2.718864 | 0.07339961 | 0.02699642 | 1.648057 | 0.02225579 | 29.63739 | 2.715597 | 0.07335763 | 0.02701345 | 67.74989 | 0.0009910643 | -6.469661e-07 | -0.000861546 | 0.003267672 | 4.198009e-05 | 0.002347999 | -0.01182736 | 0.002347999 | -0.01182736 | 0.01205817 | -114.4722 | 0.01205817 | -114.4722 | 2.101635e-16 | 2.059984e-16 | 4.163336e-17 | 0.06168572 | 0.05721984 | 0.1189056
3186705767350.9 | 0.0029397 | 1.648976 | 0.02217699 | 29.62332 | 2.718629 | 0.07313863 | 0.02690277 | 1.647988 | 0.02217759 | 29.62412 | 2.715372 | 0.07309678 | 0.02691962 | 67.77618 | 0.0009878945 | -5.971002e-07 | -0.0007975874 | 0.003257078 | 4.184903e-05 | -0.002171429 | -0.01188511 | -0.002171429 | -0.01188511 | 0.01208184 | -114.8488 | 0.01208184 | -114.8488 | 3.286466e-16 | 3.226586e-16 | -6.245005e-17 | 0.06168572 | 0.05721984 | 0.1189056
3196480938416.4 | 0.0029397 | 1.648932 | 0.02209118 | 29.59921 | 2.718489 | 0.07285371 | 0.02679934 | 1.647947 | 0.02209186 | 29.60012 | 2.715243 | 0.07281243 | 0.02681618 | 67.76278 | 0.0009847922 | -6.764104e-07 | -0.0009062991 | 0.003246771 | 4.128106e-05 | -0.006471548 | -0.01025305 | -0.006471548 | -0.01025305 | 0.01212461 | -115.2312 | 0.01212461 | -115.2312 | 8.182674e-17 | -6.938894e-17 | 4.336809e-17 | 0.06168572 | 0.05721984 | 0.1189056
3206256109481.9 | 0.0029397 | 1.648959 | 0.0219863 | 29.54878 | 2.718584 | 0.07250905 | 0.02667162 | 1.647978 | 0.02198696 | 29.54966 | 2.715347 | 0.07246803 | 0.02668831 | 67.72293 | 0.0009817948 | -6.546116e-07 | -0.0008797739 | 0.003236944 | 4.101451e-05 | -0.010001 | -0.007012955 | -0.010001 | -0.007012955 | 0.01221481 | -115.6274 | 0.01221481 | -115.6274 | 1.968281e-16 | -1.12757e-16 | 1.613293e-16 | 0.06168572 | 0.05721984 | 0.1189056
3216031280547.4 | 0.0029397 | 1.648966 | 0.02210184 | 29.79461 | 2.718601 | 0.07289036 | 0.02681172 | 1.647987 | 0.02210242 | 29.7954 | 2.715374 | 0.07284902 | 0.02682836 | 67.64923 | 0.000978846 | -5.842512e-07 | -0.0007876061 | 0.003227236 | 4.134291e-05 | -0.01149911 | -0.002563866 | -0.01149911 | -0.002563866 | 0.01178146 | -116.0196 | 0.01178146 | -116.0196 | 1.190728e-16 | 2.775558e-17 | -1.157928e-16 | 0.06168572 | 0.05721984 | 0.1189056
3225806451612.9 | 0.0029397 | 1.648946 | 0.02212584 | 29.91764 | 2.718535 | 0.07296866 | 0.02684117 | 1.647971 | 0.02212649 | 29.91852 | 2.715317 | 0.07292761 | 0.02685786 | 67.62218 | 0.0009758601 | -6.483638e-07 | -0.0008766904 | 0.003217358 | 4.104649e-05 | -0.01140822 | 0.001929377 | -0.01140822 | 0.001929377 | 0.01157022 | -116.4065 | 0.01157022 | -116.4065 | 8.865035e-17 | -1.040834e-17 | -8.803722e-17 | 0.06168572 | 0.05721984 | 0.1189056
3235581622678.4 | 0.0029397 | 1.649247 | 0.02192697 | 29.73858 | 2.719536 | 0.072326 | 0.02659498 | 1.648275 | 0.02192762 | 29.73946 | 2.716328 | 0.07228549 | 0.02661147 | 67.42845 | 0.0009728477 | -6.50876e-07 | -0.0008827542 | 0.003208015 | 4.051756e-05 | -0.009678448 | 0.006886224 | -0.009678448 | 0.006886224 | 0.01187823 | -116.8573 | 0.01187823 | -116.8573 | 1.307992e-16 | -7.806256e-17 | -1.049508e-16 | 0.06168572 | 0.05721984 | 0.1189056
3245356793743.9 | 0.0029397 | 1.649101 | 0.02197532 | 29.89419 | 2.719052 | 0.07247905 | 0.026656 | 1.648131 | 0.02197589 | 29.89497 | 2.715854 | 0.07243832 | 0.02667239 | 67.36298 | 0.0009699206 | -5.757686e-07 | -0.0007832486 | 0.003198079 | 4.073075e-05 | -0.006465376 | 0.009643238 | -0.006465376 | 0.009643238 | 0.01161004 | -117.2191 | 0.01161004 | -117.2191 | 2.400822e-16 | -1.994932e-16 | -1.335737e-16 | 0.06168572 | 0.05721984 | 0.1189056
3255131964809.4 | 0.0029397 | 1.649451 | 0.0217322 | 29.65251 | 2.720215 | 0.07169238 | 0.02635541 | 1.648484 | 0.02173283 | 29.65338 | 2.717027 | 0.07165246 | 0.02637164 | 67.24473 | 0.0009667756 | -6.358645e-07 | -0.0008676056 | 0.00318839 | 3.992389e-05 | -0.001553992 | 0.01192831 | -0.001553992 | 0.01192831 | 0.01202911 | -117.6802 | 0.01202911 | -117.6802 | 5.285972e-17 | -5.182486e-17 | -1.040834e-17 | 0.06168572 | 0.05721984 | 0.1189056
3264907135874.9 | 0.0029397 | 1.649033 | 0.02157915 | 29.5321 | 2.718843 | 0.07116946 | 0.02617637 | 1.648069 | 0.02157981 | 29.533 | 2.715665 | 0.07113003 | 0.02619249 | 67.06136 | 0.0009638388 | -6.578198e-07 | -0.0009002578 | 0.003177903 | 3.942939e-05 | 0.002162219 | 0.01205217 | 0.002162219 | 0.01205217 | 0.01224459 | -117.9872 | 0.01224459 | -117.9872 | 1.178878e-16 | -1.153591e-16 | 2.428613e-17 | 0.06168572 | 0.05721984 | 0.1189056
3274682306940.4 | 0.0029397 | 1.649012 | 0.02166372 | 29.7366 | 2.718772 | 0.07144746 | 0.02627932 | 1.648051 | 0.02166429 | 29.73738 | 2.715603 | 0.07140771 | 0.02629534 | 66.85016 | 0.0009610207 | -5.710719e-07 | -0.0007838791 | 0.003168571 | 3.975625e-05 | 0.006354551 | 0.0100403 | 0.006354551 | 0.0100403 | 0.01188225 | -118.374 | 0.01188225 | -118.374 | 4.284451e-17 | -3.989864e-17 | 1.561251e-17 | 0.06168572 | 0.05721984 | 0.1189056
3284457478005.9 | 0.0029397 | 1.649148 | 0.02178889 | 29.99769 | 2.719216 | 0.07186622 | 0.02642902 | 1.64819 | 0.02178949 | 29.99852 | 2.716056 | 0.07182645 | 0.02644512 | 66.70947 | 0.0009581846 | -6.023131e-07 | -0.0008292302 | 0.003159485 | 3.97701e-05 | 0.009513557 | 0.006343644 | 0.009513557 | 0.006343644 | 0.01143458 | -118.7924 | 0.01143458 | -118.7924 | 6.326986e-17 | -3.469447e-17 | 5.290907e-17 | 0.06168572 | 0.05721984 | 0.1189056
3294232649071.4 | 0.0029397 | 1.649234 | 0.02175888 | 30.04554 | 2.719501 | 0.071771 | 0.02639124 | 1.648279 | 0.02175953 | 30.04643 | 2.71635 | 0.07173154 | 0.02640732 | 66.63417 | 0.0009553788 | -6.433347e-07 | -0.0008883424 | 0.003150403 | 3.945516e-05 | 0.01117138 | 0.002029298 | 0.01117138 | 0.002029298 | 0.01135419 | -119.2008 | 0.01135419 | -119.2008 | 6.716455e-17 | -1.040834e-17 | 6.635317e-17 | 0.06168572 | 0.05721984 | 0.1189056
3304007820136.9 | 0.0029397 | 1.649203 | 0.02142478 | 29.67198 | 2.719412 | 0.07066762 | 0.02598636 | 1.648251 | 0.02142535 | 29.67277 | 2.716272 | 0.07062869 | 0.02600207 | 66.64887 | 0.0009523278 | -5.686157e-07 | -0.0007874974 | 0.003140282 | 3.893238e-05 | 0.0117441 | -0.002441937 | 0.0117441 | -0.002441937 | 0.01199528 | -119.5855 | 0.01199528 | -119.5855 | 7.087445e-16 | 1.422473e-16 | 6.943231e-16 | 0.06168572 | 0.05721984 | 0.1189056
3313782991202.3 | 0.0029397 | 1.649133 | 0.02155654 | 29.94279 | 2.719174 | 0.07109919 | 0.02614735 | 1.648183 | 0.02155712 | 29.94359 | 2.716043 | 0.07106016 | 0.02616312 | 66.56168 | 0.0009495388 | -5.78562e-07 | -0.000803643 | 0.003130954 | 3.903039e-05 | 0.009631895 | -0.006332834 | 0.009631895 | -0.006332834 | 0.01152728 | -119.9621 | 0.01152728 | -119.9621 | 6.194809e-17 | 4.336809e-17 | 4.423545e-17 | 0.06168572 | 0.05721984 | 0.1189056
3323558162267.8 | 0.0029397 | 1.649023 | 0.02147732 | 29.92076 | 2.718817 | 0.07083321 | 0.02605295 | 1.648077 | 0.02147796 | 29.92165 | 2.715696 | 0.07079465 | 0.0260687 | 66.51977 | 0.0009467255 | -6.379322e-07 | -0.0008887242 | 0.003121476 | 3.856353e-05 | 0.006725292 | -0.009408135 | 0.006725292 | -0.009408135 | 0.01156471 | -120.3307 | 0.01156471 | -120.3307 | 3.699407e-16 | 3.009745e-16 | 2.151057e-16 | 0.06168572 | 0.05721984 | 0.1189056
3333333333333.3 | 0.0029397 | 1.649293 | 0.02160221 | 30.18325 | 2.7197 | 0.07125673 | 0.02620022 | 1.648349 | 0.02160278 | 30.18405 | 2.716586 | 0.07121782 | 0.02621592 | 66.34613 | 0.0009440807 | -5.703024e-07 | -0.0007968437 | 0.003113264 | 3.890834e-05 | 0.00193137 | -0.0109578 | 0.00193137 | -0.0109578 | 0.01112671 | -120.7769 | 0.01112671 | -120.7769 | 2.226233e-16 | 2.183583e-16 | 4.336809e-17 | 0.06168572 | 0.05721984 | 0.1189056
3343108504398.8 | 0.0029397 | 1.649219 | 0.02162805 | 30.30798 | 2.719456 | 0.07133878 | 0.02623274 | 1.648278 | 0.02162861 | 30.30876 | 2.716352 | 0.07129991 | 0.0262484 | 66.421 | 0.000941272 | -5.592467e-07 | -0.0007836878 | 0.003103866 | 3.887216e-05 | -0.002185847 | -0.01070381 | -0.002185847 | -0.01070381 | 0.01092472 | -121.1528 | 0.01092472 | -121.1528 | 1.386152e-16 | -1.370432e-16 | 2.081668e-17 | 0.06168572 | 0.05721984 | 0.1189056
3352883675464.3 | 0.0029397 | 1.648971 | 0.02144827 | 30.14393 | 2.718645 | 0.07073515 | 0.02601853 | 1.648033 | 0.02144889 | 30.1448 | 2.715551 | 0.07069694 | 0.0260341 | 66.32993 | 0.00093841 | -6.206162e-07 | -0.0008722294 | 0.003093968 | 3.820895e-05 | -0.005765533 | -0.009592219 | -0.005765533 | -0.009592219 | 0.01119161 | -121.4925 | 0.01119161 | -121.4925 | 1.649653e-16 | 1.4138e-16 | -8.500145e-17 | 0.06168572 | 0.05721984 | 0.1189056
3362658846529.8 | 0.0029397 | 1.649333 | 0.02130467 | 30.02941 | 2.719844 | 0.07027698 | 0.0258386 | 1.648397 | 0.02130524 | 30.03022 | 2.716759 | 0.070239 | 0.02585397 | 66.16547 | 0.0009356401 | -5.733604e-07 | -0.0008081643 | 0.003085512 | 3.797676e-05 | -0.009619629 | -0.006082079 | -0.009619629 | -0.006082079 | 0.01138108 | -121.9583 | 0.01138108 | -121.9583 | 1.037105e-16 | 5.551115e-17 | -8.760354e-17 | 0.06168572 | 0.05721984 | 0.1189056
3372434017595.3 | 0.0029397 | 1.649372 | 0.02138669 | 30.23264 | 2.719972 | 0.07054922 | 0.02593748 | 1.648439 | 0.02138723 | 30.23341 | 2.716895 | 0.0705111 | 0.02595282 | 66.1103 | 0.0009329227 | -5.430802e-07 | -0.0007677089 | 0.003076627 | 3.811378e-05 | -0.01089703 | -0.001808741 | -0.01089703 | -0.001808741 | 0.01104613 | -122.3576 | 0.01104613 | -122.3576 | 1.367471e-17 | 3.469447e-18 | -1.322727e-17 | 0.06168572 | 0.05721984 | 0.1189056
3382209188660.8 | 0.0029397 | 1.649481 | 0.02132965 | 30.23941 | 2.720334 | 0.07036571 | 0.02586657 | 1.648551 | 0.02133025 | 30.24027 | 2.717266 | 0.07032803 | 0.02588191 | 65.9347 | 0.0009301896 | -6.07744e-07 | -0.0008616091 | 0.003067822 | 3.767744e-05 | -0.01069355 | 0.002723059 | -0.01069355 | 0.002723059 | 0.01103481 | -122.7715 | 0.01103481 | -122.7715 | 1.121046e-16 | -2.081668e-17 | -1.101549e-16 | 0.06168572 | 0.05721984 | 0.1189056
3391984359726.3 | 0.0029397 | 1.649497 | 0.02112681 | 30.03841 | 2.720395 | 0.06969723 | 0.02562026 | 1.64857 | 0.02112738 | 30.03922 | 2.717336 | 0.06965994 | 0.02563538 | 65.76669 | 0.0009274261 | -5.748613e-07 | -0.0008173462 | 0.003058738 | 3.729171e-05 | -0.009090246 | 0.006822555 | -0.009090246 | 0.006822555 | 0.01136573 | -123.166 | 0.01136573 | -123.166 | 2.341877e-16 | 1.405126e-16 | 1.873501e-16 | 0.06168572 | 0.05721984 | 0.1189056
3401759530791.8 | 0.0029397 | 1.649338 | 0.02116193 | 30.17505 | 2.719867 | 0.06980632 | 0.02566535 | 1.648413 | 0.02116246 | 30.1758 | 2.716817 | 0.06976893 | 0.02568039 | 65.65002 | 0.0009247325 | -5.282536e-07 | -0.0007532433 | 0.003049559 | 3.739669e-05 | -0.00600458 | 0.009383327 | -0.00600458 | 0.009383327 | 0.0111401 | -123.5237 | 0.0111401 | -123.5237 | 9.471733e-17 | -7.546047e-17 | -5.724587e-17 | 0.06168572 | 0.05721984 | 0.1189056
3411534701857.3 | 0.0029397 | 1.649602 | 0.02117803 | 30.28479 | 2.72074 | 0.06987066 | 0.02568076 | 1.64868 | 0.02117862 | 30.28563 | 2.717698 | 0.06983356 | 0.02569585 | 65.62821 | 0.0009220793 | -5.913142e-07 | -0.000845585 | 0.003041303 | 3.710587e-05 | -0.001339633 | 0.0108791 | -0.001339633 | 0.0108791 | 0.01096127 | -123.9704 | 0.01096127 | -123.9704 | 3.400888e-16 | 3.384879e-16 | 3.295975e-17 | 0.06168572 | 0.05721984 | 0.1189056
3421309872922.8 | 0.0029397 | 1.649483 | 0.0212189 | 30.43017 | 2.720343 | 0.07000042 | 0.0257322 | 1.648563 | 0.02121947 | 30.431 | 2.717311 | 0.06996329 | 0.02574726 | 65.62034 | 0.000919534 | -5.749707e-07 | -0.0008245696 | 0.00303269 | 3.712725e-05 | 0.002586905 | 0.01041322 | 0.002586905 | 0.01041322 | 0.01072974 | -124.3364 | 0.01072974 | -124.3364 | 2.886611e-16 | 2.788568e-16 | -7.459311e-17 | 0.06168572 | 0.05721984 | 0.1189056
3431085043988.3 | 0.0029397 | 1.649757 | 0.0210324 | 30.24889 | 2.721257 | 0.06939672 | 0.02550171 | 1.648841 | 0.02103292 | 30.24964 | 2.718233 | 0.06935987 | 0.02551653 | 65.52769 | 0.000916747 | -5.191764e-07 | -0.0007466818 | 0.003024002 | 3.68507e-05 | 0.007037366 | 0.008479217 | 0.007037366 | 0.008479217 | 0.01101915 | -124.7857 | 0.01101915 | -124.7857 | 9.062581e-17 | -7.02563e-17 | 5.724587e-17 | 0.06168572 | 0.05721984 | 0.1189056
3440860215053.8 | 0.0029397 | 1.649638 | 0.02124796 | 30.64598 | 2.720855 | 0.07010291 | 0.02576502 | 1.648724 | 0.02124853 | 30.6468 | 2.71784 | 0.07006593 | 0.02578001 | 65.48119 | 0.0009142665 | -5.689457e-07 | -0.0008205914 | 0.003015607 | 3.697653e-05 | 0.009061572 | 0.005092478 | 0.009061572 | 0.005092478 | 0.01039449 | -125.1517 | 0.01039449 | -125.1517 | 6.138691e-17 | -2.428613e-17 | 5.637851e-17 | 0.06168572 | 0.05721984 | 0.1189056
3450635386119.3 | 0.0029397 | 1.649547 | 0.02103719 | 30.42818 | 2.720563 | 0.06940367 | 0.02551078 | 1.648635 | 0.02103777 | 30.42901 | 2.717556 | 0.06936722 | 0.02552559 | 65.3769 | 0.000911587 | -5.752559e-07 | -0.0008320498 | 0.003006604 | 3.645768e-05 | 0.01062752 | 0.001499287 | 0.01062752 | 0.001499287 | 0.01073275 | -125.5236 | 0.01073275 | -125.5236 | 2.061669e-16 | -2.94903e-17 | 2.040468e-16 | 0.06168572 | 0.05721984 | 0.1189056
3460410557184.7 | 0.0029397 | 1.649535 | 0.02094196 | 30.37625 | 2.720526 | 0.06908898 | 0.02539545 | 1.648626 | 0.02094247 | 30.37699 | 2.717529 | 0.0690526 | 0.02541007 | 65.26923 | 0.0009089286 | -5.128169e-07 | -0.0007438393 | 0.002997814 | 3.637861e-05 | 0.01048307 | -0.002659469 | 0.01048307 | -0.002659469 | 0.01081515 | -125.9122 | 0.01081515 | -125.9122 | 7.294223e-17 | 8.673617e-18 | 7.242471e-17 | 0.06168572 | 0.05721984 | 0.1189056
3470185728250.2 | 0.0029397 | 1.649303 | 0.02117659 | 30.80335 | 2.719753 | 0.06985325 | 0.02568368 | 1.648397 | 0.02117714 | 30.80414 | 2.716764 | 0.06981665 | 0.02569846 | 65.09603 | 0.0009064856 | -5.437008e-07 | -0.000790864 | 0.002989341 | 3.660009e-05 | 0.008439388 | -0.005652286 | 0.008439388 | -0.005652286 | 0.01015734 | -126.2538 | 0.01015734 | -126.2538 | 1.753809e-16 | -9.887924e-17 | -1.448494e-16 | 0.06168572 | 0.05721984 | 0.1189056
3479960899315.7 | 0.0029397 | 1.649452 | 0.02091643 | 30.51063 | 2.720254 | 0.06900131 | 0.02536576 | 1.648548 | 0.02091701 | 30.51147 | 2.717274 | 0.06896539 | 0.02538036 | 64.9423 | 0.0009038098 | -5.734369e-07 | -0.0008364677 | 0.002980789 | 3.591828e-05 | 0.005611897 | -0.008996829 | 0.005611897 | -0.008996829 | 0.0106036 | -126.6768 | 0.0106036 | -126.6768 | 3.103168e-17 | 2.775558e-17 | 1.387779e-17 | 0.06168572 | 0.05721984 | 0.1189056
3489736070381.2 | 0.0029397 | 1.649654 | 0.0209103 | 30.58736 | 2.720922 | 0.06898953 | 0.0253552 | 1.648753 | 0.02091081 | 30.5881 | 2.717949 | 0.06895352 | 0.02536968 | 64.80544 | 0.0009012775 | -5.096552e-07 | -0.0007455181 | 0.002972802 | 3.601137e-05 | 0.001286996 | -0.01040521 | 0.001286996 | -0.01040521 | 0.0104845 | -127.1114 | 0.0104845 | -127.1114 | 1.841878e-16 | -1.825796e-16 | -2.428613e-17 | 0.06168572 | 0.05721984 | 0.1189056
3499511241446.7 | 0.0029397 | 1.649887 | 0.02100648 | 30.81413 | 2.721686 | 0.06931665 | 0.02546828 | 1.648988 | 0.02100702 | 30.81491 | 2.718721 | 0.06928065 | 0.02548281 | 64.57932 | 0.0008987769 | -5.332064e-07 | -0.0007821533 | 0.002964975 | 3.600178e-05 | -0.003174077 | -0.00963082 | -0.003174077 | -0.00963082 | 0.01014039 | -127.5529 | 0.01014039 | -127.5529 | 9.49038e-17 | 9.020562e-17 | -2.94903e-17 | 0.06168572 | 0.05721984 | 0.1189056
3509286412512.2 | 0.0029397 | 1.649775 | 0.02046286 | 30.10054 | 2.721339 | 0.06751823 | 0.02481067 | 1.648879 | 0.02046343 | 30.10139 | 2.718383 | 0.06748345 | 0.02482485 | 64.44597 | 0.0008959432 | -5.739043e-07 | -0.000844204 | 0.00295543 | 3.477452e-05 | -0.007130356 | -0.008717056 | -0.007130356 | -0.008717056 | 0.01126184 | -127.9201 | 0.01126184 | -127.9201 | 1.110121e-16 | 7.892992e-17 | -7.806256e-17 | 0.06168572 | 0.05721984 | 0.1189056
3519061583577.7 | 0.0029397 | 1.650031 | 0.02082252 | 30.71491 | 2.722168 | 0.06871558 | 0.02524297 | 1.649137 | 0.02082302 | 30.71566 | 2.719219 | 0.06868003 | 0.02525726 | 64.44416 | 0.0008937132 | -5.053951e-07 | -0.000745499 | 0.002948531 | 3.555178e-05 | -0.009315868 | -0.004368287 | -0.009315868 | -0.004368287 | 0.01028918 | -128.3668 | 0.01028918 | -128.3668 | 1.179516e-16 | -5.030698e-17 | 1.066855e-16 | 0.06168572 | 0.05721984 | 0.1189056
3528836754643.2 | 0.0029397 | 1.649978 | 0.0207331 | 30.66796 | 2.721997 | 0.0684183 | 0.02513533 | 1.649087 | 0.02073361 | 30.66872 | 2.719057 | 0.06838305 | 0.02514955 | 64.36544 | 0.000891122 | -5.163932e-07 | -0.000763838 | 0.00293989 | 3.524828e-05 | -0.01034279 | -0.0006051842 | -0.01034279 | -0.0006051842 | 0.01036048 | -128.7469 | 0.01036048 | -128.7469 | 2.019761e-17 | 5.20417e-18 | -1.951564e-17 | 0.06168572 | 0.05721984 | 0.1189056
3538611925708.7 | 0.0029397 | 1.649598 | 0.02079959 | 30.85154 | 2.720741 | 0.06862193 | 0.02522178 | 1.648709 | 0.02080015 | 30.85237 | 2.717809 | 0.06858679 | 0.02523606 | 64.19082 | 0.0008887316 | -5.554102e-07 | -0.0008238268 | 0.002931333 | 3.513909e-05 | -0.009771149 | 0.0024969 | -0.009771149 | 0.0024969 | 0.01008513 | -129.0555 | 0.01008513 | -129.0555 | 1.056082e-17 | -3.469447e-18 | -9.97466e-18 | 0.06168572 | 0.05721984 | 0.1189056
3548387096774.2 | 0.0029397 | 1.649744 | 0.02056638 | 30.58989 | 2.721233 | 0.06785852 | 0.02493668 | 1.648858 | 0.02056689 | 30.59065 | 2.71831 | 0.06782375 | 0.02495071 | 64.04144 | 0.0008861602 | -5.094022e-07 | -0.0007576715 | 0.002923111 | 3.477035e-05 | -0.008192582 | 0.006536111 | -0.008192582 | 0.006536111 | 0.01048042 | -129.4787 | 0.01048042 | -129.4787 | 1.207971e-16 | -6.938894e-17 | -9.887924e-17 | 0.06168572 | 0.05721984 | 0.1189056
3558162267839.7 | 0.0029397 | 1.649803 | 0.02126944 | 31.72276 | 2.721398 | 0.07018077 | 0.0257885 | 1.648919 | 0.02126994 | 31.7235 | 2.718482 | 0.07014481 | 0.02580294 | 63.99504 | 0.0008841533 | -4.977634e-07 | -0.0007423999 | 0.002916597 | 3.596935e-05 | -0.004200987 | 0.007815232 | -0.004200987 | 0.007815232 | 0.008872775 | -129.8829 | 0.008872775 | -129.8829 | 2.816149e-16 | 2.524023e-16 | 1.249001e-16 | 0.06168572 | 0.05721984 | 0.1189056
3567937438905.2 | 0.0029397 | 1.649796 | 0.0211662 | 31.6555 | 2.721379 | 0.06983982 | 0.02566339 | 1.648914 | 0.02116673 | 31.65631 | 2.718471 | 0.06980426 | 0.02567777 | 63.90659 | 0.0008816713 | -5.355188e-07 | -0.0008009052 | 0.002908401 | 3.555721e-05 | -0.0009250022 | 0.008912978 | -0.0009250022 | 0.008912978 | 0.008960849 | -130.2727 | 0.008960849 | -130.2727 | 2.093163e-16 | -2.069742e-16 | -3.122502e-17 | 0.06168572 | 0.05721984 | 0.1189056
3577712609970.7 | 0.0029397 | 1.649782 | 0.02085569 | 31.27657 | 2.721344 | 0.06881465 | 0.02528701 | 1.648903 | 0.02085619 | 31.27733 | 2.718445 | 0.06877966 | 0.02530111 | 63.73088 | 0.0008790883 | -5.087826e-07 | -0.0007630041 | 0.002899856 | 3.499011e-05 | 0.002661695 | 0.009092605 | 0.002661695 | 0.009092605 | 0.009474181 | -130.6609 | 0.009474181 | -130.6609 | 1.810107e-16 | -1.769418e-16 | 3.816392e-17 | 0.06168572 | 0.05721984 | 0.1189056
3587487781036.2 | 0.0029397 | 1.650129 | 0.02059453 | 30.9693 | 2.722502 | 0.06796726 | 0.024965 | 1.649253 | 0.02059501 | 30.97003 | 2.71961 | 0.06793276 | 0.02497886 | 63.55789 | 0.0008764739 | -4.862564e-07 | -0.0007312148 | 0.002891842 | 3.449721e-05 | 0.006777378 | 0.007232089 | 0.006777378 | 0.007232089 | 0.009911406 | -131.129 | 0.009911406 | -131.129 | 4.077523e-17 | -3.729655e-17 | 1.647987e-17 | 0.06168572 | 0.05721984 | 0.1189056
3597262952101.7 | 0.0029397 | 1.649822 | 0.0205023 | 30.91462 | 2.721493 | 0.06765031 | 0.02485779 | 1.648948 | 0.02050283 | 30.91543 | 2.71861 | 0.06761623 | 0.02487162 | 63.34049 | 0.0008740283 | -5.325146e-07 | -0.0008029581 | 0.00288324 | 3.4083e-05 | 0.008795909 | 0.004739901 | 0.008795909 | 0.004739901 | 0.00999173 | -131.4526 | 0.00999173 | -131.4526 | 1.062899e-16 | 4.857226e-17 | -9.454243e-17 | 0.06168572 | 0.05721984 | 0.1189056
3607038123167.2 | 0.0029397 | 1.649547 | 0.02100661 | 31.76113 | 2.720565 | 0.06930279 | 0.02547368 | 1.648675 | 0.02100712 | 31.7619 | 2.717688 | 0.06926783 | 0.02548778 | 63.02116 | 0.0008720355 | -5.089402e-07 | -0.0007694964 | 0.002876188 | 3.495887e-05 | 0.008704602 | 0.001441562 | 0.008704602 | 0.001441562 | 0.008823162 | -131.7828 | 0.008823162 | -131.7828 | 1.745187e-16 | 1.908196e-17 | -1.734723e-16 | 0.06168572 | 0.05721984 | 0.1189056
3616813294232.6 | 0.0029397 | 1.649449 | 0.02121422 | 32.16195 | 2.720231 | 0.06998353 | 0.02572706 | 1.648579 | 0.0212147 | 32.16267 | 2.717362 | 0.0699482 | 0.02574121 | 63.1414 | 0.0008697932 | -4.753723e-07 | -0.000720691 | 0.002868622 | 3.533659e-05 | 0.008144205 | -0.001694132 | 0.008144205 | -0.001694132 | 0.008318543 | -132.152 | 0.008318543 | -132.152 | 1.913884e-16 | -3.469447e-17 | -1.882175e-16 | 0.06168572 | 0.05721984 | 0.1189056
3626588465298.1 | 0.0029397 | 1.649512 | 0.02120866 | 32.24041 | 2.72044 | 0.06996787 | 0.02571932 | 1.648645 | 0.02120916 | 32.24118 | 2.71758 | 0.06993274 | 0.02573346 | 63.16641 | 0.000867428 | -5.031657e-07 | -0.000764889 | 0.002860935 | 3.513488e-05 | 0.006737987 | -0.004713554 | 0.006737987 | -0.004713554 | 0.00822302 | -132.5573 | 0.00822302 | -132.5573 | 7.219451e-17 | -4.163336e-17 | -5.89806e-17 | 0.06168572 | 0.05721984 | 0.1189056
3636363636363.6 | 0.0029397 | 1.649887 | 0.02101258 | 32.02845 | 2.721685 | 0.06933676 | 0.02547568 | 1.649022 | 0.02101309 | 32.02922 | 2.718831 | 0.06930207 | 0.02548966 | 63.0773 | 0.0008650064 | -5.031219e-07 | -0.000766884 | 0.002853598 | 3.469272e-05 | 0.003956642 | -0.007503487 | 0.003956642 | -0.007503487 | 0.008482766 | -133.0324 | 0.008482766 | -133.0324 | 1.989211e-16 | -1.72605e-16 | -9.887924e-17 | 0.06168572 | 0.05721984 | 0.1189056
3646138807429.1 | 0.0029397 | 1.649315 | 0.02071615 | 31.6615 | 2.719812 | 0.06833494 | 0.02512488 | 1.648453 | 0.02071662 | 31.66222 | 2.716968 | 0.06830075 | 0.02513859 | 62.91787 | 0.000862476 | -4.68616e-07 | -0.0007162085 | 0.002844265 | 3.418939e-05 | 0.001972664 | -0.008733671 | 0.001972664 | -0.008733671 | 0.008953681 | -133.2955 | 0.008953681 | -133.2955 | 6.404543e-17 | -6.288373e-17 | -1.214306e-17 | 0.06168572 | 0.05721984 | 0.1189056
3655913978494.6 | 0.0029397 | 1.649856 | 0.02113689 | 32.39114 | 2.721577 | 0.06974564 | 0.02562692 | 1.648995 | 0.02113738 | 32.39189 | 2.718739 | 0.06971089 | 0.02564089 | 62.4107 | 0.0008604248 | -4.918243e-07 | -0.0007536941 | 0.002838434 | 3.475138e-05 | -0.002304183 | -0.007705297 | -0.002304183 | -0.007705297 | 0.008042441 | -133.8083 | 0.008042441 | -133.8083 | 8.228516e-18 | 7.806256e-18 | -2.602085e-18 | 0.06168572 | 0.05721984 | 0.1189056
3665689149560.1 | 0.0029397 | 1.649031 | 0.02074554 | 31.87642 | 2.718872 | 0.06842007 | 0.02516487 | 1.648173 | 0.02074605 | 31.8772 | 2.716043 | 0.06838614 | 0.02517859 | 62.58464 | 0.0008578929 | -5.066833e-07 | -0.0007785408 | 0.002828669 | 3.39247e-05 | -0.00412641 | -0.007631362 | -0.00412641 | -0.007631362 | 0.008675537 | -134.0134 | 0.008675537 | -134.0134 | 1.958971e-16 | -1.743397e-16 | 8.933826e-17 | 0.06168572 | 0.05721984 | 0.1189056
3675464320625.6 | 0.0029397 | 1.649442 | 0.02035139 | 31.35418 | 2.720244 | 0.06713687 | 0.02468046 | 1.648586 | 0.02035186 | 31.3549 | 2.717423 | 0.06710358 | 0.02469383 | 62.55853 | 0.000855363 | -4.641218e-07 | -0.000715045 | 0.00282103 | 3.328537e-05 | -0.007777754 | -0.005220275 | -0.007777754 | -0.005220275 | 0.009367216 | -134.4974 | 0.009367216 | -134.4974 | 8.469999e-17 | -4.857226e-17 | 6.938894e-17 | 0.06168572 | 0.05721984 | 0.1189056
3685239491691.1 | 0.0029397 | 1.649231 | 0.01998803 | 30.87628 | 2.719563 | 0.06592977 | 0.02424278 | 1.648378 | 0.01998851 | 30.87701 | 2.716751 | 0.06589725 | 0.0242559 | 62.34263 | 0.0008528106 | -4.764066e-07 | -0.0007359234 | 0.002812255 | 3.252142e-05 | -0.009742329 | -0.002464265 | -0.009742329 | -0.002464265 | 0.01004916 | -134.8407 | 0.01004916 | -134.8407 | 1.073016e-16 | -2.775558e-17 | 1.036497e-16 | 0.06168572 | 0.05721984 | 0.1189056
3695014662756.6 | 0.0029397 | 1.649403 | 0.0203311 | 31.48953 | 2.720118 | 0.06706835 | 0.02465641 | 1.648552 | 0.0203316 | 31.49031 | 2.717312 | 0.06703542 | 0.02466976 | 62.16577 | 0.0008508136 | -5.049581e-07 | -0.0007820971 | 0.002805966 | 3.293104e-05 | -0.009030305 | 0.001665831 | -0.009030305 | 0.001665831 | 0.009182669 | -135.2709 | 0.009182669 | -135.2709 | 1.149254e-17 | 0 | -1.149254e-17 | 0.06168572 | 0.05721984 | 0.1189056
3704789833822.1 | 0.0029397 | 1.649736 | 0.02033781 | 31.58326 | 2.721215 | 0.06710403 | 0.02465958 | 1.648887 | 0.02033827 | 31.58397 | 2.718416 | 0.06707104 | 0.02467284 | 62.15435 | 0.0008485882 | -4.606728e-07 | -0.000715394 | 0.002799192 | 3.299765e-05 | -0.007212761 | 0.005477156 | -0.007212761 | 0.005477156 | 0.009056664 | -135.738 | 0.009056664 | -135.738 | 4.77049e-17 | -2.862294e-17 | -3.816392e-17 | 0.06168572 | 0.05721984 | 0.1189056
3714565004887.6 | 0.0029397 | 1.649168 | 0.02035356 | 31.69111 | 2.719341 | 0.06713288 | 0.02468718 | 1.648322 | 0.02035402 | 31.69182 | 2.716551 | 0.06709994 | 0.02470042 | 62.09968 | 0.0008463247 | -4.602552e-07 | -0.0007166314 | 0.002790766 | 3.293414e-05 | -0.005465589 | 0.007043015 | -0.005465589 | 0.007043015 | 0.008914972 | -135.9993 | 0.008914972 | -135.9993 | 2.405768e-16 | 1.873501e-16 | 1.509209e-16 | 0.06168572 | 0.05721984 | 0.1189056
3724340175953.1 | 0.0029397 | 1.64917 | 0.01982558 | 30.95026 | 2.71937 | 0.0653915 | 0.02404657 | 1.648327 | 0.01982608 | 30.95105 | 2.716587 | 0.06535971 | 0.02405949 | 62.03069 | 0.0008437734 | -5.039435e-07 | -0.0007867203 | 0.00278236 | 3.179526e-05 | -0.002636336 | 0.009584503 | -0.002636336 | 0.009584503 | 0.009940471 | -136.3909 | 0.009940471 | -136.3909 | 1.792398e-16 | -1.734723e-16 | -4.510281e-17 | 0.06168572 | 0.05721984 | 0.1189056
3734115347018.6 | 0.0029397 | 1.650114 | 0.01994284 | 31.21503 | 2.722477 | 0.06581588 | 0.024175 | 1.649272 | 0.01994329 | 31.21575 | 2.7197 | 0.06578382 | 0.0241879 | 62.01975 | 0.0008416759 | -4.567978e-07 | -0.0007149915 | 0.002777031 | 3.206404e-05 | 0.003183817 | 0.009014053 | 0.003183817 | 0.009014053 | 0.009559804 | -136.9988 | 0.009559804 | -136.9988 | 2.135631e-17 | 1.864828e-17 | -1.040834e-17 | 0.06168572 | 0.05721984 | 0.1189056
3743890518084.1 | 0.0029397 | 1.649648 | 0.02028307 | 31.83069 | 2.720927 | 0.06691986 | 0.02459451 | 1.648808 | 0.02028353 | 31.8314 | 2.718157 | 0.06688729 | 0.02460758 | 61.97922 | 0.0008396558 | -4.51898e-07 | -0.0007091739 | 0.002769586 | 3.257141e-05 | 0.005100187 | 0.007089343 | 0.005100187 | 0.007089343 | 0.008733309 | -137.2829 | 0.008733309 | -137.2829 | 1.301043e-16 | 1.040834e-16 | -7.806256e-17 | 0.06168572 | 0.05721984 | 0.1189056
3753665689149.6 | 0.0029397 | 1.649588 | 0.01993254 | 31.36227 | 2.720742 | 0.06576095 | 0.02417022 | 1.64875 | 0.01993303 | 31.36304 | 2.717981 | 0.06572919 | 0.0241831 | 61.9217 | 0.0008372507 | -4.910773e-07 | -0.000772671 | 0.002761555 | 3.175774e-05 | 0.00787767 | 0.005047087 | 0.00787767 | 0.005047087 | 0.009355788 | -137.6603 | 0.009355788 | -137.6603 | 2.06898e-17 | 1.734723e-17 | -1.12757e-17 | 0.06168572 | 0.05721984 | 0.1189056
3763440860215.1 | 0.0029397 | 1.649634 | 0.02030704 | 32.03472 | 2.72088 | 0.06699839 | 0.02462379 | 1.648799 | 0.0203075 | 32.03545 | 2.718125 | 0.06696598 | 0.02463683 | 61.64969 | 0.0008353466 | -4.603008e-07 | -0.0007261326 | 0.002755354 | 3.240896e-05 | 0.008356153 | 0.001416003 | 0.008356153 | 0.001416003 | 0.008475279 | -138.0622 | 0.008475279 | -138.0622 | 1.359908e-16 | 1.561251e-17 | -1.350916e-16 | 0.06168572 | 0.05721984 | 0.1189056
3773216031280.5 | 0.0029397 | 1.648854 | 0.01997638 | 31.59495 | 2.718321 | 0.06587627 | 0.02423418 | 1.648021 | 0.01997682 | 31.59564 | 2.715575 | 0.06584443 | 0.02424696 | 61.47609 | 0.0008329415 | -4.374294e-07 | -0.000691845 | 0.002746122 | 3.183652e-05 | 0.009034301 | -0.0003805433 | 0.009034301 | -0.0003805433 | 0.009042312 | -138.2722 | 0.009042312 | -138.2722 | 5.139999e-17 | -3.469447e-18 | -5.128276e-17 | 0.06168572 | 0.05721984 | 0.1189056
3782991202346.0 | 0.0029397 | 1.649112 | 0.01974963 | 31.31724 | 2.71918 | 0.06513869 | 0.02395527 | 1.648281 | 0.01975011 | 31.31799 | 2.716441 | 0.06510745 | 0.02396793 | 61.24398 | 0.0008306291 | -4.761336e-07 | -0.0007550111 | 0.002738929 | 3.123963e-05 | 0.00829705 | -0.004457454 | 0.00829705 | -0.004457454 | 0.009418595 | -138.7231 | 0.009418595 | -138.7231 | 2.063902e-16 | 9.540979e-17 | 1.830133e-16 | 0.06168572 | 0.05721984 | 0.1189056
3792766373411.5 | 0.0029397 | 1.649547 | 0.01942055 | 30.87499 | 2.720627 | 0.06407022 | 0.0235498 | 1.648718 | 0.01942102 | 30.87574 | 2.717895 | 0.06403959 | 0.0235622 | 61.02688 | 0.0008283305 | -4.684443e-07 | -0.0007447375 | 0.002732072 | 3.062861e-05 | 0.005551895 | -0.008377929 | 0.005551895 | -0.008377929 | 0.01005053 | -139.2156 | 0.01005053 | -139.2156 | 1.087355e-16 | -9.020562e-17 | -6.071532e-17 | 0.06168572 | 0.05721984 | 0.1189056
3802541544477.0 | 0.0029397 | 1.649969 | 0.01999754 | 31.87422 | 2.721998 | 0.06599063 | 0.02424345 | 1.649143 | 0.01999797 | 31.87491 | 2.719271 | 0.065959 | 0.02425613 | 60.68878 | 0.0008265351 | -4.331613e-07 | -0.0006904191 | 0.002726849 | 3.162864e-05 | 0.0008242313 | -0.008637966 | 0.0008242313 | -0.008637966 | 0.0086772 | -139.7057 | 0.0086772 | -139.7057 | 2.250206e-16 | -2.238877e-16 | -2.255141e-17 | 0.06168572 | 0.05721984 | 0.1189056
3812316715542.5 | 0.0029397 | 1.650202 | 0.01993515 | 31.85646 | 2.722768 | 0.06579402 | 0.02416438 | 1.649377 | 0.01993561 | 31.85721 | 2.720048 | 0.0657627 | 0.02417703 | 60.04334 | 0.0008243704 | -4.684669e-07 | -0.0007486124 | 0.002720094 | 3.132253e-05 | -0.002991106 | -0.008169129 | -0.002991106 | -0.008169129 | 0.008699505 | -140.1519 | 0.008699505 | -140.1519 | 1.124898e-16 | -1.058181e-16 | 3.816392e-17 | 0.06168572 | 0.05721984 | 0.1189056
3822091886608.0 | 0.0029397 | 1.649139 | 0.01976913 | 31.67217 | 2.719268 | 0.06520409 | 0.02397854 | 1.648317 | 0.0197696 | 31.67292 | 2.716557 | 0.06517312 | 0.02399107 | 60.72322 | 0.0008221803 | -4.666488e-07 | -0.0007476191 | 0.002711121 | 3.096921e-05 | -0.004225536 | -0.007878108 | -0.004225536 | -0.007878108 | 0.008939784 | -140.2932 | 0.008939784 | -140.2932 | 2.014148e-16 | -1.734723e-16 | 1.023487e-16 | 0.06168572 | 0.05721984 | 0.1189056
3831867057673.5 | 0.0029397 | 1.649123 | 0.02045295 | 32.85152 | 2.719188 | 0.06745886 | 0.02480845 | 1.648303 | 0.02045338 | 32.85221 | 2.716483 | 0.06742671 | 0.02482133 | 60.74708 | 0.0008205035 | -4.279766e-07 | -0.0006874159 | 0.002705567 | 3.215256e-05 | -0.005790881 | -0.004792904 | -0.005790881 | -0.004792904 | 0.007517063 | -140.6803 | 0.007517063 | -140.6803 | 6.266651e-17 | -4.163336e-17 | 4.683753e-17 | 0.06168572 | 0.05721984 | 0.1189056
3841642228739.0 | 0.0029397 | 1.649786 | 0.02019949 | 32.52718 | 2.721385 | 0.06664966 | 0.02449108 | 1.648968 | 0.02019994 | 32.52791 | 2.718686 | 0.06661808 | 0.02450378 | 60.69434 | 0.0008182381 | -4.484703e-07 | -0.0007221705 | 0.002699184 | 3.157696e-05 | -0.007802222 | -0.00112762 | -0.007802222 | -0.00112762 | 0.007883286 | -141.2281 | 0.007883286 | -141.2281 | 1.104423e-16 | 2.688821e-17 | -1.071192e-16 | 0.06168572 | 0.05721984 | 0.1189056
3851417399804.5 | 0.0029397 | 1.649992 | 0.01985547 | 32.05457 | 2.722079 | 0.06552274 | 0.02407085 | 1.649176 | 0.01985593 | 32.05531 | 2.719387 | 0.06549184 | 0.02408331 | 60.61892 | 0.0008159795 | -4.560996e-07 | -0.0007363247 | 0.002692071 | 3.089894e-05 | -0.008080726 | 0.002471045 | -0.008080726 | 0.002471045 | 0.0084501 | -141.6684 | 0.0084501 | -141.6684 | 2.250131e-17 | -1.040834e-17 | -1.994932e-17 | 0.06168572 | 0.05721984 | 0.1189056
3861192570870.0 | 0.0029397 | 1.65013 | 0.01938905 | 31.38103 | 2.722554 | 0.06398891 | 0.02350327 | 1.649317 | 0.01938947 | 31.38171 | 2.719869 | 0.06395874 | 0.02351538 | 60.39352 | 0.0008136137 | -4.189512e-07 | -0.0006780693 | 0.002684491 | 3.016843e-05 | -0.007006565 | 0.006159965 | -0.007006565 | 0.006159965 | 0.009329368 | -142.0929 | 0.009329368 | -142.0929 | 2.833778e-16 | 1.864828e-16 | 2.13371e-16 | 0.06168572 | 0.05721984 | 0.1189056
3870967741935.5 | 0.0029397 | 1.650126 | 0.02016019 | 32.71172 | 2.722509 | 0.06653371 | 0.02443838 | 1.649314 | 0.02016063 | 32.71243 | 2.71983 | 0.06650241 | 0.02445094 | 60.21108 | 0.0008120174 | -4.387379e-07 | -0.0007118915 | 0.00267922 | 3.129362e-05 | -0.003400113 | 0.006877363 | -0.003400113 | 0.006877363 | 0.007671954 | -142.4833 | 0.007671954 | -142.4833 | 3.068258e-16 | -2.7452e-16 | -1.370432e-16 | 0.06168572 | 0.05721984 | 0.1189056
3880742913001.0 | 0.0029397 | 1.6493 | 0.01967509 | 32.00522 | 2.719804 | 0.06490026 | 0.02386211 | 1.64849 | 0.01967555 | 32.00596 | 2.717134 | 0.0648699 | 0.02387439 | 59.95091 | 0.0008096853 | -4.564167e-07 | -0.0007424471 | 0.00267019 | 3.035647e-05 | -0.002229463 | 0.008215346 | -0.002229463 | 0.008215346 | 0.008512486 | -142.6775 | 0.008512486 | -142.6775 | 1.838607e-16 | -1.782428e-16 | -4.510281e-17 | 0.06168572 | 0.05721984 | 0.1189056
3890518084066.5 | 0.0029397 | 1.649117 | 0.01903542 | 31.04266 | 2.719225 | 0.06278326 | 0.02308866 | 1.64831 | 0.01903584 | 31.04335 | 2.716563 | 0.06275392 | 0.02310048 | 59.70422 | 0.0008072726 | -4.241498e-07 | -0.000691697 | 0.002661939 | 2.933528e-05 | 0.0008060167 | 0.00977336 | 0.0008060167 | 0.00977336 | 0.00980654 | -143.0248 | 0.00980654 | -143.0248 | 3.165573e-17 | 3.122502e-17 | -5.20417e-18 | 0.06168572 | 0.05721984 | 0.1189056
3900293255132.0 | 0.0029397 | 1.650897 | 0.0199749 | 32.6566 | 2.725063 | 0.06595301 | 0.02420238 | 1.650091 | 0.01997533 | 32.65731 | 2.722403 | 0.06592225 | 0.02421473 | 59.45122 | 0.0008058025 | -4.341153e-07 | -0.0007097273 | 0.002659962 | 3.075899e-05 | 0.006061856 | 0.004802124 | 0.006061856 | 0.004802124 | 0.007733466 | -143.8433 | 0.007733466 | -143.8433 | 1.735807e-16 | 1.118897e-16 | -1.327063e-16 | 0.06168572 | 0.05721984 | 0.1189056
3910068426197.5 | 0.0029397 | 1.649048 | 0.01972874 | 32.335 | 2.718969 | 0.06506726 | 0.02393086 | 1.648244 | 0.01972918 | 32.33573 | 2.716319 | 0.06503702 | 0.02394307 | 59.22284 | 0.0008036355 | -4.467087e-07 | -0.0007321464 | 0.002649838 | 3.023686e-05 | 0.006078563 | 0.005368739 | 0.006078563 | 0.005368739 | 0.008110012 | -143.7898 | 0.008110012 | -143.7898 | 3.84571e-16 | 2.558717e-16 | -2.870967e-16 | 0.06168572 | 0.05721984 | 0.1189056
3919843597263.0 | 0.0029397 | 1.650775 | 0.01948073 | 32.00834 | 2.724677 | 0.06431658 | 0.02360521 | 1.649973 | 0.01948114 | 32.00901 | 2.722032 | 0.06428671 | 0.02361718 | 59.0827 | 0.0008015058 | -4.115518e-07 | -0.0006762113 | 0.002645585 | 2.986974e-05 | 0.008476435 | -0.0007180296 | 0.008476435 | -0.0007180296 | 0.008506792 | -144.5978 | 0.008506792 | -144.5978 | 1.883968e-16 | 1.040834e-17 | 1.881091e-16 | 0.06168572 | 0.05721984 | 0.1189056
3929618768328.4 | 0.0029397 | 1.650574 | 0.01930533 | 31.79925 | 2.724022 | 0.06372976 | 0.02339547 | 1.649775 | 0.01930575 | 31.79994 | 2.721384 | 0.06370029 | 0.02340732 | 59.01201 | 0.0007993709 | -4.221067e-07 | -0.0006952834 | 0.002638219 | 2.947148e-05 | 0.007981472 | -0.003640501 | 0.007981472 | -0.003640501 | 0.008772522 | -144.9412 | 0.008772522 | -144.9412 | 1.627893e-17 | -1.214306e-17 | -1.084202e-17 | 0.06168572 | 0.05721984 | 0.1189056
3939393939393.9 | 0.0029397 | 1.649375 | 0.01925883 | 31.80156 | 2.720068 | 0.06353008 | 0.02335606 | 1.648578 | 0.01925927 | 31.80229 | 2.717439 | 0.06350083 | 0.0233679 | 59.02584 | 0.0007973633 | -4.446964e-07 | -0.0007343147 | 0.002629684 | 2.924633e-05 | 0.007572874 | -0.004425259 | 0.007572874 | -0.004425259 | 0.008771051 | -145.0421 | 0.008771051 | -145.0421 | 4.087658e-17 | -1.214306e-17 | -3.903128e-17 | 0.06168572 | 0.05721984 | 0.1189056
3949169110459.4 | 0.0029397 | 1.649832 | 0.01853182 | 30.677 | 2.721604 | 0.06114879 | 0.02246792 | 1.649038 | 0.01853224 | 30.6777 | 2.718981 | 0.06112071 | 0.02247927 | 58.95754 | 0.0007949863 | -4.207004e-07 | -0.0006964146 | 0.002622572 | 2.807758e-05 | 0.005315759 | -0.008877 | 0.005315759 | -0.008877 | 0.0103469 | -145.5445 | 0.0103469 | -145.5445 | 2.340029e-16 | 2.020953e-16 | 1.179612e-16 | 0.06168572 | 0.05721984 | 0.1189056
3958944281524.9 | 0.0029397 | 1.649267 | 0.01977391 | 32.81414 | 2.719692 | 0.06522491 | 0.02398247 | 1.648474 | 0.01977431 | 32.81481 | 2.717074 | 0.06519485 | 0.0239945 | 58.66282 | 0.0007937418 | -4.023121e-07 | -0.0006676236 | 0.002617571 | 3.006435e-05 | 0.002133853 | -0.007250847 | 0.002133853 | -0.007250847 | 0.007558314 | -145.7978 | 0.007558314 | -145.7978 | 8.94771e-17 | -8.586881e-17 | -2.515349e-17 | 0.06168572 | 0.05721984 | 0.1189056
3968719452590.4 | 0.0029397 | 1.650039 | 0.01915195 | 31.86049 | 2.722261 | 0.06320291 | 0.02321706 | 1.649247 | 0.01915238 | 31.86122 | 2.71965 | 0.06317404 | 0.02322874 | 58.49411 | 0.0007914109 | -4.384825e-07 | -0.0007294438 | 0.002611108 | 2.886779e-05 | -0.002515856 | -0.008322598 | -0.002515856 | -0.008322598 | 0.008694548 | -146.3776 | 0.008694548 | -146.3776 | 1.17974e-16 | -1.12757e-16 | 3.469447e-17 | 0.06168572 | 0.05721984 | 0.1189056
3978494623655.9 | 0.0029397 | 1.650214 | 0.01931456 | 32.21016 | 2.722834 | 0.06374634 | 0.02341176 | 1.649425 | 0.01931498 | 32.21085 | 2.720229 | 0.0637172 | 0.02342347 | 57.97825 | 0.0007895936 | -4.143699e-07 | -0.0006910288 | 0.00260539 | 2.913437e-05 | -0.005495463 | -0.006165042 | -0.005495463 | -0.006165042 | 0.008258805 | -146.8121 | 0.008258805 | -146.8121 | 9.889445e-18 | 2.602085e-18 | -9.540979e-18 | 0.06168572 | 0.05721984 | 0.1189056
3988269794721.4 | 0.0029397 | 1.650416 | 0.01998685 | 33.41319 | 2.723473 | 0.06597321 | 0.02422393 | 1.649628 | 0.01998724 | 33.41386 | 2.720872 | 0.06594303 | 0.02423599 | 57.84903 | 0.0007880401 | -3.988526e-07 | -0.0006667855 | 0.002600583 | 3.018495e-05 | -0.006369091 | -0.002705915 | -0.006369091 | -0.002705915 | 0.006920065 | -147.2531 | 0.006920065 | -147.2531 | 1.881515e-16 | 7.285839e-17 | -1.734723e-16 | 0.06168572 | 0.05721984 | 0.1189056
3998044965786.9 | 0.0029397 | 1.651305 | 0.01898351 | 31.81364 | 2.726448 | 0.06269513 | 0.02299517 | 1.65052 | 0.01898395 | 31.81437 | 2.723854 | 0.06266675 | 0.02300664 | 57.5936 | 0.0007855184 | -4.35316e-07 | -0.0007295271 | 0.00259366 | 2.83868e-05 | -0.008562173 | 0.001817613 | -0.008562173 | 0.001817613 | 0.008752973 | -147.864 | 0.008752973 | -147.864 | 9.236512e-17 | 2.081668e-17 | 8.998878e-17 | 0.06168572 | 0.05721984 | 0.1189056