## Sheet1
freq_Hz | thickness_m | n_final | k_final | alpha_final | eps_r_final | eps_i_final | loss_tan_final | n_seed | k_seed | alpha_seed | eps_r_seed | eps_i_seed | loss_tan_seed | alpha_max | delta_n | delta_k | delta_alpha | delta_eps_r | delta_eps_i | H_meas_real | H_meas_imag | H_model_real | H_model_imag | H_meas_mag | H_meas_phi | H_model_mag | H_model_phi | error_abs | error_real | error_imag | TV_n | TV_k | TV_total
303030303030.3 | 0.0029397 | 1.670352 | 0.004250513 | 0.5399041 | 2.790058 | 0.01419971 | 0.005089395 | 1.660385 | 0.0043305 | 0.5500641 | 2.756859 | 0.01438059 | 0.005216296 | 83.31099 | 0.009967326 | -7.998668e-05 | -0.01015998 | 0.03319923 | -0.0001808848 | 0.8643551 | 0.04448588 | 0.8643551 | 0.04448588 | 0.8654991 | 0.05142177 | 0.8654991 | 0.05142177 | 3.878264e-15 | -2.220446e-16 | 3.871903e-15 | 0.1072653 | 0.09925153 | 0.2065168
312805474095.8 | 0.0029397 | 1.673621 | 0.00666903 | 0.8744323 | 2.800962 | 0.02232286 | 0.00796971 | 1.663946 | 0.006744324 | 0.8843047 | 2.768671 | 0.02244438 | 0.008106555 | 82.95551 | 0.009674795 | -7.529416e-05 | -0.009872447 | 0.03229128 | -0.0001215278 | 0.7536807 | -0.3320063 | 0.7536807 | -0.3320063 | 0.8235671 | -0.4149367 | 0.8235671 | -0.4149367 | 1.094851e-15 | -5.551115e-16 | -9.436896e-16 | 0.1072653 | 0.09925153 | 0.2065168
322580645161.3 | 0.0029397 | 1.670432 | 0.008788492 | 1.188343 | 2.790267 | 0.02936116 | 0.01052271 | 1.661035 | 0.008859232 | 1.197908 | 2.758958 | 0.02943099 | 0.01066743 | 83.77189 | 0.009397565 | -7.073953e-05 | -0.009565102 | 0.03130893 | -6.982078e-05 | 0.5719593 | -0.5403066 | 0.5719593 | -0.5403066 | 0.7868092 | -0.756948 | 0.7868092 | -0.756948 | 1.294731e-15 | -6.661338e-16 | -1.110223e-15 | 0.1072653 | 0.09925153 | 0.2065168
332355816226.8 | 0.0029397 | 1.669682 | 0.005329723 | 0.7425011 | 2.787808 | 0.01779788 | 0.006384184 | 1.660586 | 0.005396244 | 0.7517684 | 2.757516 | 0.01792185 | 0.006499274 | 83.771 | 0.009095763 | -6.652102e-05 | -0.009267259 | 0.03029204 | -0.0001239719 | 0.3463703 | -0.7654723 | 0.3463703 | -0.7654723 | 0.8401906 | -1.145872 | 0.8401906 | -1.145872 | 2.286089e-15 | 1.998401e-15 | 1.110223e-15 | 0.1072653 | 0.09925153 | 0.2065168
342130987292.3 | 0.0029397 | 1.673057 | 0.006595774 | 0.9459046 | 2.799077 | 0.02207021 | 0.00788482 | 1.664212 | 0.0066587 | 0.9549289 | 2.769558 | 0.02216298 | 0.008002353 | 83.81701 | 0.00884499 | -6.292579e-05 | -0.009024232 | 0.02951895 | -9.276461e-05 | -0.04021466 | -0.8140369 | -0.04021466 | -0.8140369 | 0.8150296 | -1.620158 | 0.8150296 | -1.620158 | 3.469447e-16 | -9.714451e-17 | -3.330669e-16 | 0.1072653 | 0.09925153 | 0.2065168
351906158357.8 | 0.0029397 | 1.67058 | 0.00931852 | 1.374558 | 2.790751 | 0.03113467 | 0.01115638 | 1.661962 | 0.009377975 | 1.383328 | 2.76203 | 0.03117167 | 0.01128579 | 84.4194 | 0.008618114 | -5.945445e-05 | -0.008770017 | 0.02872134 | -3.700595e-05 | -0.2985452 | -0.7049369 | -0.2985452 | -0.7049369 | 0.765549 | -1.971401 | 0.765549 | -1.971401 | 4.002966e-16 | -2.220446e-16 | 3.330669e-16 | 0.1072653 | 0.09925153 | 0.2065168
361681329423.3 | 0.0029397 | 1.669189 | 0.006633507 | 1.005677 | 2.786147 | 0.02214515 | 0.007948306 | 1.660822 | 0.006689702 | 1.014196 | 2.758284 | 0.0222208 | 0.008056025 | 84.37518 | 0.008367048 | -5.619495e-05 | -0.008519469 | 0.0278631 | -7.565383e-05 | -0.5649773 | -0.5781553 | -0.5649773 | -0.5781553 | 0.8083705 | -2.344667 | 0.8083705 | -2.344667 | 1.256074e-15 | -8.881784e-16 | 8.881784e-16 | 0.1072653 | 0.09925153 | 0.2065168
371456500488.8 | 0.0029397 | 1.672446 | 0.007105444 | 1.106339 | 2.797024 | 0.02376694 | 0.008497223 | 1.664296 | 0.007158823 | 1.114651 | 2.769829 | 0.0238288 | 0.008602985 | 84.75147 | 0.008150038 | -5.337915e-05 | -0.008311297 | 0.02719533 | -6.185811e-05 | -0.7558369 | -0.2499982 | -0.7558369 | -0.2499982 | 0.7961083 | -2.822163 | 0.7961083 | -2.822163 | 3.678111e-15 | -1.221245e-15 | 3.469447e-15 | 0.1072653 | 0.09925153 | 0.2065168
381231671554.3 | 0.0029397 | 1.670942 | 0.0101344 | 1.619482 | 2.791944 | 0.03386798 | 0.01213061 | 1.662981 | 0.01018507 | 1.62758 | 2.765403 | 0.03387517 | 0.01224963 | 85.20422 | 0.007960415 | -5.067408e-05 | -0.008097744 | 0.02654044 | -7.192076e-06 | -0.7375249 | 0.03674299 | -0.7375249 | 0.03674299 | 0.7384395 | -3.191371 | 0.7384395 | -3.191371 | 3.408805e-15 | 1.110223e-16 | 3.406997e-15 | 0.1072653 | 0.09925153 | 0.2065168
391006842619.7 | 0.0029397 | 1.669275 | 0.008120686 | 1.330964 | 2.786411 | 0.02711131 | 0.00972983 | 1.661526 | 0.008168795 | 1.338849 | 2.760601 | 0.02714533 | 0.009833122 | 85.45468 | 0.007748794 | -4.810863e-05 | -0.007884907 | 0.02581047 | -3.401642e-05 | -0.7055174 | 0.3100021 | -0.7055174 | 0.3100021 | 0.7706206 | -3.555594 | 0.7706206 | -3.555594 | 5.467214e-16 | -2.220446e-16 | -4.996004e-16 | 0.1072653 | 0.09925153 | 0.2065168
400782013685.2 | 0.0029397 | 1.672234 | 0.007846759 | 1.318219 | 2.796304 | 0.02624323 | 0.00938497 | 1.664675 | 0.007892618 | 1.325924 | 2.771082 | 0.02627729 | 0.009482684 | 85.79391 | 0.007558206 | -4.585958e-05 | -0.007704199 | 0.02522177 | -3.406781e-05 | -0.485618 | 0.599775 | -0.485618 | 0.599775 | 0.771722 | -4.031781 | 0.771722 | -4.031781 | 1.76679e-15 | -1.276756e-15 | -1.221245e-15 | 0.1072653 | 0.09925153 | 0.2065168
410557184750.7 | 0.0029397 | 1.671476 | 0.01050497 | 1.807829 | 2.793722 | 0.0351176 | 0.01257018 | 1.664082 | 0.01054867 | 1.81535 | 2.769058 | 0.0351077 | 0.01267857 | 85.92392 | 0.007394034 | -4.370265e-05 | -0.007520913 | 0.02466415 | 9.898561e-06 | -0.2090269 | 0.6871293 | -0.2090269 | 0.6871293 | 0.7182193 | -4.417081 | 0.7182193 | -4.417081 | 1.137979e-15 | 1.137979e-15 | 0 | 0.1072653 | 0.09925153 | 0.2065168
420332355816.2 | 0.0029397 | 1.66956 | 0.00897024 | 1.580469 | 2.787351 | 0.02995271 | 0.01074594 | 1.662347 | 0.009011882 | 1.587806 | 2.763317 | 0.02996175 | 0.01084268 | 86.13652 | 0.007213116 | -4.164198e-05 | -0.007336912 | 0.02403418 | -9.040094e-06 | 0.04433479 | 0.7415155 | 0.04433479 | 0.7415155 | 0.7428397 | -4.772107 | 0.7428397 | -4.772107 | 2.20936e-15 | -2.206568e-15 | -1.110223e-16 | 0.1072653 | 0.09925153 | 0.2065168
430107526881.7 | 0.0029397 | 1.671697 | 0.007998891 | 1.442102 | 2.794506 | 0.02674344 | 0.009570006 | 1.664653 | 0.008038699 | 1.449279 | 2.771005 | 0.02676329 | 0.009658333 | 86.30998 | 0.007043725 | -3.98084e-05 | -0.007176967 | 0.02350097 | -1.985038e-05 | 0.3763857 | 0.6577864 | 0.3763857 | 0.6577864 | 0.7578583 | -5.232117 | 0.7578583 | -5.232117 | 6.206335e-16 | 6.106227e-16 | 1.110223e-16 | 0.1072653 | 0.09925153 | 0.2065168
439882697947.2 | 0.0029397 | 1.671508 | 0.01040555 | 1.918629 | 2.79383 | 0.03478591 | 0.01245098 | 1.664607 | 0.01044361 | 1.925648 | 2.770808 | 0.03476903 | 0.01254834 | 86.4629 | 0.006900548 | -3.806484e-05 | -0.007018593 | 0.02302181 | 1.688196e-05 | 0.561661 | 0.4287655 | 0.561661 | 0.4287655 | 0.7066137 | -5.631171 | 0.7066137 | -5.631171 | 3.753884e-15 | 2.331468e-15 | -2.942091e-15 | 0.1072653 | 0.09925153 | 0.2065168
449657869012.7 | 0.0029397 | 1.669341 | 0.009700424 | 1.828361 | 2.786606 | 0.03238664 | 0.01162225 | 1.662595 | 0.009736806 | 1.835219 | 2.764126 | 0.03237672 | 0.01171319 | 86.669 | 0.006746649 | -3.638252e-05 | -0.006857474 | 0.02248011 | 9.911937e-06 | 0.6826858 | 0.2168028 | 0.6826858 | 0.2168028 | 0.7162844 | -5.975685 | 0.7162844 | -5.975685 | 2.897767e-15 | 9.992007e-16 | -2.720046e-15 | 0.1072653 | 0.09925153 | 0.2065168
459433040078.2 | 0.0029397 | 1.670832 | 0.008585204 | 1.653339 | 2.791607 | 0.02868887 | 0.01027683 | 1.664235 | 0.008620078 | 1.660055 | 2.769604 | 0.02869167 | 0.01035948 | 86.85749 | 0.00659722 | -3.487418e-05 | -0.006716073 | 0.02200277 | -2.800719e-06 | 0.7278005 | -0.1010721 | 0.7278005 | -0.1010721 | 0.7347851 | -6.421176 | 0.7347851 | -6.421176 | 1.986027e-15 | -8.881784e-16 | -1.776357e-15 | 0.1072653 | 0.09925153 | 0.2065168
469208211143.7 | 0.0029397 | 1.671222 | 0.01086413 | 2.13673 | 2.792865 | 0.03631274 | 0.01300197 | 1.66475 | 0.01089757 | 2.143308 | 2.771275 | 0.03628347 | 0.0130927 | 87.01689 | 0.006471641 | -3.344421e-05 | -0.006577725 | 0.02158994 | 2.926495e-05 | 0.5823744 | -0.3594099 | 0.5823744 | -0.3594099 | 0.6843503 | -6.836117 | 0.6843503 | -6.836117 | 2.665113e-15 | -1.554312e-15 | -2.164935e-15 | 0.1072653 | 0.09925153 | 0.2065168
478983382209.2 | 0.0029397 | 1.669275 | 0.01078913 | 2.166187 | 2.786362 | 0.03602004 | 0.01292726 | 1.662936 | 0.01082118 | 2.172623 | 2.765238 | 0.03598987 | 0.01301511 | 87.12896 | 0.006339129 | -3.205719e-05 | -0.006436281 | 0.021124 | 3.016925e-05 | 0.4238273 | -0.5337973 | 0.4238273 | -0.5337973 | 0.6815931 | -7.182919 | 0.6815931 | -7.182919 | 2.14204e-15 | -1.831868e-15 | -1.110223e-15 | 0.1072653 | 0.09925153 | 0.2065168
488758553274.7 | 0.0029397 | 1.670384 | 0.009503076 | 1.946918 | 2.790094 | 0.03174758 | 0.01137868 | 1.664179 | 0.009533883 | 1.95323 | 2.769399 | 0.03173217 | 0.01145814 | 87.40844 | 0.006205958 | -3.080622e-05 | -0.006311345 | 0.02069475 | 1.54173e-05 | 0.163447 | -0.6845579 | 0.163447 | -0.6845579 | 0.7038 | -7.619607 | 0.7038 | -7.619607 | 3.043636e-15 | -2.969847e-15 | -6.661338e-16 | 0.1072653 | 0.09925153 | 0.2065168
498533724340.2 | 0.0029397 | 1.671295 | 0.01126648 | 2.354355 | 2.793099 | 0.03765922 | 0.01348295 | 1.665202 | 0.0112961 | 2.360545 | 2.77277 | 0.03762057 | 0.01356787 | 87.39849 | 0.006092928 | -2.961902e-05 | -0.006189484 | 0.0203297 | 3.864841e-05 | -0.1297724 | -0.6499705 | -0.1297724 | -0.6499705 | 0.662799 | -8.051049 | 0.662799 | -8.051049 | 3.140185e-16 | 2.220446e-16 | 2.220446e-16 | 0.1072653 | 0.09925153 | 0.2065168
508308895405.7 | 0.0029397 | 1.669655 | 0.01154577 | 2.460027 | 2.787615 | 0.03855492 | 0.01383079 | 1.663678 | 0.01157423 | 2.466091 | 2.767691 | 0.0385116 | 0.0139147 | 87.64643 | 0.00597705 | -2.846157e-05 | -0.006064231 | 0.01992416 | 4.331754e-05 | -0.3411676 | -0.5564894 | -0.3411676 | -0.5564894 | 0.6527448 | -8.403957 | 0.6527448 | -8.403957 | 3.465337e-15 | -2.831069e-15 | 1.998401e-15 | 0.1072653 | 0.09925153 | 0.2065168
518084066471.2 | 0.0029397 | 1.670143 | 0.01010346 | 2.194116 | 2.789274 | 0.03374844 | 0.01209936 | 1.664285 | 0.01013087 | 2.200068 | 2.769742 | 0.03372131 | 0.01217489 | 87.64636 | 0.005857499 | -2.740902e-05 | -0.005952274 | 0.01953196 | 2.712918e-05 | -0.5594977 | -0.3842032 | -0.5594977 | -0.3842032 | 0.6787119 | -8.823039 | 0.6787119 | -8.823039 | 1.955537e-15 | 1.110223e-15 | -1.609823e-15 | 0.1072653 | 0.09925153 | 0.2065168
527859237536.7 | 0.0029397 | 1.671182 | 0.01129224 | 2.498546 | 2.792722 | 0.03774278 | 0.01351469 | 1.665428 | 0.01131865 | 2.50439 | 2.773521 | 0.03770079 | 0.01359311 | 87.84572 | 0.005754548 | -2.641159e-05 | -0.005843888 | 0.01920128 | 4.199027e-05 | -0.6401499 | -0.106268 | -0.6401499 | -0.106268 | 0.6489105 | -9.260273 | 0.6489105 | -9.260273 | 4.545902e-16 | 4.440892e-16 | -9.714451e-17 | 0.1072653 | 0.09925153 | 0.2065168
537634408602.2 | 0.0029397 | 1.669693 | 0.01190944 | 2.683908 | 2.787733 | 0.03977022 | 0.01426615 | 1.66404 | 0.01193487 | 2.689639 | 2.768888 | 0.03972023 | 0.01434519 | 87.8526 | 0.00565268 | -2.543291e-05 | -0.005731553 | 0.01884513 | 4.999773e-05 | -0.6202083 | 0.1194746 | -0.6202083 | 0.1194746 | 0.631611 | -9.615083 | 0.631611 | -9.615083 | 3.116823e-15 | 5.551115e-16 | 3.066991e-15 | 0.1072653 | 0.09925153 | 0.2065168
547409579667.6 | 0.0029397 | 1.66961 | 0.01063569 | 2.440434 | 2.787485 | 0.0355149 | 0.01274084 | 1.664064 | 0.01066022 | 2.446064 | 2.768996 | 0.03547859 | 0.0128128 | 87.97659 | 0.005546063 | -2.453735e-05 | -0.00563027 | 0.01848929 | 3.63089e-05 | -0.5435818 | 0.3647752 | -0.5435818 | 0.3647752 | 0.6546313 | -10.01581 | 0.6546313 | -10.01581 | 2.895107e-15 | 1.554312e-15 | 2.442491e-15 | 0.1072653 | 0.09925153 | 0.2065168
557184750733.1 | 0.0029397 | 1.670661 | 0.01148056 | 2.681337 | 2.790976 | 0.03836024 | 0.01374438 | 1.665209 | 0.01150425 | 2.68687 | 2.772787 | 0.03831395 | 0.01381785 | 87.90572 | 0.005452488 | -2.369086e-05 | -0.005533108 | 0.01818933 | 4.629479e-05 | -0.3250999 | 0.5416897 | -0.3250999 | 0.5416897 | 0.6317576 | -10.45504 | 0.6317576 | -10.45504 | 4.710277e-16 | 3.330669e-16 | 3.330669e-16 | 0.1072653 | 0.09925153 | 0.2065168
566959921798.6 | 0.0029397 | 1.669478 | 0.0124232 | 2.952398 | 2.787002 | 0.0414805 | 0.01488356 | 1.664115 | 0.01244605 | 2.95783 | 2.769125 | 0.04142334 | 0.014959 | 88.14432 | 0.005362504 | -2.285631e-05 | -0.005431849 | 0.01787698 | 5.716778e-05 | -0.1075626 | 0.5975873 | -0.1075626 | 0.5975873 | 0.6071905 | -10.81749 | 0.6071905 | -10.81749 | 1.51516e-15 | -1.498801e-15 | -2.220446e-16 | 0.1072653 | 0.09925153 | 0.2065168
576735092864.1 | 0.0029397 | 1.669101 | 0.01143594 | 2.764632 | 2.785767 | 0.03817547 | 0.01370375 | 1.663834 | 0.01145803 | 2.769972 | 2.768211 | 0.0381285 | 0.0137737 | 88.19478 | 0.00526743 | -2.208945e-05 | -0.005340113 | 0.01755651 | 4.696968e-05 | 0.1312649 | 0.6102586 | 0.1312649 | 0.6102586 | 0.6242164 | -11.20744 | 0.6242164 | -11.20744 | 1.861073e-15 | -1.776357e-15 | 5.551115e-16 | 0.1072653 | 0.09925153 | 0.2065168
586510263929.6 | 0.0029397 | 1.670219 | 0.01193951 | 2.935291 | 2.789489 | 0.03988318 | 0.01429766 | 1.665037 | 0.01196087 | 2.940544 | 2.772206 | 0.0398306 | 0.01436783 | 88.40375 | 0.005181762 | -2.136656e-05 | -0.005252904 | 0.01728302 | 5.258309e-05 | 0.3708488 | 0.4826255 | 0.3708488 | 0.4826255 | 0.6086511 | -11.65075 | 0.6086511 | -11.65075 | 2.7104e-15 | 2.220446e-15 | -1.554312e-15 | 0.1072653 | 0.09925153 | 0.2065168
596285434995.1 | 0.0029397 | 1.669497 | 0.01304799 | 3.261272 | 2.787051 | 0.04356717 | 0.015632 | 1.664396 | 0.01306864 | 3.266433 | 2.770043 | 0.04350279 | 0.01570473 | 88.52658 | 0.00510133 | -2.065053e-05 | -0.005161484 | 0.01700783 | 6.438287e-05 | 0.498075 | 0.2976555 | 0.498075 | 0.2976555 | 0.5802392 | -12.02771 | 0.5802392 | -12.02771 | 4.034023e-15 | 2.275957e-15 | -3.330669e-15 | 0.1072653 | 0.09925153 | 0.2065168
606060606060.6 | 0.0029397 | 1.668959 | 0.01227182 | 3.117556 | 2.785273 | 0.04096233 | 0.01470676 | 1.663943 | 0.01229181 | 3.122634 | 2.768555 | 0.04090575 | 0.01477512 | 88.64367 | 0.005015913 | -1.998936e-05 | -0.005078133 | 0.01671804 | 5.658648e-05 | 0.5855292 | 0.09175052 | 0.5855292 | 0.09175052 | 0.5926741 | -12.41094 | 0.5926741 | -12.41094 | 4.163336e-17 | 0 | 4.163336e-17 | 0.1072653 | 0.09925153 | 0.2065168
615835777126.1 | 0.0029397 | 1.669991 | 0.01235234 | 3.188623 | 2.788719 | 0.04125659 | 0.0147941 | 1.665055 | 0.0123717 | 3.193623 | 2.772254 | 0.04119913 | 0.01486124 | 88.74338 | 0.004936641 | -1.93681e-05 | -0.004999667 | 0.0164644 | 5.74602e-05 | 0.5625015 | -0.165788 | 0.5625015 | -0.165788 | 0.5864244 | -12.85299 | 0.5864244 | -12.85299 | 3.30093e-15 | -1.110223e-15 | -3.108624e-15 | 0.1072653 | 0.09925153 | 0.2065168
625610948191.6 | 0.0029397 | 1.669592 | 0.01336249 | 3.504137 | 2.787359 | 0.04461983 | 0.01600792 | 1.664729 | 0.01338124 | 3.509054 | 2.771142 | 0.04455228 | 0.01607723 | 88.85492 | 0.004863433 | -1.875037e-05 | -0.004917035 | 0.01621675 | 6.754665e-05 | 0.4372513 | -0.3496871 | 0.4372513 | -0.3496871 | 0.5598837 | -13.24095 | 0.5598837 | -13.24095 | 2.310224e-15 | -1.332268e-15 | -1.887379e-15 | 0.1072653 | 0.09925153 | 0.2065168
635386119257.1 | 0.0029397 | 1.66886 | 0.01277077 | 3.401292 | 2.78493 | 0.04262524 | 0.01530568 | 1.664074 | 0.01278894 | 3.406132 | 2.768977 | 0.04256348 | 0.01537155 | 88.87203 | 0.004786321 | -1.817477e-05 | -0.004840562 | 0.01595296 | 6.176169e-05 | 0.2832101 | -0.4929041 | 0.2832101 | -0.4929041 | 0.5684737 | -13.61565 | 0.5684737 | -13.61565 | 4.041273e-16 | -3.885781e-16 | -1.110223e-16 | 0.1072653 | 0.09925153 | 0.2065168
645161290322.6 | 0.0029397 | 1.669586 | 0.0125312 | 3.388831 | 2.787359 | 0.0418438 | 0.01501199 | 1.664873 | 0.01254883 | 3.393601 | 2.771643 | 0.04178441 | 0.01507568 | 88.90105 | 0.004712914 | -1.763581e-05 | -0.00476928 | 0.01571546 | 5.939415e-05 | 0.05107021 | -0.5671589 | 0.05107021 | -0.5671589 | 0.5694536 | -14.04736 | 0.5694536 | -14.04736 | 6.591949e-16 | -6.591949e-16 | 0 | 0.1072653 | 0.09925153 | 0.2065168
654936461388.1 | 0.0029397 | 1.669337 | 0.01348305 | 3.701488 | 2.786506 | 0.04501551 | 0.01615482 | 1.664691 | 0.01350015 | 3.706182 | 2.771015 | 0.04494715 | 0.01622046 | 88.87612 | 0.00464611 | -1.709816e-05 | -0.004693941 | 0.01549073 | 6.836113e-05 | -0.162452 | -0.5190695 | -0.162452 | -0.5190695 | 0.5438969 | -14.44048 | 0.5438969 | -14.44048 | 4.793365e-15 | -4.635181e-15 | 1.221245e-15 | 0.1072653 | 0.09925153 | 0.2065168
664711632453.6 | 0.0029397 | 1.668496 | 0.01321649 | 3.682464 | 2.783705 | 0.04410332 | 0.01584339 | 1.66392 | 0.01323308 | 3.687087 | 2.768453 | 0.04403756 | 0.01590692 | 88.94734 | 0.004576786 | -1.659205e-05 | -0.004622986 | 0.01525219 | 6.576238e-05 | -0.3396048 | -0.4268799 | -0.3396048 | -0.4268799 | 0.5454887 | -14.80919 | 0.5454887 | -14.80919 | 7.889617e-16 | 6.106227e-16 | -4.996004e-16 | 0.1072653 | 0.09925153 | 0.2065168
674486803519.1 | 0.0029397 | 1.668954 | 0.01293925 | 3.658236 | 2.785241 | 0.04319003 | 0.01550675 | 1.664445 | 0.01295537 | 3.662793 | 2.770208 | 0.04312699 | 0.01556814 | 88.94682 | 0.004509465 | -1.611989e-05 | -0.004557479 | 0.01503226 | 6.303685e-05 | -0.4862705 | -0.2513652 | -0.4862705 | -0.2513652 | 0.5473969 | -15.23087 | 0.5473969 | -15.23087 | 2.979041e-15 | 1.332268e-15 | -2.664535e-15 | 0.1072653 | 0.09925153 | 0.2065168
684261974584.6 | 0.0029397 | 1.668986 | 0.01387236 | 3.978891 | 2.785321 | 0.04630555 | 0.01662485 | 1.664537 | 0.01388801 | 3.983379 | 2.770492 | 0.04623423 | 0.0166881 | 89.08797 | 0.004448369 | -1.564954e-05 | -0.004488624 | 0.01482918 | 7.132029e-05 | -0.5208024 | -0.03809699 | -0.5208024 | -0.03809699 | 0.5221939 | -15.63494 | 0.5221939 | -15.63494 | 3.13048e-15 | -5.551115e-16 | 3.080869e-15 | 0.1072653 | 0.09925153 | 0.2065168
694037145650.0 | 0.0029397 | 1.668218 | 0.01392254 | 4.05033 | 2.782758 | 0.04645167 | 0.01669267 | 1.663832 | 0.01393774 | 4.054752 | 2.768144 | 0.04638014 | 0.01675496 | 89.1144 | 0.004385873 | -1.520228e-05 | -0.004422629 | 0.01461437 | 7.153691e-05 | -0.4941636 | 0.1512726 | -0.4941636 | 0.1512726 | 0.5167989 | -16.00502 | 0.5167989 | -16.00502 | 2.090347e-15 | 3.885781e-16 | 2.053913e-15 | 0.1072653 | 0.09925153 | 0.2065168
703812316715.5 | 0.0029397 | 1.668609 | 0.01358084 | 4.006568 | 2.784071 | 0.04532221 | 0.01627911 | 1.664285 | 0.01359563 | 4.010931 | 2.76966 | 0.04525399 | 0.01633919 | 89.17726 | 0.004323784 | -1.478842e-05 | -0.004362826 | 0.01441112 | 6.821691e-05 | -0.3922178 | 0.3415735 | -0.3922178 | 0.3415735 | 0.5201031 | -16.42445 | 0.5201031 | -16.42445 | 2.480672e-15 | -1.609823e-15 | -1.887379e-15 | 0.1072653 | 0.09925153 | 0.2065168
713587487781.0 | 0.0029397 | 1.668877 | 0.0143203 | 4.2834 | 2.784947 | 0.04779766 | 0.01716286 | 1.66461 | 0.01433468 | 4.2877 | 2.770722 | 0.04772331 | 0.01722414 | 89.25112 | 0.004267087 | -1.437646e-05 | -0.004300198 | 0.01422469 | 7.434954e-05 | -0.2126569 | 0.4517993 | -0.2126569 | 0.4517993 | 0.4993451 | -16.83883 | 0.4993451 | -16.83883 | 1.866034e-15 | 1.720846e-15 | 7.21645e-16 | 0.1072653 | 0.09925153 | 0.2065168
723362658846.5 | 0.0029397 | 1.668253 | 0.01448988 | 4.393493 | 2.782858 | 0.04834556 | 0.01737263 | 1.664043 | 0.01450386 | 4.397732 | 2.768829 | 0.04827008 | 0.0174334 | 89.29664 | 0.004209979 | -1.398092e-05 | -0.004239173 | 0.0140293 | 7.547444e-05 | -0.03188922 | 0.49034 | -0.03188922 | 0.49034 | 0.4913759 | -17.21382 | 0.4913759 | -17.21382 | 7.744564e-16 | -7.563394e-16 | -1.665335e-16 | 0.1072653 | 0.09925153 | 0.2065168
733137829912.0 | 0.0029397 | 1.668426 | 0.01402221 | 4.309147 | 2.78345 | 0.04679006 | 0.01681009 | 1.664274 | 0.01403583 | 4.313331 | 2.769612 | 0.04671893 | 0.01686841 | 89.24656 | 0.004152296 | -1.361613e-05 | -0.004184354 | 0.01383874 | 7.11268e-05 | 0.1684513 | 0.4681057 | 0.1684513 | 0.4681057 | 0.4974925 | -17.62419 | 0.4974925 | -17.62419 | 3.021153e-15 | 2.831069e-15 | -1.054712e-15 | 0.1072653 | 0.09925153 | 0.2065168
742913000977.5 | 0.0029397 | 1.668731 | 0.0144913 | 4.512679 | 2.784453 | 0.04836416 | 0.01736936 | 1.664632 | 0.01450455 | 4.516806 | 2.770789 | 0.04828948 | 0.01742806 | 89.22331 | 0.004099207 | -1.325406e-05 | -0.004127396 | 0.01366453 | 7.46794e-05 | 0.3332697 | 0.3493349 | 0.3332697 | 0.3493349 | 0.482808 | -18.04063 | 0.482808 | -18.04063 | 1.155112e-15 | -9.436896e-16 | 6.661338e-16 | 0.1072653 | 0.09925153 | 0.2065168
752688172043.0 | 0.0029397 | 1.6681 | 0.01474518 | 4.652156 | 2.782339 | 0.04919285 | 0.0176804 | 1.664053 | 0.01475808 | 4.656226 | 2.768854 | 0.04911645 | 0.01773891 | 89.10841 | 0.004046777 | -1.290159e-05 | -0.004070498 | 0.01348486 | 7.640303e-05 | 0.4289008 | 0.1995639 | 0.4289008 | 0.1995639 | 0.4730557 | -18.41406 | 0.4730557 | -18.41406 | 3.973994e-16 | -1.665335e-16 | 3.608225e-16 | 0.1072653 | 0.09925153 | 0.2065168
762463343108.5 | 0.0029397 | 1.667986 | 0.0142785 | 4.563424 | 2.781973 | 0.04763269 | 0.01712191 | 1.663993 | 0.01429108 | 4.567443 | 2.768667 | 0.0475605 | 0.01717812 | 89.07129 | 0.003993401 | -1.257647e-05 | -0.004019453 | 0.01330629 | 7.218526e-05 | 0.4789206 | 0.01839628 | 0.4789206 | 0.01839628 | 0.4792737 | -18.81116 | 0.4792737 | -18.81116 | 1.545754e-16 | 1.110223e-16 | -1.075529e-16 | 0.1072653 | 0.09925153 | 0.2065168
772238514174.0 | 0.0029397 | 1.668261 | 0.01464844 | 4.741679 | 2.782882 | 0.04887487 | 0.01756268 | 1.664317 | 0.0146607 | 4.745646 | 2.769738 | 0.04880012 | 0.01761904 | 89.1269 | 0.003944025 | -1.225495e-05 | -0.003966907 | 0.01314414 | 7.475543e-05 | 0.4340803 | -0.1718514 | 0.4340803 | -0.1718514 | 0.4668604 | -19.22652 | 0.4668604 | -19.22652 | 2.618456e-15 | -9.436896e-16 | -2.442491e-15 | 0.1072653 | 0.09925153 | 0.2065168
782013685239.5 | 0.0029397 | 1.667717 | 0.01504937 | 4.933122 | 2.781054 | 0.05019618 | 0.01804934 | 1.663821 | 0.01506131 | 4.937035 | 2.768074 | 0.05011865 | 0.01810597 | 89.04234 | 0.003895961 | -1.193887e-05 | -0.003913512 | 0.0129799 | 7.753525e-05 | 0.3311715 | -0.3104679 | 0.3311715 | -0.3104679 | 0.4539437 | -19.6027 | 0.4539437 | -19.6027 | 3.149004e-15 | 2.053913e-15 | 2.38698e-15 | 0.1072653 | 0.09925153 | 0.2065168
791788856305.0 | 0.0029397 | 1.667522 | 0.01480715 | 4.914393 | 2.780411 | 0.04938249 | 0.01776086 | 1.663675 | 0.01481879 | 4.918258 | 2.767595 | 0.04930731 | 0.01781594 | 89.08418 | 0.003847113 | -1.164601e-05 | -0.003865232 | 0.01281584 | 7.517918e-05 | 0.1876827 | -0.4147164 | 0.1876827 | -0.4147164 | 0.4552082 | -19.99537 | 0.4552082 | -19.99537 | 1.247458e-15 | 1.165734e-15 | 4.440892e-16 | 0.1072653 | 0.09925153 | 0.2065168
801564027370.5 | 0.0029397 | 1.667851 | 0.01509067 | 5.070328 | 2.781498 | 0.05033798 | 0.01809744 | 1.66405 | 0.01510203 | 5.074144 | 2.768833 | 0.05026107 | 0.01815244 | 89.03416 | 0.003801067 | -1.135977e-05 | -0.003816777 | 0.01266512 | 7.691489e-05 | 0.003014796 | -0.4448615 | 0.003014796 | -0.4448615 | 0.4448717 | -20.41358 | 0.4448717 | -20.41358 | 2.222181e-15 | -2.222181e-15 | 0 | 0.1072653 | 0.09925153 | 0.2065168
811339198436.0 | 0.0029397 | 1.667554 | 0.01560686 | 5.307711 | 2.780493 | 0.05205058 | 0.01871991 | 1.663797 | 0.01561794 | 5.311478 | 2.767978 | 0.05197017 | 0.0187755 | 89.11626 | 0.003756813 | -1.107594e-05 | -0.003766796 | 0.01251561 | 8.040793e-05 | -0.1595794 | -0.3989008 | -0.1595794 | -0.3989008 | 0.4296364 | -20.8009 | 0.4296364 | -20.8009 | 1.118863e-15 | -9.714451e-16 | 5.551115e-16 | 0.1072653 | 0.09925153 | 0.2065168
821114369501.5 | 0.0029397 | 1.667377 | 0.01542542 | 5.309209 | 2.779907 | 0.05143997 | 0.01850421 | 1.663665 | 0.01543623 | 5.312931 | 2.767543 | 0.05136145 | 0.0185585 | 89.19394 | 0.003711547 | -1.081331e-05 | -0.003721788 | 0.01236365 | 7.852488e-05 | -0.3001458 | -0.307292 | -0.3001458 | -0.307292 | 0.4295531 | -21.19399 | 0.4295531 | -21.19399 | 2.433643e-15 | 1.720846e-15 | -1.720846e-15 | 0.1072653 | 0.09925153 | 0.2065168
830889540567.0 | 0.0029397 | 1.667726 | 0.01552804 | 5.408153 | 2.78107 | 0.05179303 | 0.01862342 | 1.664058 | 0.0155386 | 5.411831 | 2.768848 | 0.05171425 | 0.01867717 | 89.17628 | 0.003668191 | -1.055898e-05 | -0.003677516 | 0.01222195 | 7.877808e-05 | -0.3935476 | -0.1559737 | -0.3935476 | -0.1559737 | 0.4233291 | -21.61381 | 0.4233291 | -21.61381 | 3.26255e-15 | -1.221245e-15 | 3.025358e-15 | 0.1072653 | 0.09925153 | 0.2065168
840664711632.5 | 0.0029397 | 1.667571 | 0.01594887 | 5.620072 | 2.780539 | 0.05319174 | 0.01913001 | 1.663944 | 0.01595917 | 5.623703 | 2.768456 | 0.05311035 | 0.01918411 | 89.2276 | 0.003626753 | -1.030538e-05 | -0.003631417 | 0.01208291 | 8.139007e-05 | -0.4102987 | 0.006852996 | -0.4102987 | 0.006852996 | 0.4103559 | -22.00785 | 0.4103559 | -22.00785 | 6.684428e-16 | 5.551115e-17 | 6.661338e-16 | 0.1072653 | 0.09925153 | 0.2065168
850439882697.9 | 0.0029397 | 1.667275 | 0.01574707 | 5.613485 | 2.779557 | 0.05250939 | 0.01889128 | 1.66369 | 0.01575714 | 5.617075 | 2.767617 | 0.05243001 | 0.0189441 | 89.16932 | 0.003584481 | -1.006913e-05 | -0.003589422 | 0.0119401 | 7.938636e-05 | -0.3778211 | 0.1611969 | -0.3778211 | 0.1611969 | 0.4107715 | -22.39441 | 0.4107715 | -22.39441 | 2.288783e-16 | -2.220446e-16 | -5.551115e-17 | 0.1072653 | 0.09925153 | 0.2065168
860215053763.4 | 0.0029397 | 1.66748 | 0.01570113 | 5.661442 | 2.780243 | 0.05236264 | 0.01883383 | 1.663936 | 0.01571097 | 5.664991 | 2.768437 | 0.05228411 | 0.01888578 | 89.17016 | 0.003543623 | -9.841506e-06 | -0.003548606 | 0.01180559 | 7.85265e-05 | -0.2794441 | 0.2971058 | -0.2794441 | 0.2971058 | 0.4078736 | -22.80717 | 0.4078736 | -22.80717 | 1.465536e-15 | 1.165734e-15 | 8.881784e-16 | 0.1072653 | 0.09925153 | 0.2065168
869990224828.9 | 0.0029397 | 1.667329 | 0.01607078 | 5.860579 | 2.779727 | 0.05359055 | 0.01927907 | 1.663824 | 0.0160804 | 5.864085 | 2.768051 | 0.05350989 | 0.01933125 | 89.11692 | 0.003504839 | -9.61308e-06 | -0.00350563 | 0.01167546 | 8.066206e-05 | -0.1398892 | 0.370594 | -0.1398892 | 0.370594 | 0.3961173 | -23.20101 | 0.3961173 | -23.20101 | 2.711536e-15 | -2.498002e-15 | -1.054712e-15 | 0.1072653 | 0.09925153 | 0.2065168
879765395894.4 | 0.0029397 | 1.666919 | 0.01605062 | 5.918994 | 2.778361 | 0.05351017 | 0.01925962 | 1.663453 | 0.01606002 | 5.922459 | 2.766818 | 0.05343017 | 0.01931105 | 89.07241 | 0.003465831 | -9.396664e-06 | -0.003465211 | 0.01154281 | 7.999565e-05 | 0.007368373 | 0.3926858 | 0.007368373 | 0.3926858 | 0.3927549 | -23.58071 | 0.3927549 | -23.58071 | 2.110611e-15 | -2.107689e-15 | -1.110223e-16 | 0.1072653 | 0.09925153 | 0.2065168
889540566959.9 | 0.0029397 | 1.666994 | 0.01601248 | 5.970537 | 2.778612 | 0.0533854 | 0.01921297 | 1.663566 | 0.01602167 | 5.973964 | 2.767196 | 0.05330621 | 0.01926362 | 88.97989 | 0.003427642 | -9.190347e-06 | -0.003426785 | 0.01141626 | 7.919257e-05 | 0.160552 | 0.3551849 | 0.160552 | 0.3551849 | 0.3897862 | -23.98648 | 0.3897862 | -23.98648 | 2.222007e-15 | 2.081668e-15 | -7.771561e-16 | 0.1072653 | 0.09925153 | 0.2065168
899315738025.4 | 0.0029397 | 1.666925 | 0.01645033 | 6.201202 | 2.778368 | 0.05484292 | 0.01973926 | 1.663533 | 0.01645931 | 6.204588 | 2.767072 | 0.05476122 | 0.01979031 | 88.98346 | 0.003391569 | -8.982495e-06 | -0.003386089 | 0.01129578 | 8.169949e-05 | 0.276097 | 0.2564098 | 0.276097 | 0.2564098 | 0.3767964 | -24.3843 | 0.3767964 | -24.3843 | 5.236912e-16 | 4.440892e-16 | -2.775558e-16 | 0.1072653 | 0.09925153 | 0.2065168
909090909090.9 | 0.0029397 | 1.666583 | 0.01658045 | 6.31819 | 2.777224 | 0.05526538 | 0.0198995 | 1.663228 | 0.01658923 | 6.321537 | 2.766051 | 0.05518333 | 0.01995022 | 88.92172 | 0.003355441 | -8.784492e-06 | -0.003347443 | 0.01117328 | 8.204821e-05 | 0.3458671 | 0.1325364 | 0.3458671 | 0.1325364 | 0.3703917 | -24.7668 | 0.3703917 | -24.7668 | 1.598297e-15 | 5.551115e-16 | -1.498801e-15 | 0.1072653 | 0.09925153 | 0.2065168
918866080156.4 | 0.0029397 | 1.666672 | 0.01656516 | 6.38024 | 2.777521 | 0.05521737 | 0.01988009 | 1.663352 | 0.01657376 | 6.383551 | 2.766466 | 0.05513599 | 0.01993012 | 89.00099 | 0.003319707 | -8.597341e-06 | -0.003311353 | 0.01105499 | 8.138213e-05 | 0.3667224 | -0.01487661 | 0.3667224 | -0.01487661 | 0.367024 | -25.17329 | 0.367024 | -25.17329 | 2.404896e-15 | 1.665335e-16 | 2.399123e-15 | 0.1072653 | 0.09925153 | 0.2065168
928641251221.9 | 0.0029397 | 1.666766 | 0.01693569 | 6.592348 | 2.777821 | 0.05645567 | 0.02032372 | 1.66348 | 0.0169441 | 6.595622 | 2.766879 | 0.05637236 | 0.02037399 | 88.99305 | 0.003285736 | -8.409876e-06 | -0.003273609 | 0.01094259 | 8.331313e-05 | 0.3207422 | -0.1538984 | 0.3207422 | -0.1538984 | 0.3557531 | -25.58011 | 0.3557531 | -25.58011 | 1.147417e-15 | -6.106227e-16 | -9.714451e-16 | 0.1072653 | 0.09925153 | 0.2065168
938416422287.4 | 0.0029397 | 1.666526 | 0.01707437 | 6.71629 | 2.777016 | 0.05690975 | 0.02049313 | 1.663274 | 0.0170826 | 6.719527 | 2.766188 | 0.05682608 | 0.0205431 | 88.99893 | 0.003251864 | -8.230131e-06 | -0.003237364 | 0.01082834 | 8.366914e-05 | 0.2344617 | -0.2589759 | 0.2344617 | -0.2589759 | 0.3493434 | -25.96778 | 0.3493434 | -25.96778 | 7.468262e-16 | 4.996004e-16 | 5.551115e-16 | 0.1072653 | 0.09925153 | 0.2065168
948191593352.9 | 0.0029397 | 1.666573 | 0.01695745 | 6.739782 | 2.777179 | 0.05652168 | 0.02035219 | 1.663355 | 0.01696551 | 6.742987 | 2.766463 | 0.05643936 | 0.02040127 | 89.00051 | 0.003218041 | -8.061509e-06 | -0.003204067 | 0.01071612 | 8.232124e-05 | 0.1133141 | -0.3291794 | 0.1133141 | -0.3291794 | 0.3481367 | -26.37201 | 0.3481367 | -26.37201 | 1.306651e-15 | -1.207368e-15 | -4.996004e-16 | 0.1072653 | 0.09925153 | 0.2065168
957966764418.4 | 0.0029397 | 1.666694 | 0.01716498 | 6.892599 | 2.777574 | 0.05721755 | 0.02059983 | 1.663508 | 0.01717288 | 6.895768 | 2.766965 | 0.05713444 | 0.02064878 | 89.03507 | 0.003185734 | -7.893143e-06 | -0.003169491 | 0.01060941 | 8.310552e-05 | -0.02618922 | -0.3393891 | -0.02618922 | -0.3393891 | 0.340398 | -26.78055 | 0.340398 | -26.78055 | 5.012246e-15 | 4.992534e-15 | -4.440892e-16 | 0.1072653 | 0.09925153 | 0.2065168
967741935483.9 | 0.0029397 | 1.666422 | 0.01728514 | 7.011674 | 2.776663 | 0.05760868 | 0.02074745 | 1.663268 | 0.01729287 | 7.014809 | 2.766161 | 0.05752536 | 0.0207961 | 88.96794 | 0.003153851 | -7.729314e-06 | -0.003135376 | 0.01050161 | 8.331768e-05 | -0.149188 | -0.2993946 | -0.149188 | -0.2993946 | 0.3345059 | -27.16582 | 0.3345059 | -27.16582 | 3.973994e-16 | -3.608225e-16 | 1.665335e-16 | 0.1072653 | 0.09925153 | 0.2065168
977517106549.4 | 0.0029397 | 1.666325 | 0.01717404 | 7.036977 | 2.776346 | 0.05723509 | 0.02061526 | 1.663203 | 0.01718162 | 7.04008 | 2.76595 | 0.05715306 | 0.02066308 | 89.00618 | 0.003122033 | -7.574975e-06 | -0.003103807 | 0.01039516 | 8.203843e-05 | -0.252101 | -0.2179753 | -0.252101 | -0.2179753 | 0.3332689 | -27.5614 | 0.3332689 | -27.5614 | 3.236829e-16 | -2.775558e-16 | 1.665335e-16 | 0.1072653 | 0.09925153 | 0.2065168
987292277614.9 | 0.0029397 | 1.666342 | 0.01735438 | 7.181978 | 2.776396 | 0.05783669 | 0.02083157 | 1.663251 | 0.0173618 | 7.185049 | 2.766102 | 0.05775407 | 0.02087923 | 88.87776 | 0.003091567 | -7.421028e-06 | -0.003071135 | 0.01029392 | 8.261843e-05 | -0.3106276 | -0.0997156 | -0.3106276 | -0.0997156 | 0.3262403 | -27.96371 | 0.3262403 | -27.96371 | 1.611318e-15 | -5.551115e-16 | 1.512679e-15 | 0.1072653 | 0.09925153 | 0.2065168
997067448680.4 | 0.0029397 | 1.666075 | 0.01758453 | 7.349275 | 2.775495 | 0.05859429 | 0.02111129 | 1.663013 | 0.0175918 | 7.352314 | 2.765302 | 0.05851078 | 0.02115891 | 88.9128 | 0.003061814 | -7.269389e-06 | -0.003038167 | 0.0101933 | 8.350295e-05 | -0.3174526 | 0.02360035 | -0.3174526 | 0.02360035 | 0.3183287 | -28.34854 | 0.3183287 | -28.34854 | 8.414392e-16 | 5.551115e-17 | 8.396062e-16 | 0.1072653 | 0.09925153 | 0.2065168
1006842619745.8 | 0.0029397 | 1.665909 | 0.01758674 | 7.42226 | 2.774943 | 0.05859582 | 0.02111604 | 1.662877 | 0.01759387 | 7.425267 | 2.764849 | 0.05851287 | 0.02116313 | 88.86214 | 0.003032089 | -7.126291e-06 | -0.00300756 | 0.01009343 | 8.294885e-05 | -0.2814896 | 0.141247 | -0.2814896 | 0.141247 | 0.3149399 | -28.73941 | 0.3149399 | -28.73941 | 7.447602e-16 | -3.330669e-16 | -6.661338e-16 | 0.1072653 | 0.09925153 | 0.2065168
1016617790811.3 | 0.0029397 | 1.665985 | 0.01779917 | 7.584843 | 2.77519 | 0.0593063 | 0.02137018 | 1.662982 | 0.01780615 | 7.587819 | 2.765191 | 0.05922262 | 0.02141719 | 88.86216 | 0.003003445 | -6.984907e-06 | -0.002976511 | 0.009998617 | 8.368609e-05 | -0.1980769 | 0.2352051 | -0.1980769 | 0.2352051 | 0.3074995 | -29.14521 | 0.3074995 | -29.14521 | 7.711856e-16 | -3.885781e-16 | -6.661338e-16 | 0.1072653 | 0.09925153 | 0.2065168
1026392961876.8 | 0.0029397 | 1.66585 | 0.01809109 | 7.783367 | 2.774729 | 0.06027407 | 0.02172251 | 1.662874 | 0.01809793 | 7.786312 | 2.764824 | 0.06018918 | 0.02176963 | 88.79189 | 0.00297553 | -6.845182e-06 | -0.002945017 | 0.009904966 | 8.489578e-05 | -0.09037486 | 0.2846606 | -0.09037486 | 0.2846606 | 0.2986625 | -29.53771 | 0.2986625 | -29.53771 | 6.206335e-16 | 6.106227e-16 | 1.110223e-16 | 0.1072653 | 0.09925153 | 0.2065168
1036168132942.3 | 0.0029397 | 1.66578 | 0.01815013 | 7.883139 | 2.774495 | 0.06046827 | 0.02179433 | 1.662833 | 0.01815685 | 7.886055 | 2.764683 | 0.0603836 | 0.02184105 | 88.84221 | 0.002947596 | -6.713485e-06 | -0.002915865 | 0.00981165 | 8.46717e-05 | 0.0262046 | 0.2931487 | 0.0262046 | 0.2931487 | 0.2943176 | -29.93428 | 0.2943176 | -29.93428 | 2.423932e-15 | 2.418205e-15 | -1.665335e-16 | 0.1072653 | 0.09925153 | 0.2065168
1045943304007.8 | 0.0029397 | 1.665909 | 0.01825321 | 8.002699 | 2.774919 | 0.06081636 | 0.02191645 | 1.662988 | 0.01825979 | 8.005587 | 2.765197 | 0.06073165 | 0.02196286 | 88.73916 | 0.002920291 | -6.585551e-06 | -0.002887284 | 0.009721589 | 8.470597e-05 | 0.1382328 | 0.2540073 | 0.1382328 | 0.2540073 | 0.289185 | -30.34352 | 0.289185 | -30.34352 | 1.490813e-15 | 1.304512e-15 | -7.21645e-16 | 0.1072653 | 0.09925153 | 0.2065168
1055718475073.3 | 0.0029397 | 1.665895 | 0.01849013 | 8.182335 | 2.774863 | 0.06160521 | 0.02220117 | 1.663001 | 0.01849659 | 8.185193 | 2.76523 | 0.06151968 | 0.02224759 | 88.81996 | 0.002893797 | -6.458257e-06 | -0.002857937 | 0.009633387 | 8.55332e-05 | 0.2203578 | 0.1754116 | 0.2203578 | 0.1754116 | 0.2816501 | -30.74361 | 0.2816501 | -30.74361 | 1.487709e-15 | 8.881784e-16 | -1.19349e-15 | 0.1072653 | 0.09925153 | 0.2065168
1065493646138.8 | 0.0029397 | 1.665793 | 0.01849487 | 8.260216 | 2.774524 | 0.06161726 | 0.02220823 | 1.662926 | 0.01850121 | 8.263047 | 2.76498 | 0.06153228 | 0.02225415 | 88.74153 | 0.002867257 | -6.337965e-06 | -0.002830674 | 0.009544527 | 8.498e-05 | 0.2677621 | 0.07640058 | 0.2677621 | 0.07640058 | 0.2784486 | -31.13798 | 0.2784486 | -31.13798 | 1.481287e-15 | -3.885781e-16 | 1.429412e-15 | 0.1072653 | 0.09925153 | 0.2065168
1075268817204.3 | 0.0029397 | 1.665882 | 0.01857286 | 8.371146 | 2.774819 | 0.06188038 | 0.02230069 | 1.663041 | 0.01857908 | 8.373949 | 2.76536 | 0.06179553 | 0.02234629 | 88.75464 | 0.00284137 | -6.220482e-06 | -0.002803692 | 0.009458933 | 8.485487e-05 | 0.2716674 | -0.03522589 | 0.2716674 | -0.03522589 | 0.2739417 | -31.54487 | 0.2739417 | -31.54487 | 1.026675e-15 | -1.665335e-16 | -1.013079e-15 | 0.1072653 | 0.09925153 | 0.2065168
1085043988269.8 | 0.0029397 | 1.665798 | 0.01880552 | 8.553067 | 2.774529 | 0.06265239 | 0.02258127 | 1.662981 | 0.01881162 | 8.555843 | 2.765153 | 0.06256677 | 0.02262687 | 88.69926 | 0.002816292 | -6.102816e-06 | -0.002775664 | 0.009375044 | 8.562594e-05 | 0.2308909 | -0.1335192 | 0.2308909 | -0.1335192 | 0.2667171 | -31.94022 | 0.2667171 | -31.94022 | 1.528574e-15 | -7.494005e-16 | -1.332268e-15 | 0.1072653 | 0.09925153 | 0.2065168
1094819159335.3 | 0.0029397 | 1.665632 | 0.0189102 | 8.67816 | 2.773971 | 0.06299486 | 0.02270927 | 1.66284 | 0.01891619 | 8.680909 | 2.76468 | 0.06290921 | 0.02275461 | 88.63918 | 0.002791376 | -5.990075e-06 | -0.002748931 | 0.009291242 | 8.564986e-05 | 0.1598764 | -0.2073945 | 0.1598764 | -0.2073945 | 0.2618644 | -32.32999 | 0.2618644 | -32.32999 | 7.62142e-16 | -6.383782e-16 | -4.163336e-16 | 0.1072653 | 0.09925153 | 0.2065168
1104594330400.8 | 0.0029397 | 1.66559 | 0.01900193 | 8.798116 | 2.77383 | 0.06329886 | 0.02282002 | 1.662823 | 0.01900781 | 8.800839 | 2.76462 | 0.06321326 | 0.02286508 | 88.61749 | 0.002766874 | -5.880997e-06 | -0.00272297 | 0.009209526 | 8.559378e-05 | 0.06581644 | -0.2487288 | 0.06581644 | -0.2487288 | 0.2572894 | -32.72804 | 0.2572894 | -32.72804 | 1.717541e-15 | 1.679212e-15 | 3.608225e-16 | 0.1072653 | 0.09925153 | 0.2065168
1114369501466.3 | 0.0029397 | 1.665574 | 0.01936809 | 9.047012 | 2.773763 | 0.06451799 | 0.02326009 | 1.662831 | 0.01937386 | 9.049707 | 2.764632 | 0.06443091 | 0.02330542 | 88.59111 | 0.002743403 | -5.770095e-06 | -0.002695264 | 0.009131381 | 8.707955e-05 | -0.03486811 | -0.2455846 | -0.03486811 | -0.2455846 | 0.2480475 | -33.12776 | 0.2480475 | -33.12776 | 3.480531e-16 | -3.469447e-16 | -2.775558e-17 | 0.1072653 | 0.09925153 | 0.2065168
1124144672531.8 | 0.0029397 | 1.665383 | 0.01956839 | 9.220753 | 2.773119 | 0.06517773 | 0.0235034 | 1.662663 | 0.01957405 | 9.223422 | 2.764066 | 0.06509012 | 0.02354868 | 88.51449 | 0.002719977 | -5.66413e-06 | -0.002668976 | 0.009052431 | 8.761603e-05 | -0.1219513 | -0.2087947 | -0.1219513 | -0.2087947 | 0.2418002 | -33.51535 | 0.2418002 | -33.51535 | 6.206335e-16 | -5.551115e-16 | 2.775558e-16 | 0.1072653 | 0.09925153 | 0.2065168
1133919843597.3 | 0.0029397 | 1.66551 | 0.01976053 | 9.39226 | 2.773533 | 0.06582272 | 0.02373245 | 1.662813 | 0.01976609 | 9.394904 | 2.764557 | 0.06573463 | 0.02377764 | 88.54927 | 0.002696944 | -5.562146e-06 | -0.002643711 | 0.00897652 | 8.808846e-05 | -0.1901498 | -0.1394045 | -0.1901498 | -0.1394045 | 0.2357765 | -33.9249 | 0.2357765 | -33.9249 | 2.857611e-16 | -1.387779e-16 | 2.498002e-16 | 0.1072653 | 0.09925153 | 0.2065168
1143695014662.8 | 0.0029397 | 1.66559 | 0.02029033 | 9.727214 | 2.773779 | 0.06759074 | 0.02436775 | 1.662915 | 0.02029578 | 9.729829 | 2.764875 | 0.06750034 | 0.02441352 | 88.46507 | 0.002675022 | -5.45644e-06 | -0.002615825 | 0.008904047 | 9.040696e-05 | -0.2187279 | -0.05034496 | -0.2187279 | -0.05034496 | 0.2244471 | -34.33129 | 0.2244471 | -34.33129 | 2.127289e-15 | -4.996004e-16 | 2.06779e-15 | 0.1072653 | 0.09925153 | 0.2065168
1153470185728.2 | 0.0029397 | 1.665388 | 0.02069437 | 10.00571 | 2.773088 | 0.06892831 | 0.02485616 | 1.662734 | 0.02069973 | 10.0083 | 2.764257 | 0.0688363 | 0.02490228 | 88.45003 | 0.0026532 | -5.354297e-06 | -0.002588797 | 0.008830396 | 9.20071e-05 | -0.2126939 | 0.03436135 | -0.2126939 | 0.03436135 | 0.2154516 | -34.71769 | 0.2154516 | -34.71769 | 1.06744e-15 | 1.110223e-16 | 1.061651e-15 | 0.1072653 | 0.09925153 | 0.2065168
1163245356793.7 | 0.0029397 | 1.665407 | 0.02088125 | 10.18162 | 2.773146 | 0.06955156 | 0.02508038 | 1.662776 | 0.02088651 | 10.18418 | 2.764388 | 0.06945917 | 0.02512642 | 88.34097 | 0.002631296 | -5.259343e-06 | -0.002564437 | 0.008757656 | 9.239926e-05 | -0.1776256 | 0.1119324 | -0.1776256 | 0.1119324 | 0.2099517 | -35.11982 | 0.2099517 | -35.11982 | 6.938894e-17 | 5.551115e-17 | 4.163336e-17 | 0.1072653 | 0.09925153 | 0.2065168
1173020527859.2 | 0.0029397 | 1.665642 | 0.02140806 | 10.52621 | 2.773905 | 0.07131633 | 0.02570972 | 1.663032 | 0.02141322 | 10.52875 | 2.765216 | 0.07122173 | 0.0257563 | 88.43707 | 0.002610467 | -5.161036e-06 | -0.002537649 | 0.008689615 | 9.460414e-05 | -0.1111788 | 0.1657399 | -0.1111788 | 0.1657399 | 0.1995756 | -35.53745 | 0.1995756 | -35.53745 | 2.336461e-15 | 1.956768e-15 | 1.276756e-15 | 0.1072653 | 0.09925153 | 0.2065168
1182795698924.7 | 0.0029397 | 1.665303 | 0.0224433 | 11.12719 | 2.772731 | 0.07474978 | 0.0269589 | 1.662712 | 0.02244835 | 11.1297 | 2.764108 | 0.07465028 | 0.02700701 | 88.40594 | 0.002591015 | -5.052619e-06 | -0.002505045 | 0.008623165 | 9.949975e-05 | -0.03895035 | 0.178512 | -0.03895035 | 0.178512 | 0.182712 | -35.91349 | 0.182712 | -35.91349 | 1.420492e-15 | 1.373901e-15 | 3.608225e-16 | 0.1072653 | 0.09925153 | 0.2065168
1192570869990.2 | 0.0029397 | 1.664235 | 0.02313078 | 11.56281 | 2.769143 | 0.07699009 | 0.02780286 | 1.661664 | 0.02313573 | 11.56529 | 2.760591 | 0.0768876 | 0.02785186 | 88.38916 | 0.002571154 | -4.950064e-06 | -0.002474481 | 0.008551627 | 0.0001024949 | 0.01835251 | 0.1704219 | 0.01835251 | 0.1704219 | 0.1714072 | -36.23559 | 0.1714072 | -36.23559 | 5.820508e-16 | 5.793976e-16 | 5.551115e-17 | 0.1072653 | 0.09925153 | 0.2065168
1202346041055.7 | 0.0029397 | 1.662961 | 0.02318297 | 11.6839 | 2.764902 | 0.07710475 | 0.02788697 | 1.660411 | 0.02318783 | 11.68635 | 2.756426 | 0.07700265 | 0.02793568 | 88.31529 | 0.002550324 | -4.861935e-06 | -0.002450348 | 0.008475901 | 0.0001021026 | 0.06758673 | 0.1542592 | 0.06758673 | 0.1542592 | 0.1684158 | -36.54126 | 0.1684158 | -36.54126 | 2.502354e-15 | 2.317591e-15 | -9.436896e-16 | 0.1072653 | 0.09925153 | 0.2065168
1212121212121.2 | 0.0029397 | 1.661898 | 0.02273348 | 11.55051 | 2.761388 | 0.07556144 | 0.02736357 | 1.659369 | 0.02273826 | 11.55294 | 2.752989 | 0.07546234 | 0.02741106 | 88.24431 | 0.00252883 | -4.786985e-06 | -0.002432189 | 0.008399137 | 9.909144e-05 | 0.1149235 | 0.1276719 | 0.1149235 | 0.1276719 | 0.1717776 | -36.86121 | 0.1717776 | -36.86121 | 1.452866e-15 | 1.054712e-15 | -9.992007e-16 | 0.1072653 | 0.09925153 | 0.2065168
1221896383186.7 | 0.0029397 | 1.661304 | 0.02202107 | 11.27878 | 2.759447 | 0.0731674 | 0.02651524 | 1.658797 | 0.02202579 | 11.28119 | 2.751123 | 0.07307264 | 0.02656103 | 88.17408 | 0.002507169 | -4.720575e-06 | -0.002417789 | 0.008324263 | 9.476014e-05 | 0.1582694 | 0.08317277 | 0.1582694 | 0.08317277 | 0.1787929 | -37.21526 | 0.1787929 | -37.21526 | 4.594365e-16 | -1.94289e-16 | 4.163336e-16 | 0.1072653 | 0.09925153 | 0.2065168
1231671554252.2 | 0.0029397 | 1.661165 | 0.02145072 | 11.07454 | 2.75901 | 0.07126638 | 0.02583041 | 1.658679 | 0.02145537 | 11.07695 | 2.750757 | 0.07117516 | 0.02587476 | 88.07613 | 0.002486143 | -4.654316e-06 | -0.002402924 | 0.008253808 | 9.121906e-05 | 0.1833964 | 0.0176644 | 0.1833964 | 0.0176644 | 0.1842452 | -37.60309 | 0.1842452 | -37.60309 | 4.553443e-16 | -2.775558e-17 | -4.544976e-16 | 0.1072653 | 0.09925153 | 0.2065168
1241446725317.7 | 0.0029397 | 1.661256 | 0.02110771 | 10.98395 | 2.759326 | 0.07013063 | 0.02541585 | 1.65879 | 0.0211123 | 10.98633 | 2.751139 | 0.07004175 | 0.02545918 | 88.04565 | 0.002465898 | -4.586055e-06 | -0.002386473 | 0.00818709 | 8.888433e-05 | 0.17786 | -0.05680965 | 0.17786 | -0.05680965 | 0.1867124 | -38.00828 | 0.1867124 | -38.00828 | 3.118645e-16 | 1.110223e-16 | 2.914335e-16 | 0.1072653 | 0.09925153 | 0.2065168
1251221896383.2 | 0.0029397 | 1.661414 | 0.02096158 | 10.99379 | 2.759858 | 0.06965175 | 0.02523744 | 1.658968 | 0.0209661 | 10.99616 | 2.751735 | 0.06956418 | 0.02528011 | 88.01384 | 0.002446353 | -4.516045e-06 | -0.002368546 | 0.008123017 | 8.757493e-05 | 0.1402106 | -0.1228824 | 0.1402106 | -0.1228824 | 0.1864379 | -38.41874 | 0.1864379 | -38.41874 | 8.252326e-16 | 5.551115e-16 | 6.106227e-16 | 0.1072653 | 0.09925153 | 0.2065168
1260997067448.7 | 0.0029397 | 1.661598 | 0.02091019 | 11.05252 | 2.760472 | 0.06948867 | 0.02517275 | 1.659171 | 0.02091463 | 11.05487 | 2.752411 | 0.06940191 | 0.02521495 | 87.96053 | 0.002427294 | -4.446073e-06 | -0.002350065 | 0.00806067 | 8.675676e-05 | 0.07847883 | -0.1673421 | 0.07847883 | -0.1673421 | 0.1848305 | -38.83139 | 0.1848305 | -38.83139 | 1.914129e-15 | -1.665335e-15 | -9.436896e-16 | 0.1072653 | 0.09925153 | 0.2065168
1270772238514.2 | 0.0029397 | 1.661709 | 0.02096409 | 11.16691 | 2.760836 | 0.06967243 | 0.02523599 | 1.6593 | 0.02096847 | 11.16924 | 2.752837 | 0.06958596 | 0.02527791 | 87.93518 | 0.002408728 | -4.375634e-06 | -0.002330762 | 0.00799959 | 8.647262e-05 | 0.005711175 | -0.181656 | 0.005711175 | -0.181656 | 0.1817458 | -39.23848 | 0.1817458 | -39.23848 | 2.405268e-16 | -2.13371e-16 | -1.110223e-16 | 0.1072653 | 0.09925153 | 0.2065168
1280547409579.7 | 0.0029397 | 1.661716 | 0.02097653 | 11.25948 | 2.76086 | 0.06971407 | 0.02525086 | 1.659326 | 0.02098084 | 11.2618 | 2.752921 | 0.06962808 | 0.02529244 | 87.9257 | 0.002390364 | -4.307214e-06 | -0.002311965 | 0.00793868 | 8.598898e-05 | -0.06444286 | -0.1673074 | -0.06444286 | -0.1673074 | 0.1792893 | -39.63757 | 0.1792893 | -39.63757 | 5.214799e-16 | -4.718448e-16 | 2.220446e-16 | 0.1072653 | 0.09925153 | 0.2065168
1290322580645.2 | 0.0029397 | 1.661725 | 0.02094502 | 11.32839 | 2.760893 | 0.06960974 | 0.02521277 | 1.659353 | 0.02094926 | 11.33068 | 2.753014 | 0.06952444 | 0.02525394 | 87.8433 | 0.002372197 | -4.241129e-06 | -0.002293871 | 0.007878429 | 8.529634e-05 | -0.1231626 | -0.1277926 | -0.1231626 | -0.1277926 | 0.1774823 | -40.03686 | 0.1774823 | -40.03686 | 1.149178e-15 | 8.465451e-16 | -7.771561e-16 | 0.1072653 | 0.09925153 | 0.2065168
1300097751710.7 | 0.0029397 | 1.661698 | 0.02098971 | 11.43857 | 2.760801 | 0.06975712 | 0.02526699 | 1.659344 | 0.02099388 | 11.44084 | 2.752981 | 0.06967214 | 0.02530789 | 87.85367 | 0.002354443 | -4.17511e-06 | -0.002275271 | 0.007819381 | 8.498227e-05 | -0.1603329 | -0.06920765 | -0.1603329 | -0.06920765 | 0.174632 | -40.43322 | 0.174632 | -40.43322 | 8.074201e-16 | 3.330669e-16 | -7.355228e-16 | 0.1072653 | 0.09925153 | 0.2065168
1309872922776.1 | 0.0029397 | 1.661578 | 0.02105288 | 11.55926 | 2.760397 | 0.069962 | 0.0253449 | 1.659241 | 0.02105699 | 11.56151 | 2.752637 | 0.06987724 | 0.02538557 | 87.73111 | 0.002336988 | -4.109967e-06 | -0.002256611 | 0.007760885 | 8.47618e-05 | -0.1715345 | -0.003209646 | -0.1715345 | -0.003209646 | 0.1715645 | -40.822 | 0.1715645 | -40.822 | 6.454805e-16 | -2.775558e-17 | -6.448835e-16 | 0.1072653 | 0.09925153 | 0.2065168
1319648093841.6 | 0.0029397 | 1.661462 | 0.02108039 | 11.66074 | 2.76001 | 0.07004851 | 0.0253798 | 1.659142 | 0.02108444 | 11.66297 | 2.752307 | 0.06996414 | 0.02542018 | 87.6828 | 0.002319725 | -4.046894e-06 | -0.002238562 | 0.007703057 | 8.437266e-05 | -0.1575717 | 0.06116735 | -0.1575717 | 0.06116735 | 0.1690274 | -41.21099 | 0.1690274 | -41.21099 | 6.23729e-16 | 2.220446e-16 | 5.828671e-16 | 0.1072653 | 0.09925153 | 0.2065168
1329423264907.1 | 0.0029397 | 1.661402 | 0.0212151 | 11.82218 | 2.759808 | 0.07049363 | 0.02554295 | 1.6591 | 0.02121908 | 11.8244 | 2.752161 | 0.07040913 | 0.02558322 | 87.63807 | 0.002302913 | -3.983525e-06 | -0.002219831 | 0.007646996 | 8.449491e-05 | -0.119213 | 0.1141699 | -0.119213 | 0.1141699 | 0.1650652 | -41.6045 | 0.1650652 | -41.6045 | 4.355503e-16 | -3.747003e-16 | -2.220446e-16 | 0.1072653 | 0.09925153 | 0.2065168
1339198435972.6 | 0.0029397 | 1.661224 | 0.02136394 | 11.99266 | 2.75921 | 0.07098059 | 0.02572497 | 1.658938 | 0.02136786 | 11.99486 | 2.751619 | 0.0708959 | 0.02576516 | 87.51839 | 0.00228637 | -3.92092e-06 | -0.00220101 | 0.007591286 | 8.468258e-05 | -0.06613898 | 0.146771 | -0.06613898 | 0.146771 | 0.1609847 | -41.98813 | 0.1609847 | -41.98813 | 1.142033e-15 | 1.026956e-15 | 4.996004e-16 | 0.1072653 | 0.09925153 | 0.2065168
1348973607038.1 | 0.0029397 | 1.661103 | 0.02142935 | 12.11718 | 2.758805 | 0.07119273 | 0.02580564 | 1.658833 | 0.02143321 | 12.11937 | 2.751269 | 0.07110825 | 0.02584562 | 87.45968 | 0.002269917 | -3.861249e-06 | -0.002183335 | 0.007536146 | 8.447535e-05 | -0.005566589 | 0.1579698 | -0.005566589 | 0.1579698 | 0.1580679 | -42.37628 | 0.1580679 | -42.37628 | 1.050742e-15 | 1.050375e-15 | 2.775558e-17 | 0.1072653 | 0.09925153 | 0.2065168
1358748778103.6 | 0.0029397 | 1.661059 | 0.0215146 | 12.25354 | 2.758654 | 0.07147403 | 0.02590902 | 1.658805 | 0.0215184 | 12.2557 | 2.751172 | 0.07138967 | 0.02594882 | 87.33171 | 0.002253738 | -3.802731e-06 | -0.002165828 | 0.007482268 | 8.436054e-05 | 0.05446639 | 0.1450429 | 0.05446639 | 0.1450429 | 0.1549324 | -42.77073 | 0.1549324 | -42.77073 | 1.276926e-15 | -1.186551e-15 | 4.718448e-16 | 0.1072653 | 0.09925153 | 0.2065168
1368523949169.1 | 0.0029397 | 1.660984 | 0.02163552 | 12.41106 | 2.758398 | 0.07187249 | 0.02605588 | 1.658746 | 0.02163926 | 12.41321 | 2.750969 | 0.07178807 | 0.02609556 | 87.25735 | 0.002237853 | -3.744745e-06 | -0.002148146 | 0.007429228 | 8.441106e-05 | 0.1032992 | 0.1106691 | 0.1032992 | 0.1106691 | 0.1513881 | -43.16247 | 0.1513881 | -43.16247 | 1.354347e-15 | -9.436896e-16 | 9.714451e-16 | 0.1072653 | 0.09925153 | 0.2065168
1378299120234.6 | 0.0029397 | 1.660892 | 0.02167211 | 12.52085 | 2.758092 | 0.07199006 | 0.0261014 | 1.65867 | 0.0216758 | 12.52298 | 2.750715 | 0.07190599 | 0.02614083 | 87.18528 | 0.002222044 | -3.689383e-06 | -0.002131505 | 0.007376372 | 8.407384e-05 | 0.135434 | 0.06203799 | 0.135434 | 0.06203799 | 0.1489667 | -43.55275 | 0.1489667 | -43.55275 | 7.602444e-16 | -2.775558e-16 | 7.077672e-16 | 0.1072653 | 0.09925153 | 0.2065168
1388074291300.1 | 0.0029397 | 1.660851 | 0.02167332 | 12.61036 | 2.757957 | 0.07199233 | 0.0261035 | 1.658645 | 0.02167696 | 12.61247 | 2.750633 | 0.07190875 | 0.02614262 | 87.12608 | 0.002206397 | -3.635941e-06 | -0.002115528 | 0.007324284 | 8.357845e-05 | 0.1469308 | 0.005141482 | 0.1469308 | 0.005141482 | 0.1470207 | -43.94732 | 0.1470207 | -43.94732 | 7.259818e-16 | 0 | -7.259818e-16 | 0.1072653 | 0.09925153 | 0.2065168
1397849462365.6 | 0.0029397 | 1.660793 | 0.02170466 | 12.71752 | 2.757763 | 0.07209388 | 0.02614217 | 1.658602 | 0.02170824 | 12.71962 | 2.75049 | 0.07201066 | 0.02618103 | 87.03887 | 0.002191021 | -3.583063e-06 | -0.002099443 | 0.007273021 | 8.322497e-05 | 0.1355477 | -0.05071422 | 0.1355477 | -0.05071422 | 0.1447243 | -44.34032 | 0.1447243 | -44.34032 | 1.000742e-16 | 8.326673e-17 | 5.551115e-17 | 0.1072653 | 0.09925153 | 0.2065168
1407624633431.1 | 0.0029397 | 1.660689 | 0.02172884 | 12.82073 | 2.757416 | 0.0721697 | 0.02617295 | 1.658513 | 0.02173237 | 12.82281 | 2.750194 | 0.07208686 | 0.02621156 | 86.97171 | 0.002175845 | -3.531287e-06 | -0.002083575 | 0.007222224 | 8.284383e-05 | 0.1045952 | -0.0968487 | 0.1045952 | -0.0968487 | 0.1425477 | -44.72926 | 0.1425477 | -44.72926 | 1.237071e-15 | 8.465451e-16 | 9.020562e-16 | 0.1072653 | 0.09925153 | 0.2065168
1417399804496.6 | 0.0029397 | 1.660526 | 0.02173131 | 12.91123 | 2.756873 | 0.07217079 | 0.0261785 | 1.658365 | 0.02173479 | 12.91329 | 2.749701 | 0.07208842 | 0.02621682 | 86.88675 | 0.00216084 | -3.480798e-06 | -0.002068047 | 0.007171744 | 8.237093e-05 | 0.05994194 | -0.1272569 | 0.05994194 | -0.1272569 | 0.1406675 | -45.11289 | 0.1406675 | -45.11289 | 7.636567e-16 | 7.21645e-16 | 2.498002e-16 | 0.1072653 | 0.09925153 | 0.2065168
1427174975562.1 | 0.0029397 | 1.66043 | 0.0217459 | 13.009 | 2.756554 | 0.07221508 | 0.02619759 | 1.658284 | 0.02174933 | 13.01105 | 2.749432 | 0.07213313 | 0.02623565 | 86.84281 | 0.002146063 | -3.431325e-06 | -0.002052713 | 0.007122318 | 8.195593e-05 | 0.007042455 | -0.1384835 | 0.007042455 | -0.1384835 | 0.1386624 | -45.50228 | 0.1386624 | -45.50228 | 1.219826e-15 | -1.219511e-15 | -2.775558e-17 | 0.1072653 | 0.09925153 | 0.2065168
1436950146627.6 | 0.0029397 | 1.660292 | 0.02181386 | 13.13903 | 2.756095 | 0.07243476 | 0.02628167 | 1.658161 | 0.02181724 | 13.14107 | 2.749021 | 0.07235298 | 0.02631954 | 86.76064 | 0.002131576 | -3.381859e-06 | -0.002036978 | 0.007073683 | 8.178047e-05 | -0.0446949 | -0.1284884 | -0.0446949 | -0.1284884 | 0.1360401 | -45.88785 | 0.1360401 | -45.88785 | 6.805778e-16 | 6.52256e-16 | -1.94289e-16 | 0.1072653 | 0.09925153 | 0.2065168
1446725317693.1 | 0.0029397 | 1.660172 | 0.02188662 | 13.27254 | 2.755692 | 0.07267111 | 0.02637127 | 1.658055 | 0.02188995 | 13.27456 | 2.748666 | 0.07258948 | 0.02640898 | 86.6623 | 0.002117293 | -3.33335e-06 | -0.002021418 | 0.007025805 | 8.162703e-05 | -0.08813124 | -0.1001408 | -0.08813124 | -0.1001408 | 0.133399 | -46.27479 | 0.133399 | -46.27479 | 3.388e-16 | -2.775558e-16 | 1.94289e-16 | 0.1072653 | 0.09925153 | 0.2065168
1456500488758.6 | 0.0029397 | 1.660083 | 0.02198184 | 13.42035 | 2.755391 | 0.07298336 | 0.02648748 | 1.657979 | 0.02198513 | 13.42236 | 2.748412 | 0.07290179 | 0.02652505 | 86.59537 | 0.00210324 | -3.285507e-06 | -0.002005867 | 0.006978826 | 8.157159e-05 | -0.116992 | -0.05789567 | -0.116992 | -0.05789567 | 0.1305337 | -46.66436 | 0.1305337 | -46.66436 | 2.519841e-15 | -1.110223e-15 | 2.262079e-15 | 0.1072653 | 0.09925153 | 0.2065168
1466275659824.0 | 0.0029397 | 1.660018 | 0.02209894 | 13.58239 | 2.755172 | 0.07336927 | 0.02662965 | 1.657929 | 0.02210217 | 13.58438 | 2.748239 | 0.07328766 | 0.02666713 | 86.52512 | 0.002089411 | -3.238299e-06 | -0.001990314 | 0.006932699 | 8.160979e-05 | -0.1271697 | -0.008639295 | -0.1271697 | -0.008639295 | 0.1274628 | -47.05606 | 0.1274628 | -47.05606 | 1.084557e-15 | 2.775558e-17 | -1.084202e-15 | 0.1072653 | 0.09925153 | 0.2065168
1476050830889.5 | 0.0029397 | 1.659963 | 0.02216464 | 13.71359 | 2.754985 | 0.07358496 | 0.02670975 | 1.657887 | 0.02216783 | 13.71557 | 2.748098 | 0.07350353 | 0.02674705 | 86.43815 | 0.002075681 | -3.192894e-06 | -0.00197549 | 0.006886939 | 8.142653e-05 | -0.1184992 | 0.03987814 | -0.1184992 | 0.03987814 | 0.1250293 | -47.44851 | 0.1250293 | -47.44851 | 3.248707e-16 | -1.110223e-16 | -3.053113e-16 | 0.1072653 | 0.09925153 | 0.2065168
1485826001955.0 | 0.0029397 | 1.659944 | 0.02222198 | 13.84012 | 2.754919 | 0.07377447 | 0.02677918 | 1.657881 | 0.02222513 | 13.84208 | 2.748077 | 0.07369326 | 0.0268163 | 86.37639 | 0.002062118 | -3.148607e-06 | -0.001960991 | 0.006841888 | 8.120868e-05 | -0.09223937 | 0.0809539 | -0.09223937 | 0.0809539 | 0.1227259 | -47.84422 | 0.1227259 | -47.84422 | 3.153954e-15 | 2.012279e-15 | 2.428613e-15 | 0.1072653 | 0.09925153 | 0.2065168
1495601173020.5 | 0.0029397 | 1.659898 | 0.02225774 | 13.95359 | 2.754765 | 0.07389114 | 0.02682303 | 1.657849 | 0.02226085 | 13.95554 | 2.747968 | 0.07381024 | 0.02685994 | 86.30073 | 0.002048698 | -3.105481e-06 | -0.001946856 | 0.006797198 | 8.090193e-05 | -0.05328527 | 0.1082977 | -0.05328527 | 0.1082977 | 0.1206968 | -48.23744 | 0.1206968 | -48.23744 | 6.773512e-16 | -5.89806e-16 | -3.330669e-16 | 0.1072653 | 0.09925153 | 0.2065168
1505376344086.0 | 0.0029397 | 1.659823 | 0.02227418 | 14.05517 | 2.754515 | 0.07394238 | 0.02684406 | 1.657787 | 0.02227724 | 14.0571 | 2.747763 | 0.07386186 | 0.02688073 | 86.2718 | 0.00203542 | -3.063448e-06 | -0.001933057 | 0.006752865 | 8.051751e-05 | -0.007932846 | 0.1186446 | -0.007932846 | 0.1186446 | 0.1189095 | -48.62792 | 0.1189095 | -48.62792 | 9.186127e-16 | -9.176687e-16 | -4.163336e-17 | 0.1072653 | 0.09925153 | 0.2065168
1515151515151.5 | 0.0029397 | 1.659739 | 0.02226965 | 14.14355 | 2.754239 | 0.07392361 | 0.02683994 | 1.657717 | 0.02227267 | 14.14547 | 2.74753 | 0.07384356 | 0.02687635 | 86.16434 | 0.002022279 | -3.02256e-06 | -0.001919641 | 0.006708957 | 8.004977e-05 | 0.03723875 | 0.1113123 | 0.03723875 | 0.1113123 | 0.1173761 | -49.01752 | 0.1173761 | -49.01752 | 2.745032e-16 | 2.567391e-16 | -9.714451e-17 | 0.1072653 | 0.09925153 | 0.2065168
1524926686217.0 | 0.0029397 | 1.659634 | 0.02231483 | 14.26369 | 2.753885 | 0.07406889 | 0.02689614 | 1.657624 | 0.02231782 | 14.26559 | 2.74722 | 0.0739891 | 0.02693236 | 86.10808 | 0.002009385 | -2.981592e-06 | -0.001905839 | 0.006665782 | 7.979349e-05 | 0.07519158 | 0.08743999 | 0.07519158 | 0.08743999 | 0.1153236 | -49.40491 | 0.1153236 | -49.40491 | 1.493459e-15 | -1.179612e-15 | 9.15934e-16 | 0.1072653 | 0.09925153 | 0.2065168
1534701857282.5 | 0.0029397 | 1.659505 | 0.0223638 | 14.38662 | 2.753458 | 0.07422568 | 0.02695726 | 1.657509 | 0.02236674 | 14.38851 | 2.746834 | 0.07414613 | 0.0269933 | 85.94779 | 0.001996662 | -2.94129e-06 | -0.00189213 | 0.006623086 | 7.955546e-05 | 0.1006995 | 0.05184196 | 0.1006995 | 0.05184196 | 0.1132607 | -49.79005 | 0.1132607 | -49.79005 | 1.247612e-15 | -5.412337e-16 | 1.124101e-15 | 0.1072653 | 0.09925153 | 0.2065168
1544477028348.0 | 0.0029397 | 1.659381 | 0.02244901 | 14.53342 | 2.753042 | 0.07450294 | 0.02706204 | 1.657397 | 0.02245191 | 14.5353 | 2.746461 | 0.07442348 | 0.02709795 | 85.89353 | 0.001984156 | -2.901164e-06 | -0.001878204 | 0.006581137 | 7.946794e-05 | 0.1103959 | 0.009968039 | 0.1103959 | 0.009968039 | 0.110845 | -50.17543 | 0.110845 | -50.17543 | 5.955965e-16 | -6.938894e-17 | 5.915407e-16 | 0.1072653 | 0.09925153 | 0.2065168
1554252199413.5 | 0.0029397 | 1.659269 | 0.0225307 | 14.67862 | 2.752665 | 0.07476897 | 0.02716239 | 1.657297 | 0.02253356 | 14.68049 | 2.746125 | 0.07468961 | 0.02719818 | 85.71969 | 0.001971803 | -2.861867e-06 | -0.00186449 | 0.006539742 | 7.936626e-05 | 0.1037782 | -0.03168095 | 0.1037782 | -0.03168095 | 0.1085062 | -50.56177 | 0.1085062 | -50.56177 | 2.050205e-16 | 8.326673e-17 | 1.873501e-16 | 0.1072653 | 0.09925153 | 0.2065168
1564027370479.0 | 0.0029397 | 1.659187 | 0.02263262 | 14.83776 | 2.752389 | 0.07510349 | 0.02728665 | 1.657227 | 0.02263544 | 14.83961 | 2.74589 | 0.07502414 | 0.02732234 | 85.63729 | 0.001959635 | -2.823033e-06 | -0.001850757 | 0.006499091 | 7.934655e-05 | 0.08205813 | -0.06709873 | 0.08205813 | -0.06709873 | 0.1059989 | -50.95092 | 0.1059989 | -50.95092 | 3.310369e-16 | 1.804112e-16 | 2.775558e-16 | 0.1072653 | 0.09925153 | 0.2065168
1573802541544.5 | 0.0029397 | 1.659127 | 0.02273233 | 14.99628 | 2.752186 | 0.07543165 | 0.02740791 | 1.657179 | 0.02273512 | 14.99811 | 2.745727 | 0.07535234 | 0.02744349 | 85.48239 | 0.001947616 | -2.784991e-06 | -0.001837229 | 0.006459019 | 7.931726e-05 | 0.04911827 | -0.09116909 | 0.04911827 | -0.09116909 | 0.1035587 | -51.34211 | 0.1035587 | -51.34211 | 3.228637e-16 | -2.844947e-16 | -1.526557e-16 | 0.1072653 | 0.09925153 | 0.2065168
1583577712610.0 | 0.0029397 | 1.659067 | 0.02282812 | 15.153 | 2.751984 | 0.07574677 | 0.02752443 | 1.657132 | 0.02283087 | 15.15482 | 2.745564 | 0.0756675 | 0.02755991 | 85.41979 | 0.00193574 | -2.747703e-06 | -0.001823889 | 0.006419424 | 7.927197e-05 | 0.01040868 | -0.1006646 | 0.01040868 | -0.1006646 | 0.1012013 | -51.73325 | 0.1012013 | -51.73325 | 8.346039e-16 | -8.205242e-16 | -1.526557e-16 | 0.1072653 | 0.09925153 | 0.2065168
1593352883675.5 | 0.0029397 | 1.659021 | 0.02289625 | 15.29205 | 2.751826 | 0.07597073 | 0.02760739 | 1.657097 | 0.02289897 | 15.29386 | 2.745446 | 0.07589161 | 0.02764273 | 85.28464 | 0.001923967 | -2.711571e-06 | -0.001811016 | 0.006380225 | 7.911659e-05 | -0.02828827 | -0.09503382 | -0.02828827 | -0.09503382 | 0.09915469 | -52.12559 | 0.09915469 | -52.12559 | 6.660706e-16 | 6.279699e-16 | -2.220446e-16 | 0.1072653 | 0.09925153 | 0.2065168
1603128054741.0 | 0.0029397 | 1.658978 | 0.02296792 | 15.43402 | 2.751679 | 0.07620652 | 0.02769455 | 1.657065 | 0.02297059 | 15.43582 | 2.745338 | 0.07612754 | 0.02772975 | 85.17423 | 0.001912343 | -2.676043e-06 | -0.001798252 | 0.006341534 | 7.897631e-05 | -0.06120691 | -0.0753897 | -0.06120691 | -0.0753897 | 0.09710764 | -52.51822 | 0.09710764 | -52.51822 | 6.300653e-16 | -5.065393e-16 | 3.747003e-16 | 0.1072653 | 0.09925153 | 0.2065168
1612903225806.5 | 0.0029397 | 1.658895 | 0.0229838 | 15.53887 | 2.751406 | 0.07625544 | 0.02771508 | 1.656995 | 0.02298644 | 15.54065 | 2.745103 | 0.07617682 | 0.02775008 | 85.07147 | 0.001900775 | -2.641982e-06 | -0.001786188 | 0.006302883 | 7.861858e-05 | -0.08391088 | -0.04585701 | -0.08391088 | -0.04585701 | 0.09562375 | -52.90693 | 0.09562375 | -52.90693 | 2.194271e-16 | 6.938894e-17 | -2.081668e-16 | 0.1072653 | 0.09925153 | 0.2065168
1622678396871.9 | 0.0029397 | 1.658819 | 0.02301885 | 15.65688 | 2.751149 | 0.07636818 | 0.02775865 | 1.656929 | 0.02302146 | 15.65865 | 2.744884 | 0.07628985 | 0.02779347 | 85.01516 | 0.001889376 | -2.608239e-06 | -0.001774063 | 0.006264814 | 7.833918e-05 | -0.09340189 | -0.01041176 | -0.09340189 | -0.01041176 | 0.09398042 | -53.29606 | 0.09398042 | -53.29606 | 6.200514e-16 | 5.551115e-17 | -6.175616e-16 | 0.1072653 | 0.09925153 | 0.2065168
1632453567937.4 | 0.0029397 | 1.658709 | 0.02303595 | 15.7629 | 2.750786 | 0.0764199 | 0.02778111 | 1.656831 | 0.02303853 | 15.76466 | 2.744559 | 0.07634191 | 0.02781573 | 84.84325 | 0.001878086 | -2.575326e-06 | -0.001762228 | 0.006226988 | 7.799322e-05 | -0.0890573 | 0.02510701 | -0.0890573 | 0.02510701 | 0.09252872 | -53.68186 | 0.09252872 | -53.68186 | 2.487378e-16 | -9.714451e-17 | -2.289835e-16 | 0.1072653 | 0.09925153 | 0.2065168
1642228739002.9 | 0.0029397 | 1.658588 | 0.0231 | 15.90138 | 2.750382 | 0.07662679 | 0.02786042 | 1.656722 | 0.02310254 | 15.90313 | 2.744192 | 0.07654896 | 0.0278949 | 84.71755 | 0.001866999 | -2.542219e-06 | -0.001749991 | 0.006189798 | 7.783186e-05 | -0.07166634 | 0.0555362 | -0.07166634 | 0.0555362 | 0.09066605 | -54.06634 | 0.09066605 | -54.06634 | 6.035242e-16 | -4.302114e-16 | -4.232725e-16 | 0.1072653 | 0.09925153 | 0.2065168
1652003910068.4 | 0.0029397 | 1.65845 | 0.02316824 | 16.04328 | 2.749918 | 0.07684672 | 0.02794509 | 1.656594 | 0.02317075 | 16.04502 | 2.743765 | 0.07676903 | 0.02797945 | 84.55633 | 0.001856049 | -2.509589e-06 | -0.001737812 | 0.006152999 | 7.768805e-05 | -0.04481596 | 0.07665723 | -0.04481596 | 0.07665723 | 0.0887964 | -54.44883 | 0.0887964 | -54.44883 | 7.824968e-16 | 6.869505e-16 | 3.747003e-16 | 0.1072653 | 0.09925153 | 0.2065168
1661779081133.9 | 0.0029397 | 1.658322 | 0.02330678 | 16.23472 | 2.749488 | 0.07730029 | 0.02811443 | 1.656476 | 0.02330926 | 16.23644 | 2.743371 | 0.07722248 | 0.02814876 | 84.34354 | 0.001845331 | -2.476413e-06 | -0.001724986 | 0.006117015 | 7.781322e-05 | -0.01252506 | 0.08542096 | -0.01252506 | 0.08542096 | 0.08633433 | -54.83228 | 0.08633433 | -54.83228 | 7.974069e-17 | 5.724587e-17 | 5.551115e-17 | 0.1072653 | 0.09925153 | 0.2065168
1671554252199.4 | 0.0029397 | 1.658155 | 0.02346214 | 16.43907 | 2.748929 | 0.07780774 | 0.02830475 | 1.656321 | 0.02346458 | 16.44078 | 2.742848 | 0.07772974 | 0.02833907 | 84.05569 | 0.001834762 | -2.443439e-06 | -0.001712029 | 0.00608139 | 7.800063e-05 | 0.01940631 | 0.08150332 | 0.01940631 | 0.08150332 | 0.08378184 | -55.21162 | 0.08378184 | -55.21162 | 3.7707e-16 | 3.677614e-16 | -8.326673e-17 | 0.1072653 | 0.09925153 | 0.2065168
1681329423264.9 | 0.0029397 | 1.658018 | 0.02349159 | 16.55596 | 2.748473 | 0.07789898 | 0.02834264 | 1.656194 | 0.023494 | 16.55766 | 2.742427 | 0.07782127 | 0.02837678 | 84.1499 | 0.001824135 | -2.413114e-06 | -0.001700669 | 0.006045684 | 7.771048e-05 | 0.04757862 | 0.06722232 | 0.04757862 | 0.06722232 | 0.08235633 | -55.5938 | 0.08235633 | -55.5938 | 3.100839e-16 | 2.012279e-16 | -2.359224e-16 | 0.1072653 | 0.09925153 | 0.2065168
1691104594330.4 | 0.0029397 | 1.657977 | 0.02356804 | 16.70641 | 2.748331 | 0.07815052 | 0.02843563 | 1.656163 | 0.02357043 | 16.7081 | 2.74232 | 0.07807293 | 0.02846966 | 84.02661 | 0.001813699 | -2.38275e-06 | -0.001689033 | 0.006010965 | 7.759825e-05 | 0.06812518 | 0.04299034 | 0.06812518 | 0.04299034 | 0.08055563 | -55.98573 | 0.08055563 | -55.98573 | 9.770051e-16 | -4.996004e-16 | 8.396062e-16 | 0.1072653 | 0.09925153 | 0.2065168
1700879765395.9 | 0.0029397 | 1.657948 | 0.02364344 | 16.85674 | 2.748234 | 0.07839922 | 0.02852713 | 1.656145 | 0.0236458 | 16.85841 | 2.742257 | 0.07832173 | 0.02856105 | 83.9284 | 0.001803383 | -2.352945e-06 | -0.001677547 | 0.005976691 | 7.748272e-05 | 0.07766475 | 0.01330137 | 0.07766475 | 0.01330137 | 0.07879556 | -56.37905 | 0.07879556 | -56.37905 | 4.376594e-16 | 9.714451e-17 | -4.26742e-16 | 0.1072653 | 0.09925153 | 0.2065168
1710654936461.4 | 0.0029397 | 1.657906 | 0.02368058 | 16.98024 | 2.748093 | 0.07852036 | 0.02857267 | 1.656113 | 0.0236829 | 16.98191 | 2.74215 | 0.07844313 | 0.02860643 | 83.78289 | 0.00179313 | -2.324234e-06 | -0.0016666 | 0.005942577 | 7.72263e-05 | 0.07547625 | -0.01705215 | 0.07547625 | -0.01705215 | 0.07737855 | -56.77086 | 0.07737855 | -56.77086 | 2.01855e-16 | -8.326673e-17 | -1.838807e-16 | 0.1072653 | 0.09925153 | 0.2065168
1720430107526.9 | 0.0029397 | 1.65779 | 0.02376972 | 17.14156 | 2.747702 | 0.0788104 | 0.02868229 | 1.656007 | 0.02377202 | 17.14321 | 2.741793 | 0.07873324 | 0.02871596 | 83.42544 | 0.001783065 | -2.295027e-06 | -0.001655061 | 0.005908824 | 7.716475e-05 | 0.06210794 | -0.04304573 | 0.06210794 | -0.04304573 | 0.07556674 | -57.15473 | 0.07556674 | -57.15473 | 3.41419e-16 | 2.081668e-16 | 2.706169e-16 | 0.1072653 | 0.09925153 | 0.2065168
1730205278592.4 | 0.0029397 | 1.657682 | 0.02367691 | 17.17164 | 2.74735 | 0.07849759 | 0.02857211 | 1.65591 | 0.02367918 | 17.17329 | 2.741476 | 0.07842115 | 0.02860545 | 83.47592 | 0.001772859 | -2.26924e-06 | -0.001645763 | 0.005874639 | 7.643634e-05 | 0.04123066 | -0.06293065 | 0.04123066 | -0.06293065 | 0.07523453 | -57.53946 | 0.07523453 | -57.53946 | 1.085754e-15 | 8.881784e-16 | 6.245005e-16 | 0.1072653 | 0.09925153 | 0.2065168
1739980449657.9 | 0.0029397 | 1.65757 | 0.02370125 | 17.28641 | 2.746975 | 0.07857293 | 0.02860344 | 1.655807 | 0.02370349 | 17.28804 | 2.741134 | 0.07849679 | 0.02863661 | 83.35236 | 0.001762931 | -2.242029e-06 | -0.001635214 | 0.00584136 | 7.61426e-05 | 0.01440739 | -0.07256079 | 0.01440739 | -0.07256079 | 0.0739773 | -57.92346 | 0.0739773 | -57.92346 | 1.165574e-15 | 1.141448e-15 | 2.359224e-16 | 0.1072653 | 0.09925153 | 0.2065168
1749755620723.4 | 0.0029397 | 1.657407 | 0.02374651 | 17.41672 | 2.746435 | 0.07871529 | 0.0286609 | 1.655654 | 0.02374873 | 17.41835 | 2.740627 | 0.07863936 | 0.02869393 | 83.20836 | 0.001753142 | -2.214848e-06 | -0.001624465 | 0.005808373 | 7.592799e-05 | -0.01317324 | -0.07137001 | -0.01317324 | -0.07137001 | 0.07257556 | -58.30199 | 0.07257556 | -58.30199 | 1.262807e-15 | -1.245531e-15 | 2.081668e-16 | 0.1072653 | 0.09925153 | 0.2065168
1759530791788.9 | 0.0029397 | 1.657264 | 0.02380989 | 17.56076 | 2.745957 | 0.07891854 | 0.02873991 | 1.65552 | 0.02381208 | 17.56238 | 2.740181 | 0.07884276 | 0.02877283 | 83.05338 | 0.001743487 | -2.187868e-06 | -0.001613642 | 0.005775901 | 7.578036e-05 | -0.03791885 | -0.06009334 | -0.03791885 | -0.06009334 | 0.07105666 | -58.68237 | 0.07105666 | -58.68237 | 9.710486e-16 | 8.326673e-16 | -4.996004e-16 | 0.1072653 | 0.09925153 | 0.2065168
1769305962854.3 | 0.0029397 | 1.657115 | 0.02391205 | 17.73409 | 2.745459 | 0.07925005 | 0.02886587 | 1.655381 | 0.02391421 | 17.73569 | 2.739715 | 0.07917427 | 0.02889873 | 82.86796 | 0.001733992 | -2.160705e-06 | -0.001602462 | 0.005743945 | 7.577303e-05 | -0.05604273 | -0.04071433 | -0.05604273 | -0.04071433 | 0.0692708 | -59.06198 | 0.0692708 | -59.06198 | 1.147165e-15 | -6.52256e-16 | 9.436896e-16 | 0.1072653 | 0.09925153 | 0.2065168
1779081133919.8 | 0.0029397 | 1.657013 | 0.02398882 | 17.88932 | 2.745116 | 0.07949956 | 0.02896037 | 1.655288 | 0.02399095 | 17.89091 | 2.739403 | 0.07942388 | 0.02899313 | 82.71464 | 0.001724567 | -2.134466e-06 | -0.001591747 | 0.005712388 | 7.567436e-05 | -0.06570747 | -0.01634232 | -0.06570747 | -0.01634232 | 0.06770926 | -59.44649 | 0.06770926 | -59.44649 | 4.529057e-16 | -6.938894e-17 | 4.475587e-16 | 0.1072653 | 0.09925153 | 0.2065168
1788856304985.3 | 0.0029397 | 1.65693 | 0.02406574 | 18.04529 | 2.744837 | 0.07975048 | 0.02905472 | 1.655215 | 0.02406785 | 18.04687 | 2.739156 | 0.0796749 | 0.02908739 | 82.57475 | 0.001715246 | -2.108684e-06 | -0.001581161 | 0.005681245 | 7.557668e-05 | -0.06550204 | 0.00941708 | -0.06550204 | 0.00941708 | 0.06617551 | -59.83305 | 0.06617551 | -59.83305 | 1.049518e-15 | 1.804112e-16 | 1.033895e-15 | 0.1072653 | 0.09925153 | 0.2065168
1798631476050.8 | 0.0029397 | 1.656861 | 0.02414495 | 18.20362 | 2.744605 | 0.08000966 | 0.02915161 | 1.655155 | 0.02414704 | 18.20519 | 2.738955 | 0.07993418 | 0.02918419 | 82.40498 | 0.00170603 | -2.083304e-06 | -0.001570666 | 0.005650498 | 7.548764e-05 | -0.05575811 | 0.03272858 | -0.05575811 | 0.03272858 | 0.0646539 | -60.22105 | 0.0646539 | -60.22105 | 6.938894e-17 | 0 | 6.938894e-17 | 0.1072653 | 0.09925153 | 0.2065168
1808406647116.3 | 0.0029397 | 1.656775 | 0.02416586 | 18.3184 | 2.74432 | 0.08007478 | 0.02917837 | 1.655078 | 0.02416792 | 18.31996 | 2.7387 | 0.07999959 | 0.02921079 | 82.34692 | 0.001696834 | -2.059216e-06 | -0.001560943 | 0.005619767 | 7.519459e-05 | -0.03867401 | 0.05045654 | -0.03867401 | 0.05045654 | 0.06357312 | -60.60709 | 0.06357312 | -60.60709 | 9.883479e-16 | -7.771561e-16 | -6.106227e-16 | 0.1072653 | 0.09925153 | 0.2065168
1818181818181.8 | 0.0029397 | 1.656718 | 0.02418593 | 18.43271 | 2.744131 | 0.08013855 | 0.02920362 | 1.655031 | 0.02418797 | 18.43426 | 2.738542 | 0.08006365 | 0.02923587 | 82.24121 | 0.001687737 | -2.035585e-06 | -0.001551371 | 0.005589462 | 7.490109e-05 | -0.01635921 | 0.06033591 | -0.01635921 | 0.06033591 | 0.06251436 | -60.99629 | 0.06251436 | -60.99629 | 1.050412e-15 | -1.013079e-15 | -2.775558e-16 | 0.1072653 | 0.09925153 | 0.2065168
1827956989247.3 | 0.0029397 | 1.656633 | 0.02420434 | 18.54592 | 2.743846 | 0.0801954 | 0.02922737 | 1.654954 | 0.02420635 | 18.54746 | 2.738287 | 0.08012079 | 0.02925946 | 82.14348 | 0.001678735 | -2.01231e-06 | -0.001541878 | 0.005559374 | 7.460478e-05 | 0.007427067 | 0.06103333 | 0.007427067 | 0.06103333 | 0.06148356 | -61.38215 | 0.06148356 | -61.38215 | 9.410471e-16 | 9.384854e-16 | -6.938894e-17 | 0.1072653 | 0.09925153 | 0.2065168
1837732160312.8 | 0.0029397 | 1.656539 | 0.0242166 | 18.65454 | 2.743537 | 0.08023151 | 0.02924383 | 1.65487 | 0.02421859 | 18.65607 | 2.738007 | 0.08015721 | 0.02927575 | 82.0202 | 0.00166982 | -1.989491e-06 | -0.001532545 | 0.005529554 | 7.429003e-05 | 0.02932815 | 0.05292814 | 0.02932815 | 0.05292814 | 0.06051057 | -61.76705 | 0.06051057 | -61.76705 | 1.430006e-15 | -1.238593e-15 | 7.147061e-16 | 0.1072653 | 0.09925153 | 0.2065168
1847507331378.3 | 0.0029397 | 1.656434 | 0.02422824 | 18.76278 | 2.743187 | 0.08026497 | 0.02925975 | 1.654773 | 0.02423021 | 18.7643 | 2.737687 | 0.080191 | 0.02929151 | 81.89271 | 0.001660999 | -1.967026e-06 | -0.0015233 | 0.005500006 | 7.397618e-05 | 0.04625769 | 0.03751255 | 0.04625769 | 0.03751255 | 0.0595564 | -62.15047 | 0.0595564 | -62.15047 | 8.778181e-16 | 5.551115e-16 | -6.800116e-16 | 0.1072653 | 0.09925153 | 0.2065168
1857282502443.8 | 0.0029397 | 1.656322 | 0.02424931 | 18.87846 | 2.742814 | 0.08032933 | 0.02928719 | 1.65467 | 0.02425125 | 18.87997 | 2.737344 | 0.08025563 | 0.0293188 | 81.734 | 0.001652282 | -1.944761e-06 | -0.001514026 | 0.005470786 | 7.369752e-05 | 0.05595749 | 0.01724098 | 0.05595749 | 0.01724098 | 0.05855333 | -62.53297 | 0.05855333 | -62.53297 | 5.553825e-16 | 1.387779e-16 | -5.377643e-16 | 0.1072653 | 0.09925153 | 0.2065168
1867057673509.3 | 0.0029397 | 1.656196 | 0.02429907 | 19.01676 | 2.742396 | 0.08048806 | 0.02934955 | 1.654553 | 0.02430099 | 19.01827 | 2.736954 | 0.08041455 | 0.02938104 | 81.57043 | 0.001643694 | -1.922382e-06 | -0.001504481 | 0.00544195 | 7.35191e-05 | 0.05718364 | -0.004695692 | 0.05718364 | -0.004695692 | 0.05737611 | -62.91379 | 0.05737611 | -62.91379 | 9.723369e-16 | 4.163336e-17 | 9.714451e-16 | 0.1072653 | 0.09925153 | 0.2065168
1876832844574.8 | 0.0029397 | 1.656022 | 0.02432081 | 19.13342 | 2.741818 | 0.08055159 | 0.0293789 | 1.654387 | 0.02432271 | 19.13492 | 2.736405 | 0.08047834 | 0.02941025 | 81.45508 | 0.001635158 | -1.900698e-06 | -0.001495298 | 0.005413134 | 7.324774e-05 | 0.05061405 | -0.02488806 | 0.05061405 | -0.02488806 | 0.05640211 | -63.28886 | 0.05640211 | -63.28886 | 1.597453e-16 | 9.020562e-17 | 1.31839e-16 | 0.1072653 | 0.09925153 | 0.2065168
1886608015640.3 | 0.0029397 | 1.655896 | 0.02438259 | 19.28194 | 2.741398 | 0.08075008 | 0.0294558 | 1.654269 | 0.02438447 | 19.28342 | 2.736013 | 0.08067697 | 0.02948706 | 81.30947 | 0.001626763 | -1.878821e-06 | -0.001485786 | 0.005384946 | 7.311323e-05 | 0.03693858 | -0.04099947 | 0.03693858 | -0.04099947 | 0.05518528 | -63.66931 | 0.05518528 | -63.66931 | 9.813078e-18 | 6.938894e-18 | 6.938894e-18 | 0.1072653 | 0.09925153 | 0.2065168
1896383186705.8 | 0.0029397 | 1.6558 | 0.02445692 | 19.44093 | 2.741074 | 0.08099152 | 0.02954736 | 1.654181 | 0.02445878 | 19.44241 | 2.735717 | 0.0809185 | 0.02957853 | 81.16904 | 0.001618471 | -1.857136e-06 | -0.001476247 | 0.005357198 | 7.302154e-05 | 0.01846652 | -0.05065001 | 0.01846652 | -0.05065001 | 0.05391137 | -64.05304 | 0.05391137 | -64.05304 | 5.288603e-16 | -4.996004e-16 | -1.734723e-16 | 0.1072653 | 0.09925153 | 0.2065168
1906158357771.3 | 0.0029397 | 1.655726 | 0.02451596 | 19.58831 | 2.740828 | 0.08118341 | 0.02962003 | 1.654116 | 0.02451779 | 19.58978 | 2.735498 | 0.08111054 | 0.0296511 | 81.02282 | 0.001610245 | -1.836052e-06 | -0.001467011 | 0.005329745 | 7.287928e-05 | -0.001936034 | -0.05272111 | -0.001936034 | -0.05272111 | 0.05275665 | -64.43936 | 0.05275665 | -64.43936 | 6.105251e-16 | 6.095385e-16 | -3.469447e-17 | 0.1072653 | 0.09925153 | 0.2065168
1915933528836.8 | 0.0029397 | 1.655669 | 0.02457937 | 19.73969 | 2.740634 | 0.08139058 | 0.02969772 | 1.654066 | 0.02458119 | 19.74115 | 2.735332 | 0.08131783 | 0.02972869 | 80.89385 | 0.001602108 | -1.815248e-06 | -0.001457826 | 0.005302643 | 7.275254e-05 | -0.02126602 | -0.04700981 | -0.02126602 | -0.04700981 | 0.05159618 | -64.82748 | 0.05159618 | -64.82748 | 6.082228e-16 | 5.447032e-16 | -2.706169e-16 | 0.1072653 | 0.09925153 | 0.2065168
1925708699902.2 | 0.0029397 | 1.655594 | 0.0246061 | 19.86198 | 2.740387 | 0.08147545 | 0.02973136 | 1.654 | 0.0246079 | 19.86343 | 2.735112 | 0.08140294 | 0.0297622 | 80.70273 | 0.001594008 | -1.795288e-06 | -0.001449152 | 0.005275609 | 7.250584e-05 | -0.03673641 | -0.03490924 | -0.03673641 | -0.03490924 | 0.0506776 | -65.21354 | 0.0506776 | -65.21354 | 1.325347e-15 | 9.089951e-16 | -9.645063e-16 | 0.1072653 | 0.09925153 | 0.2065168
1935483870967.7 | 0.0029397 | 1.655557 | 0.02461241 | 19.96792 | 2.740264 | 0.08149451 | 0.02973966 | 1.653971 | 0.02461419 | 19.96936 | 2.735015 | 0.08142231 | 0.02977034 | 80.61608 | 0.001585965 | -1.776004e-06 | -0.001440863 | 0.005248883 | 7.219391e-05 | -0.04652751 | -0.01801908 | -0.04652751 | -0.01801908 | 0.04989485 | -65.60395 | 0.04989485 | -65.60395 | 1.307848e-16 | 4.857226e-17 | -1.214306e-16 | 0.1072653 | 0.09925153 | 0.2065168
1945259042033.2 | 0.0029397 | 1.655497 | 0.02459316 | 20.05307 | 2.740066 | 0.08142781 | 0.02971746 | 1.653919 | 0.02459492 | 20.0545 | 2.734844 | 0.08135601 | 0.02974795 | 80.50257 | 0.00157797 | -1.757364e-06 | -0.001432941 | 0.005222247 | 7.180146e-05 | -0.04926661 | 0.0008937496 | -0.04926661 | 0.0008937496 | 0.04927472 | -65.99158 | 0.04927472 | -65.99158 | 6.281166e-16 | 6.938894e-18 | 6.280783e-16 | 0.1072653 | 0.09925153 | 0.2065168
1955034213098.7 | 0.0029397 | 1.655384 | 0.02458835 | 20.1499 | 2.739692 | 0.08140633 | 0.02971368 | 1.653814 | 0.02459009 | 20.15132 | 2.734496 | 0.08133487 | 0.029744 | 80.42232 | 0.001570072 | -1.738705e-06 | -0.001424851 | 0.005195767 | 7.145999e-05 | -0.04475739 | 0.01888692 | -0.04475739 | 0.01888692 | 0.04857921 | -66.37276 | 0.04857921 | -66.37276 | 8.589947e-17 | 6.245005e-17 | 5.89806e-17 | 0.1072653 | 0.09925153 | 0.2065168
1964809384164.2 | 0.0029397 | 1.655237 | 0.02458611 | 20.2488 | 2.739205 | 0.08139166 | 0.02971361 | 1.653675 | 0.02458783 | 20.25022 | 2.734035 | 0.08132053 | 0.02974377 | 80.30698 | 0.001562256 | -1.720234e-06 | -0.001416763 | 0.005169452 | 7.113016e-05 | -0.03416557 | 0.03354293 | -0.03416557 | 0.03354293 | 0.04787917 | -66.74965 | 0.04787917 | -66.74965 | 7.212779e-16 | 5.065393e-16 | 5.134781e-16 | 0.1072653 | 0.09925153 | 0.2065168
1974584555229.7 | 0.0029397 | 1.655106 | 0.02461839 | 20.37626 | 2.738771 | 0.0814921 | 0.02975498 | 1.653552 | 0.02462009 | 20.37767 | 2.733628 | 0.08142119 | 0.02978503 | 80.18077 | 0.001554559 | -1.701554e-06 | -0.00140835 | 0.00514359 | 7.091427e-05 | -0.01898273 | 0.04298664 | -0.01898273 | 0.04298664 | 0.04699144 | -67.1284 | 0.04699144 | -67.1284 | 4.607969e-16 | 4.371503e-16 | 1.457168e-16 | 0.1072653 | 0.09925153 | 0.2065168
1984359726295.2 | 0.0029397 | 1.654994 | 0.02465872 | 20.51068 | 2.738399 | 0.08162008 | 0.02980577 | 1.653448 | 0.0246604 | 20.51208 | 2.733281 | 0.08154935 | 0.0298357 | 80.01918 | 0.001546949 | -1.683061e-06 | -0.00139994 | 0.005118074 | 7.072584e-05 | -0.001612141 | 0.04604468 | -0.001612141 | 0.04604468 | 0.0460729 | -67.50924 | 0.0460729 | -67.50924 | 5.123651e-16 | -5.121771e-16 | -1.387779e-17 | 0.1072653 | 0.09925153 | 0.2065168
1994134897360.7 | 0.0029397 | 1.654874 | 0.02471126 | 20.65564 | 2.737998 | 0.08178806 | 0.02987148 | 1.653335 | 0.02471292 | 20.65703 | 2.732906 | 0.08171748 | 0.02990132 | 79.86324 | 0.001539428 | -1.664644e-06 | -0.001391442 | 0.005092831 | 7.057796e-05 | 0.01524132 | 0.04244917 | 0.01524132 | 0.04244917 | 0.04510243 | -67.88896 | 0.04510243 | -67.88896 | 7.447461e-16 | -6.990936e-16 | 2.567391e-16 | 0.1072653 | 0.09925153 | 0.2065168
2003910068426.2 | 0.0029397 | 1.65479 | 0.02479027 | 20.82325 | 2.737717 | 0.08204539 | 0.02996855 | 1.653258 | 0.02479191 | 20.82464 | 2.732649 | 0.08197488 | 0.02999832 | 79.71766 | 0.001532012 | -1.646158e-06 | -0.001382735 | 0.005068053 | 7.051494e-05 | 0.02930487 | 0.03282829 | 0.02930487 | 0.03282829 | 0.04400537 | -68.27299 | 0.04400537 | -68.27299 | 1.023863e-15 | 7.5287e-16 | -6.938894e-16 | 0.1072653 | 0.09925153 | 0.2065168
2013685239491.7 | 0.0029397 | 1.654706 | 0.0248383 | 20.96537 | 2.737436 | 0.08220018 | 0.03002816 | 1.653182 | 0.02483992 | 20.96675 | 2.732393 | 0.08212982 | 0.03005784 | 79.60182 | 0.001524632 | -1.628394e-06 | -0.001374486 | 0.005043392 | 7.035444e-05 | 0.03865235 | 0.01905989 | 0.03865235 | 0.01905989 | 0.04309622 | -68.65692 | 0.04309622 | -68.65692 | 5.36857e-16 | 2.428613e-16 | -4.787837e-16 | 0.1072653 | 0.09925153 | 0.2065168
2023460410557.2 | 0.0029397 | 1.654637 | 0.02487177 | 21.09554 | 2.737205 | 0.0823075 | 0.03006991 | 1.65312 | 0.02487338 | 21.0969 | 2.732186 | 0.08223735 | 0.03009947 | 79.49637 | 0.001517305 | -1.611125e-06 | -0.001366511 | 0.005018956 | 7.014937e-05 | 0.04216894 | 0.003061947 | 0.04216894 | 0.003061947 | 0.04227996 | -69.04255 | 0.04227996 | -69.04255 | 8.316639e-16 | 6.938894e-17 | -8.287641e-16 | 0.1072653 | 0.09925153 | 0.2065168
2033235581622.7 | 0.0029397 | 1.654576 | 0.02488133 | 21.2056 | 2.737004 | 0.08233612 | 0.03008258 | 1.653066 | 0.02488293 | 21.20695 | 2.732009 | 0.08226625 | 0.030112 | 79.38334 | 0.001510021 | -1.594471e-06 | -0.001358919 | 0.004994689 | 6.987112e-05 | 0.03956535 | -0.01285688 | 0.03956535 | -0.01285688 | 0.04160188 | -69.42923 | 0.04160188 | -69.42923 | 6.958642e-16 | 2.012279e-16 | 6.661338e-16 | 0.1072653 | 0.09925153 | 0.2065168
2043010752688.2 | 0.0029397 | 1.654503 | 0.02492404 | 21.34412 | 2.736759 | 0.0824738 | 0.03013557 | 1.653 | 0.02492562 | 21.34547 | 2.731789 | 0.0824041 | 0.03016489 | 79.24492 | 0.001502845 | -1.577553e-06 | -0.001350964 | 0.004970745 | 6.969856e-05 | 0.03119898 | -0.02623574 | 0.03119898 | -0.02623574 | 0.04076384 | -69.81424 | 0.04076384 | -69.81424 | 2.086577e-16 | 1.422473e-16 | 1.526557e-16 | 0.1072653 | 0.09925153 | 0.2065168
2052785923753.7 | 0.0029397 | 1.654421 | 0.02490281 | 21.42798 | 2.736489 | 0.08239947 | 0.03011138 | 1.652925 | 0.02490437 | 21.42932 | 2.731542 | 0.08233014 | 0.03014053 | 79.22722 | 0.001495663 | -1.5618e-06 | -0.001343873 | 0.004946752 | 6.932932e-05 | 0.01887112 | -0.03556892 | 0.01887112 | -0.03556892 | 0.04026496 | -70.19805 | 0.04026496 | -70.19805 | 4.128642e-16 | -3.642919e-16 | -1.94289e-16 | 0.1072653 | 0.09925153 | 0.2065168
2062561094819.2 | 0.0029397 | 1.654339 | 0.02487361 | 21.50477 | 2.736218 | 0.08229875 | 0.03007756 | 1.65285 | 0.02487515 | 21.50611 | 2.731295 | 0.08222981 | 0.03010653 | 79.16633 | 0.001488539 | -1.546392e-06 | -0.001336952 | 0.004922955 | 6.893874e-05 | 0.004137798 | -0.03959792 | 0.004137798 | -0.03959792 | 0.03981352 | -70.58172 | 0.03981352 | -70.58172 | 3.27307e-17 | -1.734723e-17 | 2.775558e-17 | 0.1072653 | 0.09925153 | 0.2065168
2072336265884.7 | 0.0029397 | 1.654249 | 0.02489683 | 21.62686 | 2.735921 | 0.08237114 | 0.03010728 | 1.652768 | 0.02489836 | 21.62819 | 2.731021 | 0.08230243 | 0.03013613 | 79.05826 | 0.001481543 | -1.530437e-06 | -0.001329428 | 0.004899564 | 6.871254e-05 | -0.01075252 | -0.03759864 | -0.01075252 | -0.03759864 | 0.03910593 | -70.96438 | 0.03910593 | -70.96438 | 6.86784e-16 | -6.626644e-16 | 1.804112e-16 | 0.1072653 | 0.09925153 | 0.2065168
2082111436950.1 | 0.0029397 | 1.654123 | 0.02487345 | 21.70847 | 2.735504 | 0.0822875 | 0.03008129 | 1.652648 | 0.02487497 | 21.70979 | 2.730628 | 0.08221915 | 0.03010998 | 78.93175 | 0.001474558 | -1.515327e-06 | -0.001322512 | 0.004876102 | 6.83461e-05 | -0.02357993 | -0.03061153 | -0.02357993 | -0.03061153 | 0.03864038 | -71.3422 | 0.03864038 | -71.3422 | 4.85053e-16 | 3.851086e-16 | -2.94903e-16 | 0.1072653 | 0.09925153 | 0.2065168
2091886608015.6 | 0.0029397 | 1.653988 | 0.02492277 | 21.85363 | 2.735056 | 0.08244393 | 0.03014342 | 1.652521 | 0.02492427 | 21.85494 | 2.730203 | 0.08237573 | 0.03017202 | 78.80449 | 0.001467723 | -1.499374e-06 | -0.001314732 | 0.004853112 | 6.820392e-05 | -0.03248517 | -0.01937723 | -0.03248517 | -0.01937723 | 0.03782544 | -71.71879 | 0.03782544 | -71.71879 | 9.305688e-16 | 5.065393e-16 | -7.806256e-16 | 0.1072653 | 0.09925153 | 0.2065168
2101661779081.1 | 0.0029397 | 1.65388 | 0.02495554 | 21.98462 | 2.734695 | 0.08254692 | 0.03018506 | 1.652419 | 0.02495703 | 21.98593 | 2.729864 | 0.08247891 | 0.03021356 | 78.68901 | 0.001460932 | -1.483919e-06 | -0.001307261 | 0.004830351 | 6.801259e-05 | -0.03664225 | -0.00583996 | -0.03664225 | -0.00583996 | 0.03710471 | -72.09858 | 0.03710471 | -72.09858 | 3.245788e-16 | -4.857226e-17 | 3.209238e-16 | 0.1072653 | 0.09925153 | 0.2065168
2111436950146.6 | 0.0029397 | 1.653783 | 0.02501367 | 22.13832 | 2.734371 | 0.08273434 | 0.03025717 | 1.652328 | 0.02501513 | 22.13962 | 2.729564 | 0.08266644 | 0.03028559 | 78.55348 | 0.001454233 | -1.468332e-06 | -0.001299546 | 0.004807931 | 6.789909e-05 | -0.03537692 | 0.008028129 | -0.03537692 | 0.008028129 | 0.0362764 | -72.47978 | 0.0362764 | -72.47978 | 2.260206e-16 | 6.938894e-17 | 2.151057e-16 | 0.1072653 | 0.09925153 | 0.2065168
2121212121212.1 | 0.0029397 | 1.653707 | 0.02507153 | 22.29226 | 2.734117 | 0.08292192 | 0.03032859 | 1.652259 | 0.02507299 | 22.29356 | 2.729331 | 0.08285414 | 0.03035694 | 78.41326 | 0.001447597 | -1.452992e-06 | -0.001291922 | 0.004785778 | 6.77855e-05 | -0.02913075 | 0.02022816 | -0.02913075 | 0.02022816 | 0.03546518 | -72.86358 | 0.03546518 | -72.86358 | 5.690316e-17 | -3.469447e-17 | -4.510281e-17 | 0.1072653 | 0.09925153 | 0.2065168
2130987292277.6 | 0.0029397 | 1.653645 | 0.02512909 | 22.44641 | 2.73391 | 0.0831092 | 0.03039939 | 1.652204 | 0.02513053 | 22.44769 | 2.729146 | 0.08304152 | 0.03042765 | 78.29366 | 0.001441021 | -1.437884e-06 | -0.001284381 | 0.004763869 | 6.767173e-05 | -0.01894942 | 0.02903444 | -0.01894942 | 0.02903444 | 0.03467101 | -73.24919 | 0.03467101 | -73.24919 | 6.932386e-16 | 5.89806e-16 | 3.642919e-16 | 0.1072653 | 0.09925153 | 0.2065168
2140762463343.1 | 0.0029397 | 1.653618 | 0.02515093 | 22.56897 | 2.733818 | 0.08318005 | 0.03042632 | 1.652183 | 0.02515236 | 22.57025 | 2.729076 | 0.0831126 | 0.03045448 | 78.17538 | 0.001434465 | -1.423542e-06 | -0.001277403 | 0.004742127 | 6.745236e-05 | -0.006370667 | 0.03345091 | -0.006370667 | 0.03345091 | 0.03405215 | -73.63923 | 0.03405215 | -73.63923 | 5.377643e-17 | -5.377643e-17 | 0 | 0.1072653 | 0.09925153 | 0.2065168
2150537634408.6 | 0.0029397 | 1.653554 | 0.02513743 | 22.65985 | 2.73361 | 0.08313221 | 0.03041115 | 1.652126 | 0.02513884 | 22.66112 | 2.728889 | 0.08306508 | 0.03043915 | 78.08268 | 0.001427928 | -1.409847e-06 | -0.001270891 | 0.004720346 | 6.713042e-05 | 0.006578842 | 0.03295025 | 0.006578842 | 0.03295025 | 0.0336006 | -74.0245 | 0.0336006 | -74.0245 | 1.583666e-16 | 1.569925e-16 | -2.081668e-17 | 0.1072653 | 0.09925153 | 0.2065168
2160312805474.1 | 0.0029397 | 1.653505 | 0.02509874 | 22.72782 | 2.733449 | 0.08300178 | 0.03036522 | 1.652084 | 0.02510014 | 22.72908 | 2.72875 | 0.08293505 | 0.03039305 | 77.9839 | 0.001421423 | -1.39672e-06 | -0.001264781 | 0.00469871 | 6.673686e-05 | 0.0183458 | 0.02775096 | 0.0183458 | 0.02775096 | 0.03326686 | -74.41156 | 0.03326686 | -74.41156 | 5.969062e-17 | -4.857226e-17 | 3.469447e-17 | 0.1072653 | 0.09925153 | 0.2065168
2170087976539.6 | 0.0029397 | 1.653367 | 0.02510779 | 22.83889 | 2.732991 | 0.08302478 | 0.03037873 | 1.651952 | 0.02510918 | 22.84015 | 2.728314 | 0.08295829 | 0.03040644 | 77.77697 | 0.001415028 | -1.382977e-06 | -0.001258003 | 0.004677189 | 6.648726e-05 | 0.02679638 | 0.01879171 | 0.02679638 | 0.01879171 | 0.03272881 | -74.78664 | 0.03272881 | -74.78664 | 9.238115e-17 | 5.20417e-17 | -7.632783e-17 | 0.1072653 | 0.09925153 | 0.2065168
2179863147605.1 | 0.0029397 | 1.653252 | 0.02507098 | 22.90813 | 2.732613 | 0.08289727 | 0.03033627 | 1.651843 | 0.02507235 | 22.90938 | 2.727957 | 0.08283117 | 0.03036381 | 77.79319 | 0.00140864 | -1.370099e-06 | -0.001251902 | 0.004655758 | 6.61056e-05 | 0.03151862 | 0.007497007 | 0.03151862 | 0.007497007 | 0.03239797 | -75.1647 | 0.03239797 | -75.1647 | 1.146625e-16 | -2.081668e-17 | 1.12757e-16 | 0.1072653 | 0.09925153 | 0.2065168
2189638318670.6 | 0.0029397 | 1.653163 | 0.0251163 | 23.05246 | 2.732318 | 0.08304269 | 0.03039277 | 1.651761 | 0.02511766 | 23.0537 | 2.727683 | 0.08297673 | 0.03042023 | 77.6855 | 0.0014024 | -1.356288e-06 | -0.00124484 | 0.004634895 | 6.59657e-05 | 0.03137174 | -0.004676224 | 0.03137174 | -0.004676224 | 0.03171834 | -75.54619 | 0.03171834 | -75.54619 | 8.021521e-16 | -1.040834e-16 | -7.953707e-16 | 0.1072653 | 0.09925153 | 0.2065168
2199413489736.1 | 0.0029397 | 1.653034 | 0.02515937 | 23.19507 | 2.731887 | 0.08317856 | 0.03044729 | 1.651637 | 0.02516071 | 23.19631 | 2.727273 | 0.08311274 | 0.03047467 | 77.44475 | 0.001396213 | -1.342634e-06 | -0.001237809 | 0.004614092 | 6.582058e-05 | 0.0268968 | -0.01553533 | 0.0268968 | -0.01553533 | 0.03106098 | -75.922 | 0.03106098 | -75.922 | 2.62259e-16 | 1.214306e-16 | 2.324529e-16 | 0.1072653 | 0.09925153 | 0.2065168
2209188660801.6 | 0.0029397 | 1.652947 | 0.02517502 | 23.31266 | 2.7316 | 0.08322596 | 0.03046784 | 1.651557 | 0.02517635 | 23.31389 | 2.727006 | 0.08316036 | 0.03049511 | 77.45727 | 0.001390051 | -1.329602e-06 | -0.001231243 | 0.004593495 | 6.55973e-05 | 0.01885065 | -0.02401418 | 0.01885065 | -0.02401418 | 0.03052914 | -76.3035 | 0.03052914 | -76.3035 | 2.769045e-16 | -2.185752e-16 | -1.700029e-16 | 0.1072653 | 0.09925153 | 0.2065168
2218963831867.1 | 0.0029397 | 1.652846 | 0.02524254 | 23.47861 | 2.731261 | 0.08344405 | 0.03055147 | 1.651462 | 0.02524386 | 23.47984 | 2.726688 | 0.08337852 | 0.03057868 | 77.31978 | 0.001383999 | -1.316003e-06 | -0.001224041 | 0.004573225 | 6.552467e-05 | 0.008409305 | -0.02858253 | 0.008409305 | -0.02858253 | 0.02979392 | -76.68288 | 0.02979392 | -76.68288 | 1.273457e-16 | -1.162265e-16 | -5.20417e-17 | 0.1072653 | 0.09925153 | 0.2065168
2228739002932.5 | 0.0029397 | 1.65276 | 0.02528573 | 23.62239 | 2.730976 | 0.08358248 | 0.03060536 | 1.651382 | 0.02528703 | 23.62361 | 2.726423 | 0.0835171 | 0.03063249 | 77.1248 | 0.001377975 | -1.302937e-06 | -0.001217228 | 0.00455309 | 6.53829e-05 | -0.002774688 | -0.02903899 | -0.002774688 | -0.02903899 | 0.02917125 | -77.06428 | 0.02917125 | -77.06428 | 3.486751e-17 | -3.469447e-17 | 3.469447e-18 | 0.1072653 | 0.09925153 | 0.2065168
2238514173998.0 | 0.0029397 | 1.652749 | 0.02527722 | 23.71802 | 2.73094 | 0.08355381 | 0.03059525 | 1.651377 | 0.02527851 | 23.71923 | 2.726407 | 0.08348871 | 0.03062225 | 77.03638 | 0.001371948 | -1.290859e-06 | -0.001211234 | 0.004533154 | 6.509468e-05 | -0.0134585 | -0.02542137 | -0.0134585 | -0.02542137 | 0.02876416 | -77.45592 | 0.02876416 | -77.45592 | 7.184436e-16 | -6.383782e-16 | 3.295975e-16 | 0.1072653 | 0.09925153 | 0.2065168
2248289345063.5 | 0.0029397 | 1.652698 | 0.025277 | 23.82138 | 2.73077 | 0.08355048 | 0.03059594 | 1.651332 | 0.02527828 | 23.82259 | 2.726257 | 0.08348565 | 0.03062281 | 76.90745 | 0.001365982 | -1.278774e-06 | -0.001205134 | 0.004513309 | 6.48325e-05 | -0.02170708 | -0.0182052 | -0.02170708 | -0.0182052 | 0.02833067 | -77.84193 | 0.02833067 | -77.84193 | 3.296522e-16 | 2.151057e-16 | -2.498002e-16 | 0.1072653 | 0.09925153 | 0.2065168
2258064516129.0 | 0.0029397 | 1.65259 | 0.02527748 | 23.9254 | 2.730414 | 0.0835466 | 0.03059851 | 1.65123 | 0.02527874 | 23.9266 | 2.725921 | 0.08348203 | 0.03062526 | 76.79857 | 0.001360068 | -1.266764e-06 | -0.001199006 | 0.004493482 | 6.457471e-05 | -0.02648686 | -0.008770765 | -0.02648686 | -0.008770765 | 0.02790126 | -78.22004 | 0.02790126 | -78.22004 | 3.88938e-16 | 1.214306e-16 | -3.694961e-16 | 0.1072653 | 0.09925153 | 0.2065168
2267839687194.5 | 0.0029397 | 1.652555 | 0.0252762 | 24.02776 | 2.730298 | 0.08354061 | 0.03059761 | 1.651201 | 0.02527745 | 24.02895 | 2.725824 | 0.08347629 | 0.03062424 | 76.49167 | 0.001354203 | -1.255033e-06 | -0.001193044 | 0.00447402 | 6.431361e-05 | -0.02742059 | 0.001876959 | -0.02742059 | 0.001876959 | 0.02748475 | -78.60816 | 0.02748475 | -78.60816 | 6.449499e-17 | -3.469447e-18 | -6.440161e-17 | 0.1072653 | 0.09925153 | 0.2065168
2277614858260.0 | 0.0029397 | 1.652418 | 0.02525517 | 24.11125 | 2.729848 | 0.08346422 | 0.03057467 | 1.65107 | 0.02525642 | 24.11244 | 2.725394 | 0.08340022 | 0.03060116 | 76.54367 | 0.001348367 | -1.243591e-06 | -0.001187263 | 0.004454377 | 6.399997e-05 | -0.0245384 | 0.01161865 | -0.0245384 | 0.01161865 | 0.02715007 | -78.98203 | 0.02715007 | -78.98203 | 2.809663e-16 | -1.179612e-16 | -2.550044e-16 | 0.1072653 | 0.09925153 | 0.2065168
2287390029325.5 | 0.0029397 | 1.652349 | 0.02524836 | 24.20821 | 2.729619 | 0.08343821 | 0.03056771 | 1.651006 | 0.0252496 | 24.20939 | 2.725184 | 0.08337448 | 0.03059408 | 76.4374 | 0.001342597 | -1.232196e-06 | -0.001181433 | 0.004435135 | 6.372801e-05 | -0.01815574 | 0.01966716 | -0.01815574 | 0.01966716 | 0.02676618 | -79.36515 | 0.02676618 | -79.36515 | 1.619901e-16 | 1.179612e-16 | 1.110223e-16 | 0.1072653 | 0.09925153 | 0.2065168
2297165200391.0 | 0.0029397 | 1.65219 | 0.02527459 | 24.33691 | 2.729094 | 0.08351687 | 0.03060241 | 1.650853 | 0.02527581 | 24.33809 | 2.724678 | 0.08345332 | 0.03062868 | 76.3638 | 0.001336909 | -1.220387e-06 | -0.001175111 | 0.00441593 | 6.355027e-05 | -0.009619832 | 0.02444012 | -0.009619832 | 0.02444012 | 0.0262652 | -79.73563 | 0.0262652 | -79.73563 | 2.471418e-16 | -2.272488e-16 | -9.714451e-17 | 0.1072653 | 0.09925153 | 0.2065168
2306940371456.5 | 0.0029397 | 1.652117 | 0.02530958 | 24.47431 | 2.728849 | 0.08362876 | 0.03064616 | 1.650786 | 0.02531079 | 24.47548 | 2.724452 | 0.08356537 | 0.03067235 | 76.23858 | 0.001331279 | -1.20872e-06 | -0.00116883 | 0.004397147 | 6.339756e-05 | 0.0001889749 | 0.02573968 | 0.0001889749 | 0.02573968 | 0.02574037 | -80.11795 | 0.02574037 | -80.11795 | 6.177139e-16 | 6.172363e-16 | 2.428613e-17 | 0.1072653 | 0.09925153 | 0.2065168
2316715542522.0 | 0.0029397 | 1.65202 | 0.02528525 | 24.55439 | 2.72853 | 0.08354347 | 0.0306185 | 1.650694 | 0.02528645 | 24.55556 | 2.724151 | 0.08348039 | 0.03064455 | 76.06529 | 0.001325635 | -1.197969e-06 | -0.001163342 | 0.004378254 | 6.308309e-05 | 0.009582864 | 0.02356561 | 0.009582864 | 0.02356561 | 0.02543953 | -80.49684 | 0.02543953 | -80.49684 | 4.902858e-16 | 4.544976e-16 | -1.838807e-16 | 0.1072653 | 0.09925153 | 0.2065168
2326490713587.5 | 0.0029397 | 1.651908 | 0.02527717 | 24.65011 | 2.728161 | 0.08351111 | 0.03061077 | 1.650588 | 0.02527835 | 24.65127 | 2.723802 | 0.08344829 | 0.0306367 | 75.83263 | 0.001320055 | -1.187122e-06 | -0.001157672 | 0.004359538 | 6.281562e-05 | 0.0173342 | 0.01813173 | 0.0173342 | 0.01813173 | 0.02508454 | -80.87353 | 0.02508454 | -80.87353 | 5.526449e-16 | -4.093947e-16 | 3.712308e-16 | 0.1072653 | 0.09925153 | 0.2065168
2336265884653.0 | 0.0029397 | 1.651872 | 0.02533634 | 24.81163 | 2.728039 | 0.08370479 | 0.03068313 | 1.650557 | 0.02533752 | 24.81278 | 2.723698 | 0.08364206 | 0.03070901 | 75.60363 | 0.001314593 | -1.175612e-06 | -0.001151266 | 0.00434141 | 6.273312e-05 | 0.02236259 | 0.009998785 | 0.02236259 | 0.009998785 | 0.02449614 | -81.26095 | 0.02449614 | -81.26095 | 1.75576e-16 | 8.673617e-17 | -1.526557e-16 | 0.1072653 | 0.09925153 | 0.2065168
2346041055718.5 | 0.0029397 | 1.65179 | 0.0254257 | 25.00332 | 2.727763 | 0.08399581 | 0.03079293 | 1.650481 | 0.02542686 | 25.00446 | 2.72344 | 0.08393308 | 0.03081877 | 75.38173 | 0.001309206 | -1.163782e-06 | -0.001144449 | 0.004323412 | 6.273336e-05 | 0.02379709 | 0.0009463634 | 0.02379709 | 0.0009463634 | 0.0238159 | -81.64166 | 0.0238159 | -81.64166 | 6.241977e-16 | 3.122502e-17 | -6.234162e-16 | 0.1072653 | 0.09925153 | 0.2065168
2355816226784.0 | 0.0029397 | 1.651727 | 0.02542797 | 25.10974 | 2.727555 | 0.08400011 | 0.03079685 | 1.650423 | 0.02542912 | 25.11088 | 2.723249 | 0.08393761 | 0.03082259 | 75.26218 | 0.001303775 | -1.153278e-06 | -0.001138845 | 0.00430532 | 6.249791e-05 | 0.02207563 | -0.007899614 | 0.02207563 | -0.007899614 | 0.02344648 | -82.02505 | 0.02344648 | -82.02505 | 1.43049e-16 | 3.469447e-17 | 1.387779e-16 | 0.1072653 | 0.09925153 | 0.2065168
2365591397849.5 | 0.0029397 | 1.651742 | 0.02545342 | 25.23917 | 2.727605 | 0.08408497 | 0.03082741 | 1.650444 | 0.02545456 | 25.2403 | 2.723317 | 0.08402265 | 0.03085305 | 75.11829 | 0.001298414 | -1.142698e-06 | -0.001133079 | 0.004287663 | 6.232623e-05 | 0.0170128 | -0.01548472 | 0.0170128 | -0.01548472 | 0.0230046 | -82.41982 | 0.0230046 | -82.41982 | 3.9663e-16 | -2.671474e-16 | -2.931683e-16 | 0.1072653 | 0.09925153 | 0.2065168
2375366568915.0 | 0.0029397 | 1.651616 | 0.02545955 | 25.34956 | 2.727186 | 0.08409877 | 0.03083719 | 1.650323 | 0.02546068 | 25.35069 | 2.722916 | 0.08403666 | 0.03086274 | 75.06836 | 0.001293075 | -1.132327e-06 | -0.001127435 | 0.004269712 | 6.21048e-05 | 0.01001607 | -0.02029805 | 0.01001607 | -0.02029805 | 0.02263476 | -82.79381 | 0.02263476 | -82.79381 | 8.391473e-17 | -7.285839e-17 | -4.163336e-17 | 0.1072653 | 0.09925153 | 0.2065168
2385141739980.4 | 0.0029397 | 1.651609 | 0.02541845 | 25.41279 | 2.727167 | 0.0839627 | 0.03078751 | 1.650322 | 0.02541957 | 25.41392 | 2.722915 | 0.08390094 | 0.03081291 | 74.97712 | 0.001287734 | -1.122858e-06 | -0.001122609 | 0.004252066 | 6.175824e-05 | 0.001498354 | -0.02237527 | 0.001498354 | -0.02237527 | 0.02242538 | -83.18534 | 0.02242538 | -83.18534 | 5.118671e-16 | -5.104424e-16 | -3.816392e-17 | 0.1072653 | 0.09925153 | 0.2065168
2394916911045.9 | 0.0029397 | 1.651499 | 0.02540108 | 25.4995 | 2.726804 | 0.08389972 | 0.03076851 | 1.650217 | 0.02540219 | 25.50062 | 2.72257 | 0.08383824 | 0.03079379 | 74.74484 | 0.001282459 | -1.113071e-06 | -0.001117385 | 0.004234371 | 6.147805e-05 | -0.006740278 | -0.02109088 | -0.006740278 | -0.02109088 | 0.02214174 | -83.56153 | 0.02214174 | -83.56153 | 1.250927e-17 | -1.040834e-17 | 6.938894e-18 | 0.1072653 | 0.09925153 | 0.2065168
2404692082111.4 | 0.0029397 | 1.651286 | 0.02542563 | 25.62834 | 2.726098 | 0.08396997 | 0.03080226 | 1.650008 | 0.02542674 | 25.62945 | 2.721881 | 0.08390866 | 0.03082745 | 74.86951 | 0.001277267 | -1.102733e-06 | -0.001111524 | 0.004216691 | 6.131162e-05 | -0.01349311 | -0.01702945 | -0.01349311 | -0.01702945 | 0.02172709 | -83.92226 | 0.02172709 | -83.92226 | 4.65168e-16 | -3.625572e-16 | 2.914335e-16 | 0.1072653 | 0.09925153 | 0.2065168
2414467253176.9 | 0.0029397 | 1.651133 | 0.02542056 | 25.72738 | 2.725594 | 0.08394545 | 0.03079895 | 1.649861 | 0.02542165 | 25.72849 | 2.721395 | 0.08388438 | 0.03082404 | 74.83467 | 0.001272089 | -1.092981e-06 | -0.001106173 | 0.004199213 | 6.106789e-05 | -0.01846275 | -0.01084748 | -0.01846275 | -0.01084748 | 0.02141357 | -84.2918 | 0.02141357 | -84.2918 | 1.707183e-16 | 7.979728e-17 | -1.509209e-16 | 0.1072653 | 0.09925153 | 0.2065168
2424242424242.4 | 0.0029397 | 1.650984 | 0.02540672 | 25.81748 | 2.725103 | 0.08389218 | 0.03078496 | 1.649717 | 0.0254078 | 25.81858 | 2.720921 | 0.08383137 | 0.03080993 | 74.77996 | 0.001266944 | -1.083469e-06 | -0.001100985 | 0.004181857 | 6.080293e-05 | -0.02085799 | -0.003394051 | -0.02085799 | -0.003394051 | 0.02113232 | -84.66169 | 0.02113232 | -84.66169 | 2.823156e-16 | -3.816392e-17 | 2.797242e-16 | 0.1072653 | 0.09925153 | 0.2065168
2434017595307.9 | 0.0029397 | 1.650879 | 0.02545351 | 25.96932 | 2.724753 | 0.08404132 | 0.03084364 | 1.649617 | 0.02545458 | 25.97041 | 2.720588 | 0.08398062 | 0.03086855 | 74.67358 | 0.0012619 | -1.073342e-06 | -0.001095093 | 0.004164952 | 6.069838e-05 | -0.02019044 | 0.004409085 | -0.02019044 | 0.004409085 | 0.02066625 | -85.038 | 0.02066625 | -85.038 | 1.457194e-16 | -4.163336e-17 | -1.396452e-16 | 0.1072653 | 0.09925153 | 0.2065168
2443792766373.4 | 0.0029397 | 1.65088 | 0.0255176 | 26.13926 | 2.724755 | 0.084253 | 0.03092132 | 1.649623 | 0.02551866 | 26.14035 | 2.720606 | 0.08419236 | 0.03094618 | 74.56823 | 0.001256916 | -1.063238e-06 | -0.00108914 | 0.004148511 | 6.063908e-05 | -0.01655348 | 0.01150056 | -0.01655348 | 0.01150056 | 0.02015641 | -85.4302 | 0.02015641 | -85.4302 | 3.122502e-16 | -1.873501e-16 | -2.498002e-16 | 0.1072653 | 0.09925153 | 0.2065168
2453567937438.9 | 0.0029397 | 1.65077 | 0.02546257 | 26.18722 | 2.724394 | 0.08406569 | 0.03085666 | 1.649518 | 0.02546362 | 26.18831 | 2.720263 | 0.08400542 | 0.03088137 | 74.46566 | 0.001251853 | -1.054657e-06 | -0.001084672 | 0.00413153 | 6.027142e-05 | -0.0111062 | 0.01665107 | -0.0111062 | 0.01665107 | 0.02001514 | -85.80557 | 0.02001514 | -85.80557 | 8.612688e-17 | 7.112366e-17 | 4.857226e-17 | 0.1072653 | 0.09925153 | 0.2065168
2463343108504.4 | 0.0029397 | 1.650793 | 0.02543177 | 26.25975 | 2.72447 | 0.08396517 | 0.0308189 | 1.649546 | 0.02543282 | 26.26083 | 2.720355 | 0.0839052 | 0.03084347 | 74.2468 | 0.001246855 | -1.04603e-06 | -0.001080085 | 0.004115098 | 5.996853e-05 | -0.003795509 | 0.01943569 | -0.003795509 | 0.01943569 | 0.01980282 | -86.20094 | 0.01980282 | -86.20094 | 9.436421e-17 | -9.410875e-17 | -6.938894e-18 | 0.1072653 | 0.09925153 | 0.2065168
2473118279569.9 | 0.0029397 | 1.650696 | 0.02544556 | 26.37825 | 2.724149 | 0.08400575 | 0.03083743 | 1.649454 | 0.0254466 | 26.37933 | 2.720051 | 0.08394597 | 0.03086192 | 74.20344 | 0.001241939 | -1.036798e-06 | -0.001074801 | 0.004098638 | 5.978337e-05 | 0.003566483 | 0.01913158 | 0.003566483 | 0.01913158 | 0.01946117 | -86.5781 | 0.01946117 | -86.5781 | 2.302433e-16 | -2.281161e-16 | 3.122502e-17 | 0.1072653 | 0.09925153 | 0.2065168
2482893450635.4 | 0.0029397 | 1.650545 | 0.02537884 | 26.41308 | 2.723655 | 0.08377785 | 0.03075935 | 1.649308 | 0.02537987 | 26.41415 | 2.719573 | 0.08371846 | 0.03078368 | 74.13188 | 0.001236983 | -1.02864e-06 | -0.001070559 | 0.004081913 | 5.939329e-05 | 0.01017216 | 0.01647493 | 0.01017216 | 0.01647493 | 0.01936223 | -86.94694 | 0.01936223 | -86.94694 | 3.185285e-16 | -2.671474e-16 | 1.734723e-16 | 0.1072653 | 0.09925153 | 0.2065168
2492668621700.9 | 0.0029397 | 1.650576 | 0.02535182 | 26.48884 | 2.723757 | 0.08369021 | 0.03072602 | 1.649344 | 0.02535284 | 26.48991 | 2.719691 | 0.0836311 | 0.03075022 | 73.99173 | 0.001232106 | -1.020289e-06 | -0.001066049 | 0.004065902 | 5.910666e-05 | 0.01557111 | 0.01114345 | 0.01557111 | 0.01114345 | 0.01914774 | -87.34344 | 0.01914774 | -87.34344 | 1.343823e-16 | 8.500145e-17 | -1.040834e-16 | 0.1072653 | 0.09925153 | 0.2065168
2502443792766.4 | 0.0029397 | 1.650402 | 0.02529891 | 26.53722 | 2.723186 | 0.08350675 | 0.03066509 | 1.649175 | 0.02529993 | 26.53828 | 2.719137 | 0.08344799 | 0.03068915 | 73.94702 | 0.00122724 | -1.012132e-06 | -0.001061673 | 0.004049422 | 5.87573e-05 | 0.01839231 | 0.004816649 | 0.01839231 | 0.004816649 | 0.01901255 | -87.70846 | 0.01901255 | -87.70846 | 4.163336e-17 | 0 | -4.163336e-17 | 0.1072653 | 0.09925153 | 0.2065168
2512218963831.9 | 0.0029397 | 1.650355 | 0.02525138 | 26.59083 | 2.723033 | 0.08334747 | 0.03060833 | 1.649132 | 0.02525239 | 26.59188 | 2.718999 | 0.08328905 | 0.03063224 | 73.85245 | 0.001222418 | -1.004151e-06 | -0.001057416 | 0.004033403 | 5.842354e-05 | 0.01870846 | -0.002413183 | 0.01870846 | -0.002413183 | 0.01886346 | -88.09287 | 0.01886346 | -88.09287 | 1.562889e-16 | 2.428613e-17 | 1.543904e-16 | 0.1072653 | 0.09925153 | 0.2065168
2521994134897.4 | 0.0029397 | 1.650189 | 0.02531012 | 26.75639 | 2.722483 | 0.08353297 | 0.03068264 | 1.648971 | 0.02531112 | 26.75744 | 2.718465 | 0.08347461 | 0.03070652 | 73.80698 | 0.001217734 | -9.948069e-07 | -0.001051652 | 0.00401755 | 5.836118e-05 | 0.01620749 | -0.008732729 | 0.01620749 | -0.008732729 | 0.01841041 | -88.4588 | 0.01841041 | -88.4588 | 4.103235e-16 | -2.046974e-16 | -3.556183e-16 | 0.1072653 | 0.09925153 | 0.2065168
2531769305962.9 | 0.0029397 | 1.650103 | 0.02524162 | 26.78739 | 2.722204 | 0.08330254 | 0.03060114 | 1.64889 | 0.0252426 | 26.78844 | 2.718202 | 0.08324457 | 0.03062486 | 73.76735 | 0.001212966 | -9.87244e-07 | -0.001047702 | 0.004001617 | 5.797873e-05 | 0.01178335 | -0.01403671 | 0.01178335 | -0.01403671 | 0.01832693 | -88.83704 | 0.01832693 | -88.83704 | 3.578832e-16 | 2.792905e-16 | 2.237793e-16 | 0.1072653 | 0.09925153 | 0.2065168
2541544477028.3 | 0.0029397 | 1.649943 | 0.02524755 | 26.89714 | 2.721676 | 0.08331407 | 0.03061131 | 1.648735 | 0.02524853 | 26.89819 | 2.71769 | 0.08325629 | 0.03063494 | 73.71595 | 0.001208304 | -9.787684e-07 | -0.001042718 | 0.003985857 | 5.778599e-05 | 0.005875113 | -0.01705026 | 0.005875113 | -0.01705026 | 0.01803409 | -89.20356 | 0.01803409 | -89.20356 | 1.511326e-16 | -1.431147e-16 | -4.857226e-17 | 0.1072653 | 0.09925153 | 0.2065168
2551319648093.8 | 0.0029397 | 1.649915 | 0.02520843 | 26.95876 | 2.721585 | 0.08318355 | 0.03056438 | 1.648712 | 0.0252094 | 26.9598 | 2.717614 | 0.08312607 | 0.03058789 | 73.66719 | 0.001203637 | -9.710945e-07 | -0.001038522 | 0.003970399 | 5.748151e-05 | -0.0009852921 | -0.01784439 | -0.0009852921 | -0.01784439 | 0.01787157 | -89.59055 | 0.01787157 | -89.59055 | 3.436835e-17 | -3.144186e-17 | -1.387779e-17 | 0.1072653 | 0.09925153 | 0.2065168
2561094819159.3 | 0.0029397 | 1.649886 | 0.02533902 | 27.20224 | 2.721483 | 0.08361302 | 0.03072333 | 1.648687 | 0.02533999 | 27.20327 | 2.717527 | 0.08355542 | 0.03074686 | 73.57326 | 0.001199166 | -9.61422e-07 | -0.001032117 | 0.003955586 | 5.760122e-05 | -0.007375934 | -0.01558619 | -0.007375934 | -0.01558619 | 0.01724336 | -89.9774 | 0.01724336 | -89.9774 | 1.928218e-16 | 1.778092e-16 | -7.459311e-17 | 0.1072653 | 0.09925153 | 0.2065168
2570869990224.8 | 0.0029397 | 1.649766 | 0.02535148 | 27.31949 | 2.721086 | 0.08364802 | 0.03074068 | 1.648572 | 0.02535243 | 27.32051 | 2.717146 | 0.08359059 | 0.03076412 | 73.46948 | 0.001194617 | -9.532044e-07 | -0.001027201 | 0.003940297 | 5.742773e-05 | -0.01232709 | -0.01163243 | -0.01232709 | -0.01163243 | 0.01694906 | -90.34977 | 0.01694906 | -90.34977 | 1.938083e-16 | 1.370432e-16 | -1.370432e-16 | 0.1072653 | 0.09925153 | 0.2065168
2580645161290.3 | 0.0029397 | 1.649824 | 0.02521967 | 27.28078 | 2.721282 | 0.08321602 | 0.0305797 | 1.648634 | 0.02522061 | 27.28181 | 2.717357 | 0.08315912 | 0.03060294 | 73.35499 | 0.001189969 | -9.470435e-07 | -0.001024442 | 0.00392511 | 5.689859e-05 | -0.01597736 | -0.005939399 | -0.01597736 | -0.005939399 | 0.0170456 | -90.75028 | 0.0170456 | -90.75028 | 1.856904e-16 | 5.89806e-17 | -1.760744e-16 | 0.1072653 | 0.09925153 | 0.2065168
2590420332355.8 | 0.0029397 | 1.649757 | 0.02513878 | 27.29629 | 2.721067 | 0.08294576 | 0.03048281 | 1.648572 | 0.02513972 | 27.29731 | 2.717157 | 0.08288927 | 0.03050588 | 73.22299 | 0.001185402 | -9.40201e-07 | -0.001020893 | 0.003909894 | 5.649915e-05 | -0.01700171 | 0.0004227069 | -0.01700171 | 0.0004227069 | 0.01700697 | -91.13104 | 0.01700697 | -91.13104 | 6.946532e-17 | 6.938894e-18 | -6.911789e-17 | 0.1072653 | 0.09925153 | 0.2065168
2600195503421.3 | 0.0029397 | 1.649533 | 0.0251226 | 27.38165 | 2.720328 | 0.08288109 | 0.03046732 | 1.648352 | 0.02512353 | 27.38267 | 2.716433 | 0.08282483 | 0.03049029 | 73.05231 | 0.001180928 | -9.324886e-07 | -0.001016339 | 0.003894611 | 5.626181e-05 | -0.01559587 | 0.006233487 | -0.01559587 | 0.006233487 | 0.01679546 | -91.48642 | 0.01679546 | -91.48642 | 6.984282e-17 | 1.734723e-17 | 6.765422e-17 | 0.1072653 | 0.09925153 | 0.2065168
2609970674486.8 | 0.0029397 | 1.649505 | 0.02505534 | 27.41102 | 2.720239 | 0.08265783 | 0.03038623 | 1.648329 | 0.02505627 | 27.41203 | 2.71636 | 0.08260193 | 0.03040905 | 72.94784 | 0.001176442 | -9.256903e-07 | -0.001012723 | 0.003879758 | 5.590065e-05 | -0.01204097 | 0.01160519 | -0.01204097 | 0.01160519 | 0.0167232 | -91.87316 | 0.0167232 | -91.87316 | 5.553825e-17 | -3.469447e-17 | -4.336809e-17 | 0.1072653 | 0.09925153 | 0.2065168
2619745845552.3 | 0.0029397 | 1.649449 | 0.02505527 | 27.51359 | 2.720055 | 0.08265478 | 0.03038717 | 1.648277 | 0.02505618 | 27.5146 | 2.71619 | 0.08259907 | 0.0304099 | 72.82797 | 0.001172052 | -9.181386e-07 | -0.001008223 | 0.003865153 | 5.570545e-05 | -0.006742255 | 0.01503012 | -0.006742255 | 0.01503012 | 0.01647308 | -92.25531 | 0.01647308 | -92.25531 | 3.89541e-16 | 3.521489e-16 | 1.665335e-16 | 0.1072653 | 0.09925153 | 0.2065168
2629521016617.8 | 0.0029397 | 1.649347 | 0.02500923 | 27.56552 | 2.719721 | 0.08249781 | 0.03033319 | 1.64818 | 0.02501014 | 27.56652 | 2.71587 | 0.08244241 | 0.0303558 | 72.72839 | 0.001167651 | -9.111725e-07 | -0.001004307 | 0.003850407 | 5.540057e-05 | -0.0007690717 | 0.01632999 | -0.0007690717 | 0.01632999 | 0.01634809 | -92.62992 | 0.01634809 | -92.62992 | 1.035572e-16 | 1.033245e-16 | 6.938894e-18 | 0.1072653 | 0.09925153 | 0.2065168
2639296187683.3 | 0.0029397 | 1.64942 | 0.02496848 | 27.62291 | 2.719962 | 0.082367 | 0.03028241 | 1.648256 | 0.02496938 | 27.62391 | 2.716125 | 0.08231189 | 0.03030489 | 72.45713 | 0.00116329 | -9.044072e-07 | -0.001000556 | 0.0038362 | 5.510979e-05 | 0.005646792 | 0.01519529 | 0.005646792 | 0.01519529 | 0.01621059 | -93.03278 | 0.01621059 | -93.03278 | 3.029564e-17 | 2.94903e-17 | -6.938894e-18 | 0.1072653 | 0.09925153 | 0.2065168
2649071358748.8 | 0.0029397 | 1.649015 | 0.02522821 | 28.01362 | 2.718613 | 0.08320339 | 0.03060509 | 1.647855 | 0.02522911 | 28.01462 | 2.714791 | 0.08314784 | 0.03062771 | 72.36616 | 0.001159229 | -8.936558e-07 | -0.0009923231 | 0.003821873 | 5.554533e-05 | 0.009634286 | 0.01189445 | 0.009634286 | 0.01189445 | 0.01530678 | -93.35778 | 0.01530678 | -93.35778 | 7.152448e-17 | -5.551115e-17 | 4.510281e-17 | 0.1072653 | 0.09925153 | 0.2065168
2658846529814.3 | 0.0029397 | 1.649049 | 0.0249944 | 27.85641 | 2.718737 | 0.08243396 | 0.03032068 | 1.647894 | 0.02499529 | 27.8574 | 2.71493 | 0.08237917 | 0.03034302 | 72.55016 | 0.001154756 | -8.893138e-07 | -0.0009911457 | 0.003807208 | 5.479385e-05 | 0.01379554 | 0.007420287 | 0.01379554 | 0.007420287 | 0.01566453 | -93.75429 | 0.01566453 | -93.75429 | 1.272866e-16 | -3.816392e-17 | 1.214306e-16 | 0.1072653 | 0.09925153 | 0.2065168
2668621700879.8 | 0.0029397 | 1.649072 | 0.02491373 | 27.86858 | 2.718818 | 0.08216907 | 0.03022235 | 1.647922 | 0.02491461 | 27.86957 | 2.715025 | 0.08211465 | 0.03024453 | 72.5061 | 0.001150453 | -8.832066e-07 | -0.0009879579 | 0.003793081 | 5.441324e-05 | 0.01556028 | 0.001541655 | 0.01556028 | 0.001541655 | 0.01563646 | -94.14903 | 0.01563646 | -94.14903 | 1.426555e-16 | -1.734723e-17 | 1.415968e-16 | 0.1072653 | 0.09925153 | 0.2065168
2678396871945.3 | 0.0029397 | 1.648956 | 0.02492897 | 27.98778 | 2.718433 | 0.08221353 | 0.03024298 | 1.647809 | 0.02492985 | 27.98876 | 2.714654 | 0.08215927 | 0.03026509 | 72.40812 | 0.001146267 | -8.759083e-07 | -0.000983383 | 0.003779015 | 5.426383e-05 | 0.01479641 | -0.004141812 | 0.01479641 | -0.004141812 | 0.01536517 | -94.52071 | 0.01536517 | -94.52071 | 1.262898e-16 | 3.469447e-17 | 1.214306e-16 | 0.1072653 | 0.09925153 | 0.2065168
2688172043010.8 | 0.0029397 | 1.648937 | 0.02481752 | 27.96435 | 2.718377 | 0.08184506 | 0.03010806 | 1.647795 | 0.02481839 | 27.96533 | 2.714612 | 0.08179125 | 0.03012999 | 72.2717 | 0.001141998 | -8.70262e-07 | -0.0009806098 | 0.003764905 | 5.38151e-05 | 0.0121736 | -0.009461761 | 0.0121736 | -0.009461761 | 0.01541822 | -94.90849 | 0.01541822 | -94.90849 | 1.398579e-17 | 6.938894e-18 | 1.214306e-17 | 0.1072653 | 0.09925153 | 0.2065168
2697947214076.2 | 0.0029397 | 1.648852 | 0.02485754 | 28.11129 | 2.718095 | 0.08197281 | 0.03015819 | 1.647714 | 0.0248584 | 28.11227 | 2.714344 | 0.08191909 | 0.03018007 | 72.16146 | 0.001137895 | -8.628648e-07 | -0.0009758102 | 0.003751189 | 5.372704e-05 | 0.007672177 | -0.01299287 | 0.007672177 | -0.01299287 | 0.01508897 | -95.28518 | 0.01508897 | -95.28518 | 2.741357e-16 | -2.393918e-16 | -1.335737e-16 | 0.1072653 | 0.09925153 | 0.2065168
2707722385141.7 | 0.0029397 | 1.648831 | 0.02487574 | 28.2338 | 2.718025 | 0.0820318 | 0.03018066 | 1.647697 | 0.0248766 | 28.23477 | 2.714287 | 0.08197821 | 0.03020248 | 72.05915 | 0.001133803 | -8.55863e-07 | -0.0009713987 | 0.003737657 | 5.358799e-05 | 0.002157649 | -0.01466182 | 0.002157649 | -0.01466182 | 0.01481973 | -95.67246 | 0.01481973 | -95.67246 | 2.474585e-16 | -2.458971e-16 | -2.775558e-17 | 0.1072653 | 0.09925153 | 0.2065168
2717497556207.2 | 0.0029397 | 1.648826 | 0.02479287 | 28.24132 | 2.718013 | 0.08175825 | 0.03008016 | 1.647696 | 0.02479372 | 28.24229 | 2.714289 | 0.08170504 | 0.03010182 | 71.94551 | 0.001129651 | -8.501146e-07 | -0.0009683576 | 0.003723963 | 5.321312e-05 | -0.003573989 | -0.01436545 | -0.003573989 | -0.01436545 | 0.01480336 | -96.06242 | 0.01480336 | -96.06242 | 6.651596e-17 | -6.505213e-17 | 1.387779e-17 | 0.1072653 | 0.09925153 | 0.2065168
2727272727272.7 | 0.0029397 | 1.648759 | 0.02479095 | 28.34072 | 2.717792 | 0.08174861 | 0.03007905 | 1.647634 | 0.02479179 | 28.34168 | 2.714082 | 0.08169558 | 0.03010063 | 71.8624 | 0.0011256 | -8.434459e-07 | -0.0009642174 | 0.003710461 | 5.302998e-05 | -0.008516576 | -0.01184489 | -0.008516576 | -0.01184489 | 0.01458881 | -96.44195 | 0.01458881 | -96.44195 | 2.561054e-16 | 2.081668e-16 | -1.491862e-16 | 0.1072653 | 0.09925153 | 0.2065168
2737047898338.2 | 0.0029397 | 1.648824 | 0.02487666 | 28.54064 | 2.718001 | 0.08203447 | 0.03018191 | 1.647702 | 0.0248775 | 28.5416 | 2.714303 | 0.08198142 | 0.03020349 | 71.77921 | 0.001121656 | -8.359802e-07 | -0.000959108 | 0.00369761 | 5.305123e-05 | -0.01210771 | -0.007354266 | -0.01210771 | -0.007354266 | 0.01416622 | -96.84353 | 0.01416622 | -96.84353 | 2.701383e-16 | -1.405126e-16 | 2.307182e-16 | 0.1072653 | 0.09925153 | 0.2065168
2746823069403.7 | 0.0029397 | 1.648504 | 0.02463782 | 28.36757 | 2.716959 | 0.0812311 | 0.02989781 | 1.647387 | 0.02463865 | 28.36853 | 2.713276 | 0.08117878 | 0.02991911 | 71.77055 | 0.001117451 | -8.318989e-07 | -0.0009578343 | 0.003683037 | 5.232219e-05 | -0.01421524 | -0.003017098 | -0.01421524 | -0.003017098 | 0.01453189 | -97.18023 | 0.01453189 | -97.18023 | 2.660076e-16 | 5.724587e-17 | -2.597748e-16 | 0.1072653 | 0.09925153 | 0.2065168
2756598240469.2 | 0.0029397 | 1.64844 | 0.02442589 | 28.22364 | 2.716757 | 0.08052922 | 0.02964168 | 1.647326 | 0.02442672 | 28.2246 | 2.713088 | 0.08047756 | 0.02966272 | 71.73448 | 0.001113302 | -8.277962e-07 | -0.0009565024 | 0.003669223 | 5.165949e-05 | -0.01462744 | 0.00251883 | -0.01462744 | 0.00251883 | 0.01484272 | -97.5599 | 0.01484272 | -97.5599 | 3.329088e-16 | 4.683753e-17 | 3.295975e-16 | 0.1072653 | 0.09925153 | 0.2065168
2766373411534.7 | 0.0029397 | 1.648383 | 0.02452425 | 28.43779 | 2.716564 | 0.08085071 | 0.02976212 | 1.647273 | 0.02452507 | 28.43874 | 2.712907 | 0.08079899 | 0.02978317 | 71.6906 | 0.001109453 | -8.202954e-07 | -0.0009511965 | 0.003656416 | 5.171452e-05 | -0.0122519 | 0.007533925 | -0.0122519 | 0.007533925 | 0.01438294 | -97.94069 | 0.01438294 | -97.94069 | 1.347289e-16 | 7.632783e-17 | 1.110223e-16 | 0.1072653 | 0.09925153 | 0.2065168
2776148582600.2 | 0.0029397 | 1.648388 | 0.02470683 | 28.75073 | 2.716571 | 0.08145287 | 0.02998371 | 1.647282 | 0.02470764 | 28.75168 | 2.712927 | 0.08140091 | 0.03000483 | 71.21852 | 0.001105705 | -8.11983e-07 | -0.0009448847 | 0.003644079 | 5.196182e-05 | -0.008072296 | 0.01111417 | -0.008072296 | 0.01111417 | 0.01373633 | -98.332 | 0.01373633 | -98.332 | 1.637638e-16 | 1.31839e-16 | 9.714451e-17 | 0.1072653 | 0.09925153 | 0.2065168
2785923753665.7 | 0.0029397 | 1.647998 | 0.02460905 | 28.73778 | 2.71529 | 0.08111132 | 0.02987206 | 1.646896 | 0.02460986 | 28.73873 | 2.71166 | 0.08105975 | 0.02989303 | 71.5582 | 0.001101736 | -8.064982e-07 | -0.0009418068 | 0.003630143 | 5.156894e-05 | -0.004127599 | 0.01312978 | -0.004127599 | 0.01312978 | 0.01376329 | -98.65558 | 0.01376329 | -98.65558 | 1.660267e-16 | -1.63064e-16 | -3.122502e-17 | 0.1072653 | 0.09925153 | 0.2065168
2795698924731.2 | 0.0029397 | 1.64809 | 0.02449489 | 28.70483 | 2.715601 | 0.08073956 | 0.02973175 | 1.646992 | 0.02449569 | 28.70577 | 2.711983 | 0.08068842 | 0.02975255 | 71.50293 | 0.001097787 | -8.01711e-07 | -0.0009395014 | 0.003617337 | 5.11395e-05 | 0.001402953 | 0.01375858 | 0.001402953 | 0.01375858 | 0.01382992 | -99.06179 | 0.01382992 | -99.06179 | 5.083556e-17 | 5.009014e-17 | -8.673617e-18 | 0.1072653 | 0.09925153 | 0.2065168
2805474095796.7 | 0.0029397 | 1.648149 | 0.02436997 | 28.6583 | 2.7158 | 0.08033068 | 0.02957901 | 1.647055 | 0.02437077 | 28.65924 | 2.712196 | 0.08027999 | 0.02959963 | 71.38057 | 0.001093855 | -7.970597e-07 | -0.0009373165 | 0.003604514 | 5.068883e-05 | 0.006701545 | 0.01220601 | 0.006701545 | 0.01220601 | 0.0139247 | -99.46227 | 0.0139247 | -99.46227 | 1.436394e-16 | 1.309716e-16 | -5.89806e-17 | 0.1072653 | 0.09925153 | 0.2065168
2815249266862.2 | 0.0029397 | 1.648161 | 0.02428955 | 28.66326 | 2.715844 | 0.08006618 | 0.02948114 | 1.647071 | 0.02429034 | 28.66419 | 2.712252 | 0.08001584 | 0.02950162 | 71.23416 | 0.001089988 | -7.919296e-07 | -0.0009345285 | 0.003591802 | 5.034192e-05 | 0.01085257 | 0.008708406 | 0.01085257 | 0.008708406 | 0.01391455 | -99.85475 | 0.01391455 | -99.85475 | 1.154862e-16 | -6.245005e-17 | 9.714451e-17 | 0.1072653 | 0.09925153 | 0.2065168
2825024437927.7 | 0.0029397 | 1.648147 | 0.02425008 | 28.71604 | 2.7158 | 0.0799354 | 0.02943346 | 1.647061 | 0.02425087 | 28.71698 | 2.712221 | 0.07988531 | 0.02945384 | 71.14075 | 0.001086183 | -7.863879e-07 | -0.0009312112 | 0.003579236 | 5.008959e-05 | 0.01323725 | 0.003925448 | 0.01323725 | 0.003925448 | 0.01380703 | -100.2427 | 0.01380703 | -100.2427 | 1.169653e-16 | -2.775558e-17 | 1.136244e-16 | 0.1072653 | 0.09925153 | 0.2065168
2834799608993.2 | 0.0029397 | 1.647973 | 0.02415343 | 28.70055 | 2.715231 | 0.07960838 | 0.02931919 | 1.64689 | 0.02415421 | 28.70148 | 2.711665 | 0.07955867 | 0.02933942 | 71.03418 | 0.001082353 | -7.813752e-07 | -0.000928477 | 0.003566243 | 4.971139e-05 | 0.01380331 | -0.0009912492 | 0.01380331 | -0.0009912492 | 0.01383885 | -100.6027 | 0.01383885 | -100.6027 | 2.151032e-16 | 3.469447e-17 | 2.122868e-16 | 0.1072653 | 0.09925153 | 0.2065168
2844574780058.6 | 0.0029397 | 1.647998 | 0.02402358 | 28.6447 | 2.71532 | 0.07918161 | 0.02916106 | 1.646919 | 0.02402436 | 28.64562 | 2.711766 | 0.07913235 | 0.02918111 | 70.96133 | 0.001078524 | -7.7695e-07 | -0.0009264022 | 0.003553684 | 4.926085e-05 | 0.01246297 | -0.006273547 | 0.01246297 | -0.006273547 | 0.01395289 | -100.9973 | 0.01395289 | -100.9973 | 1.453472e-16 | -7.285839e-17 | -1.257675e-16 | 0.1072653 | 0.09925153 | 0.2065168
2854349951124.1 | 0.0029397 | 1.647799 | 0.02409832 | 28.83256 | 2.71466 | 0.07941838 | 0.02925537 | 1.646724 | 0.0240991 | 28.83348 | 2.711119 | 0.07936911 | 0.02927541 | 70.90722 | 0.001074891 | -7.701985e-07 | -0.0009215079 | 0.00354129 | 4.926954e-05 | 0.009244236 | -0.009938704 | 0.009244236 | -0.009938704 | 0.01357327 | -101.3525 | 0.01357327 | -101.3525 | 1.635155e-16 | 1.231654e-16 | 1.075529e-16 | 0.1072653 | 0.09925153 | 0.2065168
2864125122189.6 | 0.0029397 | 1.647788 | 0.02409737 | 28.93016 | 2.714625 | 0.07941473 | 0.0292544 | 1.646717 | 0.02409814 | 28.93108 | 2.711096 | 0.07936562 | 0.02927437 | 70.85539 | 0.001071222 | -7.644856e-07 | -0.0009178051 | 0.003529182 | 4.910947e-05 | 0.004725274 | -0.0125178 | 0.004725274 | -0.0125178 | 0.01337997 | -101.7408 | 0.01337997 | -101.7408 | 1.742188e-16 | -1.639314e-16 | -5.89806e-17 | 0.1072653 | 0.09925153 | 0.2065168
2873900293255.1 | 0.0029397 | 1.647832 | 0.02411463 | 29.04969 | 2.714768 | 0.07947371 | 0.02927459 | 1.646764 | 0.02411539 | 29.0506 | 2.71125 | 0.07942472 | 0.0292945 | 70.86244 | 0.001067593 | -7.586879e-07 | -0.0009139533 | 0.003517324 | 4.899047e-05 | -0.0004850384 | -0.01313791 | -0.0004850384 | -0.01313791 | 0.01314686 | -102.1387 | 0.01314686 | -102.1387 | 1.516898e-16 | 1.516799e-16 | 1.734723e-18 | 0.1072653 | 0.09925153 | 0.2065168
2883675464320.6 | 0.0029397 | 1.647814 | 0.02408384 | 29.11128 | 2.714712 | 0.07937139 | 0.0292375 | 1.64675 | 0.02408459 | 29.11219 | 2.711207 | 0.07932263 | 0.02925731 | 70.68382 | 0.001063948 | -7.534032e-07 | -0.0009106742 | 0.003505282 | 4.876657e-05 | -0.005360084 | -0.01187473 | -0.005360084 | -0.01187473 | 0.01302842 | -102.5258 | 0.01302842 | -102.5258 | 4.803054e-16 | 4.336809e-16 | -2.064321e-16 | 0.1072653 | 0.09925153 | 0.2065168
2893450635386.1 | 0.0029397 | 1.647875 | 0.02413299 | 29.26957 | 2.714911 | 0.07953631 | 0.0292961 | 1.646815 | 0.02413373 | 29.27047 | 2.711417 | 0.07948759 | 0.02931588 | 70.70338 | 0.001060395 | -7.474026e-07 | -0.0009064833 | 0.00349371 | 4.871934e-05 | -0.009350127 | -0.008636812 | -0.009350127 | -0.008636812 | 0.01272868 | -102.9268 | 0.01272868 | -102.9268 | 1.055191e-17 | -1.040834e-17 | 1.734723e-18 | 0.1072653 | 0.09925153 | 0.2065168
2903225806451.6 | 0.0029397 | 1.647686 | 0.02387637 | 29.05617 | 2.714299 | 0.07868153 | 0.02898779 | 1.646629 | 0.02387712 | 29.05707 | 2.710818 | 0.07863352 | 0.0290073 | 70.61613 | 0.00105661 | -7.444391e-07 | -0.0009059394 | 0.003480841 | 4.800439e-05 | -0.0121512 | -0.004986672 | -0.0121512 | -0.004986672 | 0.01313463 | -103.2831 | 0.01313463 | -103.2831 | 2.590088e-16 | 9.887924e-17 | -2.393918e-16 | 0.1072653 | 0.09925153 | 0.2065168
2913000977517.1 | 0.0029397 | 1.647599 | 0.02387118 | 29.14766 | 2.714012 | 0.07866026 | 0.02898302 | 1.646546 | 0.02387192 | 29.14856 | 2.710543 | 0.07861242 | 0.02900246 | 70.50899 | 0.001053059 | -7.389882e-07 | -0.0009023339 | 0.003468964 | 4.784196e-05 | -0.01295789 | -0.0001938982 | -0.01295789 | -0.0001938982 | 0.01295935 | -103.6576 | 0.01295935 | -103.6576 | 1.677261e-16 | 0 | 1.677261e-16 | 0.1072653 | 0.09925153 | 0.2065168
2922776148582.6 | 0.0029397 | 1.647773 | 0.02377085 | 29.12256 | 2.714591 | 0.07833795 | 0.0288581 | 1.646724 | 0.02377159 | 29.12346 | 2.711134 | 0.07829048 | 0.0288774 | 70.36552 | 0.001049456 | -7.347975e-07 | -0.0009002278 | 0.003457464 | 4.747292e-05 | -0.0119473 | 0.005142144 | -0.0119473 | 0.005142144 | 0.01300691 | -104.079 | 0.01300691 | -104.079 | 1.326808e-16 | -5.724587e-17 | -1.196959e-16 | 0.1072653 | 0.09925153 | 0.2065168
2932551319648.1 | 0.0029397 | 1.647635 | 0.02383068 | 29.2935 | 2.714135 | 0.07852855 | 0.02893318 | 1.646589 | 0.02383141 | 29.29439 | 2.710689 | 0.0784811 | 0.02895245 | 70.17991 | 0.001046006 | -7.287442e-07 | -0.0008957977 | 0.003445812 | 4.745416e-05 | -0.009091292 | 0.008845525 | -0.009091292 | 0.008845525 | 0.01268444 | -104.4443 | 0.01268444 | -104.4443 | 2.651348e-16 | 1.804112e-16 | 1.94289e-16 | 0.1072653 | 0.09925153 | 0.2065168
2942326490713.6 | 0.0029397 | 1.647606 | 0.02360011 | 29.10677 | 2.714049 | 0.07776737 | 0.02865363 | 1.646564 | 0.02360083 | 29.10766 | 2.710616 | 0.07772056 | 0.02867266 | 70.04881 | 0.001042341 | -7.258033e-07 | -0.0008951565 | 0.003433684 | 4.680856e-05 | -0.005248415 | 0.01193437 | -0.005248415 | 0.01193437 | 0.01303745 | -104.829 | 0.01303745 | -104.829 | 4.264245e-16 | 3.903128e-16 | 1.717376e-16 | 0.1072653 | 0.09925153 | 0.2065168
2952101661779.1 | 0.0029397 | 1.647568 | 0.02371969 | 29.35144 | 2.713917 | 0.07815957 | 0.02879955 | 1.646529 | 0.0237204 | 29.35233 | 2.710494 | 0.07811265 | 0.0288186 | 69.93343 | 0.001038987 | -7.193404e-07 | -0.0008901331 | 0.003422557 | 4.692006e-05 | -0.0003938057 | 0.01257083 | -0.0003938057 | 0.01257083 | 0.01257699 | -105.212 | 0.01257699 | -105.212 | 1.133199e-17 | 1.078781e-17 | 3.469447e-18 | 0.1072653 | 0.09925153 | 0.2065168
2961876832844.6 | 0.0029397 | 1.647533 | 0.02356319 | 29.25434 | 2.71381 | 0.07764228 | 0.02861006 | 1.646498 | 0.02356391 | 29.25523 | 2.710399 | 0.07759584 | 0.02862893 | 69.82809 | 0.00103543 | -7.157292e-07 | -0.0008885971 | 0.003410773 | 4.643919e-05 | 0.004403327 | 0.01197386 | 0.004403327 | 0.01197386 | 0.01275784 | -105.5957 | 0.01275784 | -105.5957 | 9.221813e-17 | 8.84709e-17 | -2.602085e-17 | 0.1072653 | 0.09925153 | 0.2065168
2971652003910.1 | 0.0029397 | 1.647569 | 0.02361741 | 29.41843 | 2.713926 | 0.07782264 | 0.0286753 | 1.646537 | 0.02361812 | 29.41931 | 2.710526 | 0.07777623 | 0.02869415 | 69.4501 | 0.001032069 | -7.101002e-07 | -0.0008845181 | 0.003399777 | 4.641117e-05 | 0.008479445 | 0.009121132 | 0.008479445 | 0.009121132 | 0.01245376 | -105.9923 | 0.01245376 | -105.9923 | 3.781936e-16 | 2.792905e-16 | -2.550044e-16 | 0.1072653 | 0.09925153 | 0.2065168
2981427174975.6 | 0.0029397 | 1.647396 | 0.02347106 | 29.3323 | 2.713364 | 0.07733229 | 0.02850052 | 1.646368 | 0.02347177 | 29.33318 | 2.709976 | 0.07728633 | 0.02851919 | 69.67799 | 0.001028565 | -7.063587e-07 | -0.0008827519 | 0.003387883 | 4.595716e-05 | 0.01128191 | 0.00563912 | 0.01128191 | 0.00563912 | 0.01261274 | -106.3506 | 0.01261274 | -106.3506 | 1.514782e-17 | 3.469447e-18 | -1.474515e-17 | 0.1072653 | 0.09925153 | 0.2065168
2991202346041.1 | 0.0029397 | 1.647247 | 0.02371936 | 29.73979 | 2.712861 | 0.0781433 | 0.02880476 | 1.646222 | 0.02372006 | 29.74067 | 2.709484 | 0.07809696 | 0.02882356 | 69.69654 | 0.001025402 | -6.987419e-07 | -0.0008760961 | 0.003377162 | 4.634318e-05 | 0.01181903 | 0.001199507 | 0.01181903 | 0.001199507 | 0.01187974 | -106.713 | 0.01187974 | -106.713 | 3.992117e-16 | 4.163336e-17 | -3.970348e-16 | 0.1072653 | 0.09925153 | 0.2065168
3000977517106.5 | 0.0029397 | 1.647505 | 0.02339424 | 29.428 | 2.713726 | 0.07708426 | 0.02840532 | 1.646483 | 0.02339494 | 29.42888 | 2.71036 | 0.07703874 | 0.0284238 | 69.63373 | 0.001021803 | -6.972278e-07 | -0.0008770546 | 0.003365841 | 4.551267e-05 | 0.01173929 | -0.004105106 | 0.01173929 | -0.004105106 | 0.01243635 | -107.1505 | 0.01243635 | -107.1505 | 1.918674e-16 | 6.765422e-17 | 1.795439e-16 | 0.1072653 | 0.09925153 | 0.2065168
3010752688172.0 | 0.0029397 | 1.647395 | 0.0232799 | 29.37956 | 2.713367 | 0.07670236 | 0.02826833 | 1.646376 | 0.02328059 | 29.38044 | 2.710013 | 0.07665722 | 0.02828667 | 69.43274 | 0.001018393 | -6.933431e-07 | -0.0008750088 | 0.003354386 | 4.513317e-05 | 0.009532385 | -0.008125256 | 0.009532385 | -0.008125256 | 0.01252542 | -107.52 | 0.01252542 | -107.52 | 3.356813e-16 | -2.203099e-16 | -2.532696e-16 | 0.1072653 | 0.09925153 | 0.2065168
3020527859237.5 | 0.0029397 | 1.647427 | 0.02340851 | 29.63779 | 2.713468 | 0.07712765 | 0.02842401 | 1.646412 | 0.0234092 | 29.63866 | 2.710125 | 0.07708238 | 0.02844238 | 68.86038 | 0.0010152 | -6.872399e-07 | -0.0008701224 | 0.003343939 | 4.52657e-05 | 0.005450141 | -0.01075695 | 0.005450141 | -0.01075695 | 0.01205886 | -107.916 | 0.01205886 | -107.916 | 1.143899e-16 | 9.801188e-17 | 5.89806e-17 | 0.1072653 | 0.09925153 | 0.2065168
3030303030303.0 | 0.0029397 | 1.647291 | 0.02320855 | 29.47972 | 2.71303 | 0.0764625 | 0.02818343 | 1.64628 | 0.02320924 | 29.48059 | 2.709698 | 0.07641779 | 0.02820159 | 69.23728 | 0.001011765 | -6.842598e-07 | -0.000869153 | 0.003332351 | 4.471024e-05 | 0.001285938 | -0.0122754 | 0.001285938 | -0.0122754 | 0.01234257 | -108.2806 | 0.01234257 | -108.2806 | 4.555491e-16 | -4.527628e-16 | -5.030698e-17 | 0.1072653 | 0.09925153 | 0.2065168
3040078201368.5 | 0.0029397 | 1.647367 | 0.02296724 | 29.2673 | 2.713291 | 0.07567095 | 0.02788899 | 1.646359 | 0.02296792 | 29.26817 | 2.70997 | 0.07562688 | 0.02790691 | 69.19832 | 0.001008321 | -6.818623e-07 | -0.0008689016 | 0.003321165 | 4.407152e-05 | -0.003759644 | -0.01216619 | -0.003759644 | -0.01216619 | 0.01273386 | -108.6847 | 0.01273386 | -108.6847 | 2.724966e-16 | 2.610759e-16 | -7.806256e-17 | 0.1072653 | 0.09925153 | 0.2065168
3049853372434.0 | 0.0029397 | 1.647239 | 0.02291682 | 29.29695 | 2.712872 | 0.07549897 | 0.0278299 | 1.646234 | 0.02291749 | 29.29782 | 2.709562 | 0.07545513 | 0.02784772 | 68.93741 | 0.001005048 | -6.775058e-07 | -0.0008661262 | 0.003310131 | 4.383435e-05 | -0.007829363 | -0.009972518 | -0.007829363 | -0.009972518 | 0.01267872 | -109.0505 | 0.01267872 | -109.0505 | 1.734723e-16 | 1.387779e-16 | -1.040834e-16 | 0.1072653 | 0.09925153 | 0.2065168
3059628543499.5 | 0.0029397 | 1.647305 | 0.02304794 | 29.55902 | 2.713081 | 0.07593397 | 0.02798809 | 1.646303 | 0.02304862 | 29.55988 | 2.709781 | 0.07588999 | 0.02800595 | 68.88672 | 0.001001941 | -6.716179e-07 | -0.0008613509 | 0.003300032 | 4.3974e-05 | -0.01068766 | -0.005882331 | -0.01068766 | -0.005882331 | 0.0121995 | -109.4526 | 0.0121995 | -109.4526 | 2.040366e-16 | 9.020562e-17 | -1.830133e-16 | 0.1072653 | 0.09925153 | 0.2065168
3069403714565.0 | 0.0029397 | 1.647064 | 0.02310354 | 29.72499 | 2.712287 | 0.07610602 | 0.02805972 | 1.646065 | 0.0231042 | 29.72584 | 2.708998 | 0.07606207 | 0.02807757 | 68.84818 | 0.0009987915 | -6.662603e-07 | -0.0008572097 | 0.003289181 | 4.395782e-05 | -0.01175624 | -0.001882005 | -0.01175624 | -0.001882005 | 0.01190593 | -109.797 | 0.01190593 | -109.797 | 2.159034e-16 | 3.816392e-17 | -2.125036e-16 | 0.1072653 | 0.09925153 | 0.2065168
3079178885630.5 | 0.0029397 | 1.647261 | 0.02298723 | 29.66953 | 2.71294 | 0.07573192 | 0.02791507 | 1.646265 | 0.02298789 | 29.67039 | 2.709662 | 0.07568834 | 0.02793276 | 68.7952 | 0.0009955317 | -6.629206e-07 | -0.0008556292 | 0.00327884 | 4.358634e-05 | -0.01157358 | 0.003181959 | -0.01157358 | 0.003181959 | 0.01200302 | -110.224 | 0.01200302 | -110.224 | 3.613902e-16 | 1.040834e-16 | 3.460773e-16 | 0.1072653 | 0.09925153 | 0.2065168
3088954056696.0 | 0.0029397 | 1.64736 | 0.02292285 | 29.68037 | 2.713269 | 0.07552438 | 0.02783519 | 1.646368 | 0.02292351 | 29.68122 | 2.710001 | 0.07548105 | 0.02785278 | 68.77923 | 0.000992332 | -6.590485e-07 | -0.0008533319 | 0.003268502 | 4.332409e-05 | -0.009341025 | 0.007507023 | -0.009341025 | 0.007507023 | 0.01198374 | -110.6327 | 0.01198374 | -110.6327 | 5.959331e-16 | -3.781697e-16 | -4.605691e-16 | 0.1072653 | 0.09925153 | 0.2065168
3098729227761.5 | 0.0029397 | 1.647243 | 0.02287464 | 29.71167 | 2.712886 | 0.07536018 | 0.0277786 | 1.646254 | 0.0228753 | 29.71252 | 2.709628 | 0.07531709 | 0.02779609 | 68.74549 | 0.000989163 | -6.548996e-07 | -0.0008506434 | 0.003257835 | 4.309723e-05 | -0.00599206 | 0.01031478 | -0.00599206 | 0.01031478 | 0.01192894 | -111.0003 | 0.01192894 | -111.0003 | 5.199108e-17 | -4.597017e-17 | -2.428613e-17 | 0.1072653 | 0.09925153 | 0.2065168
3108504398827.0 | 0.0029397 | 1.647286 | 0.02265923 | 29.52472 | 2.713037 | 0.07465246 | 0.0275162 | 1.6463 | 0.02265989 | 29.52557 | 2.70979 | 0.07460993 | 0.02753348 | 68.72386 | 0.0009858858 | -6.524613e-07 | -0.0008501497 | 0.003247129 | 4.253054e-05 | -0.001568078 | 0.0121605 | -0.001568078 | 0.0121605 | 0.01226118 | -111.3983 | 0.01226118 | -111.3983 | 2.990905e-17 | 2.970714e-17 | -3.469447e-18 | 0.1072653 | 0.09925153 | 0.2065168
3118279569892.5 | 0.0029397 | 1.647289 | 0.02248431 | 29.38893 | 2.713055 | 0.07407631 | 0.02730365 | 1.646306 | 0.02248496 | 29.38978 | 2.709818 | 0.07403426 | 0.02732074 | 68.66151 | 0.0009826601 | -6.49635e-07 | -0.0008491289 | 0.003236514 | 4.204987e-05 | 0.003242448 | 0.0120808 | 0.003242448 | 0.0120808 | 0.01250836 | -111.7888 | 0.01250836 | -111.7888 | 4.387464e-16 | 4.211041e-16 | -1.231654e-16 | 0.1072653 | 0.09925153 | 0.2065168
3128054740958.0 | 0.0029397 | 1.6472 | 0.02266574 | 29.71895 | 2.712753 | 0.07467 | 0.02752555 | 1.64622 | 0.02266638 | 29.71979 | 2.709526 | 0.0746277 | 0.02754272 | 68.44529 | 0.0009797282 | -6.435169e-07 | -0.0008437688 | 0.003226685 | 4.229379e-05 | 0.007066756 | 0.00959469 | 0.007066756 | 0.00959469 | 0.01191625 | -112.1614 | 0.01191625 | -112.1614 | 3.984883e-16 | 3.26128e-16 | -2.289835e-16 | 0.1072653 | 0.09925153 | 0.2065168
3137829912023.5 | 0.0029397 | 1.64728 | 0.02257538 | 29.69297 | 2.713022 | 0.07437595 | 0.02741443 | 1.646303 | 0.02257602 | 29.69381 | 2.709805 | 0.07433396 | 0.02743147 | 68.18981 | 0.0009766074 | -6.400547e-07 | -0.0008418518 | 0.003216567 | 4.198712e-05 | 0.01031693 | 0.006053371 | 0.01031693 | 0.006053371 | 0.0119617 | -112.5667 | 0.0119617 | -112.5667 | 5.90061e-17 | 2.428613e-17 | -5.377643e-17 | 0.1072653 | 0.09925153 | 0.2065168
3147605083089.0 | 0.0029397 | 1.647345 | 0.02252667 | 29.7212 | 2.713237 | 0.07421838 | 0.02735418 | 1.646371 | 0.0225273 | 29.72204 | 2.710031 | 0.07417661 | 0.02737113 | 68.30346 | 0.0009735378 | -6.362361e-07 | -0.0008394362 | 0.003206586 | 4.176617e-05 | 0.01181424 | 0.001523385 | 0.01181424 | 0.001523385 | 0.01191205 | -112.9691 | 0.01191205 | -112.9691 | 3.198966e-17 | -8.673617e-18 | 3.079134e-17 | 0.1072653 | 0.09925153 | 0.2065168
3157380254154.4 | 0.0029397 | 1.647424 | 0.02246883 | 29.73696 | 2.7135 | 0.07403137 | 0.02728261 | 1.646453 | 0.02246946 | 29.73779 | 2.710303 | 0.07398984 | 0.02729947 | 68.14221 | 0.0009704804 | -6.325469e-07 | -0.0008371606 | 0.003196671 | 4.15282e-05 | 0.01143127 | -0.003250239 | 0.01143127 | -0.003250239 | 0.01188436 | -113.3744 | 0.01188436 | -113.3744 | 1.540105e-16 | -3.989864e-17 | -1.487525e-16 | 0.1072653 | 0.09925153 | 0.2065168
3167155425219.9 | 0.0029397 | 1.647337 | 0.02223135 | 29.51375 | 2.713225 | 0.07324506 | 0.02699557 | 1.64637 | 0.02223198 | 29.51459 | 2.710039 | 0.07320413 | 0.0270122 | 67.82451 | 0.0009673035 | -6.303772e-07 | -0.000836872 | 0.003186042 | 4.093326e-05 | 0.009776119 | -0.007432854 | 0.009776119 | -0.007432854 | 0.01228087 | -113.7474 | 0.01228087 | -113.7474 | 2.023706e-16 | -1.162265e-16 | -1.656661e-16 | 0.1072653 | 0.09925153 | 0.2065168
3176930596285.4 | 0.0029397 | 1.647191 | 0.02221233 | 29.57951 | 2.712745 | 0.07317591 | 0.02697485 | 1.646227 | 0.02221296 | 29.58035 | 2.70957 | 0.07313513 | 0.02699142 | 67.74989 | 0.0009643114 | -6.262467e-07 | -0.0008339544 | 0.003175908 | 4.077732e-05 | 0.006454817 | -0.01030893 | 0.006454817 | -0.01030893 | 0.012163 | -114.1087 | 0.012163 | -114.1087 | 1.706412e-16 | -1.448494e-16 | -9.020562e-17 | 0.1072653 | 0.09925153 | 0.2065168
3186705767350.9 | 0.0029397 | 1.647391 | 0.02213215 | 29.56342 | 2.713409 | 0.07292062 | 0.02687418 | 1.64643 | 0.02213277 | 29.56425 | 2.710242 | 0.07288012 | 0.02689063 | 67.77618 | 0.0009612946 | -6.229384e-07 | -0.0008321014 | 0.003166361 | 4.049978e-05 | 0.001584112 | -0.01208808 | 0.001584112 | -0.01208808 | 0.01219144 | -114.5378 | 0.01219144 | -114.5378 | 1.453556e-16 | 1.42681e-16 | 2.775558e-17 | 0.1072653 | 0.09925153 | 0.2065168
3196480938416.4 | 0.0029397 | 1.646933 | 0.02223573 | 29.7929 | 2.711893 | 0.07324151 | 0.02700752 | 1.645974 | 0.02223635 | 29.79372 | 2.708737 | 0.07320092 | 0.027024 | 67.76278 | 0.0009584287 | -6.175859e-07 | -0.0008274822 | 0.003156044 | 4.058967e-05 | -0.00198566 | -0.01161945 | -0.00198566 | -0.01161945 | 0.01178789 | -114.8374 | 0.01178789 | -114.8374 | 1.554321e-16 | 1.53523e-16 | -2.428613e-17 | 0.1072653 | 0.09925153 | 0.2065168
3206256109481.9 | 0.0029397 | 1.647224 | 0.02244922 | 30.17093 | 2.712844 | 0.0739578 | 0.02726209 | 1.646269 | 0.02244983 | 30.17175 | 2.709696 | 0.07391691 | 0.02727867 | 67.72293 | 0.0009556699 | -6.118269e-07 | -0.0008222728 | 0.003147519 | 4.089362e-05 | -0.006446086 | -0.009098181 | -0.006446086 | -0.009098181 | 0.01115029 | -115.2845 | 0.01115029 | -115.2845 | 3.85425e-16 | -3.174544e-16 | 2.185752e-16 | 0.1072653 | 0.09925153 | 0.2065168
3216031280547.4 | 0.0029397 | 1.647139 | 0.02221096 | 29.94172 | 2.712573 | 0.07316905 | 0.02697404 | 1.646186 | 0.02221157 | 29.94254 | 2.709436 | 0.07312874 | 0.0269904 | 67.64923 | 0.0009525857 | -6.098308e-07 | -0.0008220889 | 0.003137201 | 4.030789e-05 | -0.009637082 | -0.006334425 | -0.009637082 | -0.006334425 | 0.01153249 | -115.6574 | 0.01153249 | -115.6574 | 1.05875e-16 | -6.071532e-17 | 8.673617e-17 | 0.1072653 | 0.09925153 | 0.2065168
3225806451612.9 | 0.0029397 | 1.647104 | 0.02231471 | 30.17301 | 2.712454 | 0.0735093 | 0.02710066 | 1.646154 | 0.02231531 | 30.17383 | 2.709326 | 0.0734689 | 0.02711704 | 67.62218 | 0.0009497763 | -6.04896e-07 | -0.000817915 | 0.003127886 | 4.039646e-05 | -0.01092787 | -0.002199722 | -0.01092787 | -0.002199722 | 0.01114706 | -116.0403 | 0.01114706 | -116.0403 | 3.961717e-17 | 3.469447e-18 | -3.946496e-17 | 0.1072653 | 0.09925153 | 0.2065168
3235581622678.4 | 0.0029397 | 1.647383 | 0.02235291 | 30.31626 | 2.713372 | 0.07364763 | 0.02714247 | 1.646436 | 0.02235351 | 30.31708 | 2.710253 | 0.07360728 | 0.02715882 | 67.42845 | 0.0009469379 | -6.007922e-07 | -0.0008148277 | 0.00311907 | 4.035531e-05 | -0.0105838 | 0.002665793 | -0.0105838 | 0.002665793 | 0.01091436 | -116.4857 | 0.01091436 | -116.4857 | 8.105193e-17 | 2.602085e-17 | 7.676151e-17 | 0.1072653 | 0.09925153 | 0.2065168
3245356793743.9 | 0.0029397 | 1.64723 | 0.02205947 | 30.00867 | 2.71288 | 0.07267404 | 0.02678852 | 1.646286 | 0.02206007 | 30.00948 | 2.709771 | 0.07263437 | 0.02680461 | 67.36298 | 0.0009438664 | -5.993072e-07 | -0.0008152693 | 0.003108666 | 3.966912e-05 | -0.009385794 | 0.00650458 | -0.009385794 | 0.00650458 | 0.0114194 | -116.845 | 0.0114194 | -116.845 | 1.411963e-17 | -1.040834e-17 | -9.540979e-18 | 0.1072653 | 0.09925153 | 0.2065168
3255131964809.4 | 0.0029397 | 1.647313 | 0.02181912 | 29.77111 | 2.713166 | 0.07188586 | 0.0264952 | 1.646373 | 0.02181972 | 29.77192 | 2.710067 | 0.07184677 | 0.02651107 | 67.24473 | 0.0009408548 | -5.975204e-07 | -0.000815287 | 0.003098906 | 3.908976e-05 | -0.006263162 | 0.01003016 | -0.006263162 | 0.01003016 | 0.01182503 | -117.2515 | 0.01182503 | -117.2515 | 8.542522e-18 | 7.806256e-18 | 3.469447e-18 | 0.1072653 | 0.09925153 | 0.2065168
3264907135874.9 | 0.0029397 | 1.647205 | 0.02189911 | 29.96998 | 2.712803 | 0.07214462 | 0.02659412 | 1.646266 | 0.0218997 | 29.97079 | 2.709714 | 0.07210549 | 0.02661 | 67.06136 | 0.0009380959 | -5.929021e-07 | -0.000811415 | 0.003089618 | 3.913478e-05 | -0.002171871 | 0.01127733 | -0.002171871 | 0.01127733 | 0.01148456 | -117.6195 | 0.01148456 | -117.6195 | 1.320443e-16 | -1.301043e-16 | -2.255141e-17 | 0.1072653 | 0.09925153 | 0.2065168
3274682306940.4 | 0.0029397 | 1.647167 | 0.02169764 | 29.78317 | 2.712688 | 0.07147927 | 0.02634998 | 1.646232 | 0.02169823 | 29.78398 | 2.709608 | 0.07144064 | 0.02636567 | 66.85016 | 0.000935147 | -5.907484e-07 | -0.000810888 | 0.003079838 | 3.863595e-05 | 0.002252125 | 0.01158751 | 0.002252125 | 0.01158751 | 0.01180434 | -118.0017 | 0.01180434 | -118.0017 | 2.167572e-16 | 2.116363e-16 | -4.683753e-17 | 0.1072653 | 0.09925153 | 0.2065168
3284457478005.9 | 0.0029397 | 1.647184 | 0.02165599 | 29.81473 | 2.712748 | 0.07134282 | 0.0262991 | 1.646252 | 0.02165658 | 29.81554 | 2.709677 | 0.07130438 | 0.02631471 | 66.70947 | 0.0009323334 | -5.8731e-07 | -0.0008085748 | 0.003070606 | 3.844749e-05 | 0.006490953 | 0.009793995 | 0.006490953 | 0.009793995 | 0.01174967 | -118.395 | 0.01174967 | -118.395 | 3.894725e-16 | 3.235259e-16 | -2.168404e-16 | 0.1072653 | 0.09925153 | 0.2065168
3294232649071.4 | 0.0029397 | 1.647033 | 0.02167298 | 29.92692 | 2.712247 | 0.07139221 | 0.02632216 | 1.646103 | 0.02167356 | 29.92772 | 2.709186 | 0.07135383 | 0.02633774 | 66.63417 | 0.0009295779 | -5.833039e-07 | -0.0008054495 | 0.003061252 | 3.837309e-05 | 0.009362537 | 0.00677679 | 0.009362537 | 0.00677679 | 0.01155777 | -118.754 | 0.01155777 | -118.754 | 6.109207e-17 | -3.816392e-17 | 4.77049e-17 | 0.1072653 | 0.09925153 | 0.2065168
3304007820136.9 | 0.0029397 | 1.647279 | 0.02178466 | 30.17039 | 2.713052 | 0.0717708 | 0.0264539 | 1.646352 | 0.02178524 | 30.1712 | 2.709999 | 0.07173232 | 0.0264695 | 66.64887 | 0.0009269113 | -5.788035e-07 | -0.0008016068 | 0.003052928 | 3.847906e-05 | 0.01095703 | 0.002071115 | 0.01095703 | 0.002071115 | 0.01115106 | -119.1937 | 0.01115106 | -119.1937 | 4.280729e-16 | -8.1532e-17 | 4.202368e-16 | 0.1072653 | 0.09925153 | 0.2065168
3313782991202.3 | 0.0029397 | 1.647365 | 0.0215318 | 29.90842 | 2.713348 | 0.07094145 | 0.02614536 | 1.646441 | 0.02153237 | 29.90922 | 2.710304 | 0.07090356 | 0.02616074 | 66.56168 | 0.0009239939 | -5.772605e-07 | -0.0008018351 | 0.003043482 | 3.788965e-05 | 0.01130758 | -0.002536868 | 0.01130758 | -0.002536868 | 0.01158866 | -119.6012 | 0.01158866 | -119.6012 | 1.647987e-17 | 0 | 1.647987e-17 | 0.1072653 | 0.09925153 | 0.2065168
3323558162267.8 | 0.0029397 | 1.647372 | 0.02142417 | 29.84671 | 2.713376 | 0.07058716 | 0.02601452 | 1.646451 | 0.02142474 | 29.84751 | 2.710342 | 0.07054958 | 0.02602978 | 66.51977 | 0.0009211983 | -5.744795e-07 | -0.0008003261 | 0.003034289 | 3.758012e-05 | 0.009571428 | -0.006718857 | 0.009571428 | -0.006718857 | 0.01169424 | -119.9926 | 0.01169424 | -119.9926 | 1.333031e-16 | -7.632783e-17 | -1.092876e-16 | 0.1072653 | 0.09925153 | 0.2065168
3333333333333.3 | 0.0029397 | 1.647289 | 0.02152268 | 30.07214 | 2.713097 | 0.07090814 | 0.0261355 | 1.64637 | 0.02152325 | 30.07293 | 2.710071 | 0.07087048 | 0.02615078 | 66.34613 | 0.0009185674 | -5.699856e-07 | -0.000796401 | 0.003025472 | 3.766325e-05 | 0.006256734 | -0.009425651 | 0.006256734 | -0.009425651 | 0.01131325 | -120.3653 | 0.01131325 | -120.3653 | 3.656812e-16 | 3.018419e-16 | 2.064321e-16 | 0.1072653 | 0.09925153 | 0.2065168
3343108504398.8 | 0.0029397 | 1.647347 | 0.02136765 | 29.94307 | 2.713295 | 0.07039986 | 0.02594626 | 1.646431 | 0.02136822 | 29.94387 | 2.710279 | 0.07036259 | 0.02596138 | 66.421 | 0.0009157702 | -5.676821e-07 | -0.0007955085 | 0.003016368 | 3.726641e-05 | 0.002111229 | -0.01133487 | 0.002111229 | -0.01133487 | 0.01152981 | -120.7672 | 0.01152981 | -120.7672 | 4.391969e-17 | -4.336809e-17 | -6.938894e-18 | 0.1072653 | 0.09925153 | 0.2065168
3352883675464.3 | 0.0029397 | 1.647038 | 0.02153238 | 30.26214 | 2.712271 | 0.07092929 | 0.02615126 | 1.646125 | 0.02153294 | 30.26293 | 2.709263 | 0.07089182 | 0.02616646 | 66.32993 | 0.0009132161 | -5.625775e-07 | -0.0007906605 | 0.003007393 | 3.747529e-05 | -0.001555796 | -0.01089152 | -0.001555796 | -0.01089152 | 0.01100207 | -121.0932 | 0.01100207 | -121.0932 | 6.774312e-18 | 4.336809e-18 | 5.20417e-18 | 0.1072653 | 0.09925153 | 0.2065168
3362658846529.8 | 0.0029397 | 1.647452 | 0.02143005 | 30.20614 | 2.713638 | 0.07060996 | 0.02602041 | 1.646541 | 0.02143062 | 30.20693 | 2.710639 | 0.07057278 | 0.02603548 | 66.16547 | 0.0009104916 | -5.601313e-07 | -0.0007895176 | 0.002999177 | 3.717921e-05 | -0.006420603 | -0.009045196 | -0.006420603 | -0.009045196 | 0.01109233 | -121.5686 | 0.01109233 | -121.5686 | 3.741869e-16 | -3.061787e-16 | 2.151057e-16 | 0.1072653 | 0.09925153 | 0.2065168
3372434017595.3 | 0.0029397 | 1.647315 | 0.02146233 | 30.33957 | 2.713186 | 0.07071043 | 0.02606177 | 1.646407 | 0.02146288 | 30.34036 | 2.710196 | 0.07067329 | 0.02607682 | 66.1103 | 0.0009078744 | -5.562773e-07 | -0.0007863647 | 0.00299031 | 3.713848e-05 | -0.009026212 | -0.006069535 | -0.009026212 | -0.006069535 | 0.01087712 | -121.9301 | 0.01087712 | -121.9301 | 8.88612e-17 | 5.551115e-17 | -6.938894e-17 | 0.1072653 | 0.09925153 | 0.2065168
3382209188660.8 | 0.0029397 | 1.647493 | 0.02115095 | 29.98607 | 2.713786 | 0.0696921 | 0.02568076 | 1.646588 | 0.02115151 | 29.98686 | 2.710805 | 0.06965565 | 0.02569556 | 65.9347 | 0.0009050301 | -5.553986e-07 | -0.0007873982 | 0.002981266 | 3.645547e-05 | -0.01130142 | -0.001881196 | -0.01130142 | -0.001881196 | 0.01145692 | -122.3572 | 0.01145692 | -122.3572 | 5.938737e-17 | -6.938894e-18 | 5.89806e-17 | 0.1072653 | 0.09925153 | 0.2065168
3391984359726.3 | 0.0029397 | 1.647581 | 0.0210632 | 29.94797 | 2.71408 | 0.06940667 | 0.02557282 | 1.646679 | 0.02106375 | 29.94876 | 2.711107 | 0.06937048 | 0.02558751 | 65.76669 | 0.0009023603 | -5.526919e-07 | -0.0007858254 | 0.002972633 | 3.619298e-05 | -0.01118145 | 0.002776884 | -0.01118145 | 0.002776884 | 0.01152111 | -122.7655 | 0.01152111 | -122.7655 | 2.326665e-16 | 5.724587e-17 | 2.255141e-16 | 0.1072653 | 0.09925153 | 0.2065168
3401759530791.8 | 0.0029397 | 1.64721 | 0.02121265 | 30.24737 | 2.712852 | 0.06988338 | 0.02576012 | 1.64631 | 0.02121319 | 30.24815 | 2.709888 | 0.069847 | 0.02577487 | 65.65002 | 0.0008998701 | -5.478645e-07 | -0.0007812067 | 0.002963764 | 3.637334e-05 | -0.009366756 | 0.005816355 | -0.009366756 | 0.005816355 | 0.0110257 | -123.0778 | 0.0110257 | -123.0778 | 1.453032e-16 | 7.979728e-17 | 1.214306e-16 | 0.1072653 | 0.09925153 | 0.2065168
3411534701857.3 | 0.0029397 | 1.647607 | 0.02109894 | 30.17169 | 2.714164 | 0.06952553 | 0.02561582 | 1.64671 | 0.02109949 | 30.17247 | 2.711208 | 0.06948946 | 0.02563045 | 65.62821 | 0.0008972147 | -5.456099e-07 | -0.0007802274 | 0.002955732 | 3.606364e-05 | -0.005750223 | 0.009550979 | -0.005750223 | 0.009550979 | 0.01114838 | -123.551 | 0.01114838 | -123.551 | 1.475153e-16 | -1.292369e-16 | -7.112366e-17 | 0.1072653 | 0.09925153 | 0.2065168
3421309872922.8 | 0.0029397 | 1.647632 | 0.02119202 | 30.39163 | 2.714241 | 0.06983329 | 0.02572848 | 1.646737 | 0.02119256 | 30.39241 | 2.711293 | 0.06979716 | 0.02574312 | 65.62034 | 0.000894717 | -5.415325e-07 | -0.0007766155 | 0.002947551 | 3.61382e-05 | -0.001577871 | 0.01067775 | -0.001577871 | 0.01067775 | 0.0107937 | -123.9462 | 0.0107937 | -123.9462 | 1.47048e-16 | -1.424642e-16 | -3.642919e-17 | 0.1072653 | 0.09925153 | 0.2065168
3431085043988.3 | 0.0029397 | 1.647187 | 0.02083385 | 29.96333 | 2.712792 | 0.06863449 | 0.02530032 | 1.646295 | 0.02083439 | 29.96411 | 2.709854 | 0.06859911 | 0.02531469 | 65.52769 | 0.0008919127 | -5.40715e-07 | -0.0007776588 | 0.002937521 | 3.538359e-05 | 0.001711421 | 0.01136769 | 0.001711421 | 0.01136769 | 0.01149579 | -124.2423 | 0.01149579 | -124.2423 | 1.370679e-16 | -1.361758e-16 | 1.561251e-17 | 0.1072653 | 0.09925153 | 0.2065168
3440860215053.8 | 0.0029397 | 1.647984 | 0.02067558 | 29.82044 | 2.715425 | 0.06814608 | 0.02509592 | 1.647095 | 0.02067612 | 29.82121 | 2.712495 | 0.06811109 | 0.02511012 | 65.48119 | 0.0008892745 | -5.390849e-07 | -0.0007775232 | 0.002930252 | 3.499669e-05 | 0.007635886 | 0.00891535 | 0.007635886 | 0.00891535 | 0.01173841 | -124.8012 | 0.01173841 | -124.8012 | 2.415209e-16 | 1.812786e-16 | -1.595946e-16 | 0.1072653 | 0.09925153 | 0.2065168
3450635386119.3 | 0.0029397 | 1.647972 | 0.02084821 | 30.15483 | 2.715377 | 0.06871452 | 0.0253057 | 1.647085 | 0.02084874 | 30.15561 | 2.712454 | 0.0686793 | 0.02531998 | 65.3769 | 0.0008868758 | -5.344778e-07 | -0.0007730684 | 0.002922328 | 3.521888e-05 | 0.009938263 | 0.005110864 | 0.009938263 | 0.005110864 | 0.01117542 | -125.1887 | 0.01117542 | -125.1887 | 2.381694e-16 | 1.058181e-16 | -2.13371e-16 | 0.1072653 | 0.09925153 | 0.2065168
3460410557184.7 | 0.0029397 | 1.647803 | 0.02068562 | 30.00442 | 2.714827 | 0.06817164 | 0.02511086 | 1.646919 | 0.02068615 | 30.0052 | 2.711913 | 0.06813681 | 0.025125 | 65.26923 | 0.0008842558 | -5.323602e-07 | -0.0007721868 | 0.002913399 | 3.482925e-05 | 0.01134236 | 0.001376029 | 0.01134236 | 0.001376029 | 0.01142552 | -125.543 | 0.01142552 | -125.543 | 1.144772e-16 | -1.561251e-17 | 1.134075e-16 | 0.1072653 | 0.09925153 | 0.2065168
3470185728250.2 | 0.0029397 | 1.647687 | 0.02111906 | 30.71967 | 2.714427 | 0.06959521 | 0.02563901 | 1.646805 | 0.02111959 | 30.72043 | 2.711521 | 0.06955969 | 0.02565338 | 65.09603 | 0.0008820651 | -5.257563e-07 | -0.0007647621 | 0.002905979 | 3.552514e-05 | 0.009979333 | -0.002490978 | 0.009979333 | -0.002490978 | 0.01028553 | -125.9083 | 0.01028553 | -125.9083 | 1.12957e-16 | 2.081668e-17 | 1.110223e-16 | 0.1072653 | 0.09925153 | 0.2065168
3479960899315.7 | 0.0029397 | 1.6477 | 0.02100389 | 30.6382 | 2.714475 | 0.06921622 | 0.02549893 | 1.646821 | 0.02100441 | 30.63896 | 2.711578 | 0.069181 | 0.02551319 | 64.9423 | 0.0008795078 | -5.234561e-07 | -0.0007635611 | 0.002897579 | 3.522208e-05 | 0.008364783 | -0.006195665 | 0.008364783 | -0.006195665 | 0.01040941 | -126.3012 | 0.01040941 | -126.3012 | 1.166916e-17 | 8.673617e-18 | 7.806256e-18 | 0.1072653 | 0.09925153 | 0.2065168
3489736070381.2 | 0.0029397 | 1.647666 | 0.02069671 | 30.27493 | 2.714374 | 0.06820253 | 0.02512643 | 1.646789 | 0.02069724 | 30.2757 | 2.711485 | 0.06816796 | 0.02514045 | 64.80544 | 0.0008768317 | -5.225955e-07 | -0.0007644471 | 0.002888704 | 3.457386e-05 | 0.005744912 | -0.009357596 | 0.005744912 | -0.009357596 | 0.01098037 | -126.6839 | 0.01098037 | -126.6839 | 4.707338e-16 | 3.989864e-16 | 2.498002e-16 | 0.1072653 | 0.09925153 | 0.2065168
3499511241446.7 | 0.0029397 | 1.648054 | 0.02071132 | 30.38116 | 2.715652 | 0.06826674 | 0.02513825 | 1.647179 | 0.02071184 | 30.38192 | 2.712771 | 0.06823223 | 0.02515223 | 64.57932 | 0.0008743956 | -5.195628e-07 | -0.0007621398 | 0.002881359 | 3.450815e-05 | 0.0008301887 | -0.01077771 | 0.0008301887 | -0.01077771 | 0.01080963 | -127.1576 | 0.01080963 | -127.1576 | 2.651135e-17 | -2.645453e-17 | 1.734723e-18 | 0.1072653 | 0.09925153 | 0.2065168
3509286412512.2 | 0.0029397 | 1.648228 | 0.02062275 | 30.33574 | 2.716232 | 0.067982 | 0.02502806 | 1.647357 | 0.02062327 | 30.3365 | 2.713358 | 0.06794774 | 0.02504194 | 64.44597 | 0.0008719005 | -5.172031e-07 | -0.0007607975 | 0.002873443 | 3.425793e-05 | -0.003743725 | -0.0102175 | -0.003743725 | -0.0102175 | 0.01088176 | -127.5857 | 0.01088176 | -127.5857 | 1.029944e-16 | -9.75782e-17 | 3.295975e-17 | 0.1072653 | 0.09925153 | 0.2065168
3519061583577.7 | 0.0029397 | 1.648156 | 0.02021416 | 29.81753 | 2.716009 | 0.06663217 | 0.02453312 | 1.647287 | 0.02021468 | 29.81829 | 2.713145 | 0.06659873 | 0.02454669 | 64.44416 | 0.000869198 | -5.170654e-07 | -0.0007627136 | 0.002864413 | 3.34367e-05 | -0.007795653 | -0.008782278 | -0.007795653 | -0.008782278 | 0.01174311 | -127.9605 | 0.01174311 | -127.9605 | 2.168404e-17 | 1.301043e-17 | -1.734723e-17 | 0.1072653 | 0.09925153 | 0.2065168
3528836754643.2 | 0.0029397 | 1.647953 | 0.02056542 | 30.41993 | 2.715325 | 0.06778166 | 0.02496264 | 1.647086 | 0.02056593 | 30.42069 | 2.712468 | 0.06774769 | 0.0249764 | 64.36544 | 0.0008670287 | -5.113082e-07 | -0.0007563163 | 0.002856914 | 3.397728e-05 | -0.009439052 | -0.00514117 | -0.009439052 | -0.00514117 | 0.01074836 | -128.3066 | 0.01074836 | -128.3066 | 1.854289e-16 | -8.500145e-17 | 1.647987e-16 | 0.1072653 | 0.09925153 | 0.2065168
3538611925708.7 | 0.0029397 | 1.647942 | 0.02086073 | 30.94223 | 2.715276 | 0.06875452 | 0.02532137 | 1.647077 | 0.02086123 | 30.94298 | 2.712426 | 0.06872011 | 0.02533529 | 64.19082 | 0.0008648347 | -5.060689e-07 | -0.0007506401 | 0.002849667 | 3.441509e-05 | -0.009892908 | -0.001102184 | -0.009892908 | -0.001102184 | 0.009954117 | -128.6943 | 0.009954117 | -128.6943 | 1.405449e-16 | 2.081668e-17 | -1.389947e-16 | 0.1072653 | 0.09925153 | 0.2065168
3548387096774.2 | 0.0029397 | 1.648238 | 0.02080922 | 30.95109 | 2.716255 | 0.06859709 | 0.02525429 | 1.647376 | 0.02080972 | 30.95184 | 2.713413 | 0.06856286 | 0.02526813 | 64.04144 | 0.0008624195 | -5.036074e-07 | -0.0007490525 | 0.002842222 | 3.42333e-05 | -0.009358035 | 0.003353364 | -0.009358035 | 0.003353364 | 0.009940717 | -129.1494 | 0.009940717 | -129.1494 | 1.438625e-16 | 4.510281e-17 | 1.366095e-16 | 0.1072653 | 0.09925153 | 0.2065168
3558162267839.7 | 0.0029397 | 1.648057 | 0.02066752 | 30.82501 | 2.715663 | 0.06812248 | 0.02508502 | 1.647197 | 0.02066802 | 30.82576 | 2.71283 | 0.06808859 | 0.02509873 | 63.99504 | 0.0008599528 | -5.015647e-07 | -0.0007480693 | 0.002833783 | 3.389383e-05 | -0.007779528 | 0.006483329 | -0.007779528 | 0.006483329 | 0.01012693 | -129.5001 | 0.01012693 | -129.5001 | 1.116305e-16 | -6.071532e-17 | -9.367507e-17 | 0.1072653 | 0.09925153 | 0.2065168
3567937438905.2 | 0.0029397 | 1.648128 | 0.02077125 | 31.06484 | 2.715893 | 0.06846735 | 0.02520989 | 1.64727 | 0.02077175 | 31.06558 | 2.713066 | 0.06843336 | 0.02522362 | 63.90659 | 0.0008576674 | -4.978758e-07 | -0.0007446075 | 0.002826376 | 3.398938e-05 | -0.004428817 | 0.008715326 | -0.004428817 | 0.008715326 | 0.009776059 | -129.9059 | 0.009776059 | -129.9059 | 3.035023e-16 | -2.75821e-16 | -1.266348e-16 | 0.1072653 | 0.09925153 | 0.2065168
3577712609970.7 | 0.0029397 | 1.648099 | 0.02093297 | 31.39247 | 2.715794 | 0.06899924 | 0.02540666 | 1.647244 | 0.02093347 | 31.39321 | 2.712975 | 0.06896505 | 0.02542046 | 63.73088 | 0.0008554328 | -4.93727e-07 | -0.0007404258 | 0.002818966 | 3.418693e-05 | -0.0008003983 | 0.009282025 | -0.0008003983 | 0.009282025 | 0.009316471 | -130.2901 | 0.009316471 | -130.2901 | 1.2945e-16 | 1.293453e-16 | 5.20417e-18 | 0.1072653 | 0.09925153 | 0.2065168
3587487781036.2 | 0.0029397 | 1.64832 | 0.02066198 | 31.07073 | 2.716531 | 0.06811509 | 0.02507429 | 1.647467 | 0.02066247 | 31.07147 | 2.71372 | 0.06808147 | 0.02508787 | 63.55789 | 0.0008529215 | -4.929292e-07 | -0.000741249 | 0.002811068 | 3.362192e-05 | 0.003377036 | 0.009164938 | 0.003377036 | 0.009164938 | 0.009767316 | -130.7291 | 0.009767316 | -130.7291 | 2.443883e-16 | -2.315856e-16 | 7.806256e-17 | 0.1072653 | 0.09925153 | 0.2065168
3597262952101.7 | 0.0029397 | 1.648099 | 0.020546 | 30.98051 | 2.715807 | 0.06772365 | 0.02493685 | 1.647248 | 0.02054649 | 30.98125 | 2.713004 | 0.06769032 | 0.02495032 | 63.34049 | 0.0008505244 | -4.907583e-07 | -0.0007399953 | 0.002802793 | 3.333294e-05 | 0.006334587 | 0.007605522 | 0.006334587 | 0.007605522 | 0.009898028 | -131.0706 | 0.009898028 | -131.0706 | 1.432933e-16 | -1.153591e-16 | 8.500145e-17 | 0.1072653 | 0.09925153 | 0.2065168
3607038123167.2 | 0.0029397 | 1.64797 | 0.0205609 | 31.08723 | 2.715383 | 0.0677675 | 0.02495688 | 1.647122 | 0.02056139 | 31.08797 | 2.712588 | 0.06773422 | 0.02497033 | 63.02116 | 0.0008482284 | -4.877116e-07 | -0.0007373998 | 0.002795011 | 3.327404e-05 | 0.008482559 | 0.004795302 | 0.008482559 | 0.004795302 | 0.009744164 | -131.4324 | 0.009744164 | -131.4324 | 2.11963e-16 | 1.023487e-16 | -1.856154e-16 | 0.1072653 | 0.09925153 | 0.2065168
3616813294232.6 | 0.0029397 | 1.647917 | 0.02060818 | 31.24315 | 2.715207 | 0.06792114 | 0.02501509 | 1.647071 | 0.02060866 | 31.24389 | 2.712419 | 0.06788787 | 0.02502853 | 63.1414 | 0.000845967 | -4.844967e-07 | -0.0007345242 | 0.002787472 | 3.327168e-05 | 0.009435435 | 0.001291828 | 0.009435435 | 0.001291828 | 0.009523458 | -131.8108 | 0.009523458 | -131.8108 | 2.092051e-16 | -2.081668e-17 | 2.081668e-16 | 0.1072653 | 0.09925153 | 0.2065168
3626588465298.1 | 0.0029397 | 1.647898 | 0.02089581 | 31.76484 | 2.715131 | 0.06886834 | 0.02536465 | 1.647054 | 0.02089629 | 31.76557 | 2.712351 | 0.06883465 | 0.02537823 | 63.16641 | 0.0008438778 | -4.795768e-07 | -0.0007290303 | 0.002780557 | 3.368725e-05 | 0.008546731 | -0.002180571 | 0.008546731 | -0.002180571 | 0.008820516 | -132.1967 | 0.008820516 | -132.1967 | 1.818587e-16 | 3.816392e-17 | 1.778092e-16 | 0.1072653 | 0.09925153 | 0.2065168
3636363636363.6 | 0.0029397 | 1.647845 | 0.02074009 | 31.6131 | 2.714964 | 0.06835291 | 0.02517636 | 1.647004 | 0.02074057 | 31.61383 | 2.712191 | 0.06831958 | 0.02518981 | 63.0773 | 0.0008415057 | -4.778884e-07 | -0.0007284218 | 0.002772654 | 3.333164e-05 | 0.007297467 | -0.005300839 | 0.007297467 | -0.005300839 | 0.00901953 | -132.5751 | 0.00901953 | -132.5751 | 9.699726e-17 | 5.637851e-17 | 7.892992e-17 | 0.1072653 | 0.09925153 | 0.2065168
3646138807429.1 | 0.0029397 | 1.647592 | 0.0214341 | 32.75877 | 2.714099 | 0.07062929 | 0.02602311 | 1.646752 | 0.02143457 | 32.75949 | 2.711332 | 0.07059484 | 0.02603696 | 62.91787 | 0.0008397065 | -4.698748e-07 | -0.0007181324 | 0.002766302 | 3.444917e-05 | 0.004363163 | -0.006249571 | 0.004363163 | -0.006249571 | 0.007621964 | -132.9082 | 0.007621964 | -132.9082 | 4.808971e-17 | -3.729655e-17 | -3.035766e-17 | 0.1072653 | 0.09925153 | 0.2065168
3655913978494.6 | 0.0029397 | 1.648301 | 0.02075282 | 31.80258 | 2.716467 | 0.06841381 | 0.02518485 | 1.647464 | 0.02075329 | 31.8033 | 2.713708 | 0.06838063 | 0.02519822 | 62.4107 | 0.0008370176 | -4.725201e-07 | -0.0007241115 | 0.002758634 | 3.318403e-05 | 0.0005213478 | -0.008755699 | 0.0005213478 | -0.008755699 | 0.008771206 | -133.4582 | 0.008771206 | -133.4582 | 1.035637e-16 | 1.034329e-16 | 5.20417e-18 | 0.1072653 | 0.09925153 | 0.2065168
3665689149560.1 | 0.0029397 | 1.648129 | 0.02041358 | 31.36635 | 2.715913 | 0.06728845 | 0.02477562 | 1.647295 | 0.02041406 | 31.36708 | 2.713163 | 0.06725593 | 0.02478875 | 62.58464 | 0.0008345611 | -4.721178e-07 | -0.0007254294 | 0.002750252 | 3.251733e-05 | -0.002693389 | -0.008956021 | -0.002693389 | -0.008956021 | 0.009352254 | -133.8098 | 0.009352254 | -133.8098 | 1.318055e-16 | -1.244664e-16 | 4.336809e-17 | 0.1072653 | 0.09925153 | 0.2065168
3675464320625.6 | 0.0029397 | 1.648235 | 0.02031075 | 31.29158 | 2.716265 | 0.06695378 | 0.02464921 | 1.647402 | 0.02031122 | 31.2923 | 2.713522 | 0.06692152 | 0.02466223 | 62.55853 | 0.0008322748 | -4.701845e-07 | -0.0007243854 | 0.002742895 | 3.225909e-05 | -0.006137382 | -0.007192938 | -0.006137382 | -0.007192938 | 0.009455464 | -134.2241 | 0.009455464 | -134.2241 | 1.223964e-16 | -9.280771e-17 | 7.979728e-17 | 0.1072653 | 0.09925153 | 0.2065168
3685239491691.1 | 0.0029397 | 1.647677 | 0.02012737 | 31.09151 | 2.714434 | 0.0663268 | 0.02443485 | 1.646847 | 0.02012784 | 31.09224 | 2.7117 | 0.06629493 | 0.02444774 | 62.34263 | 0.0008299431 | -4.684819e-07 | -0.0007236818 | 0.002734286 | 3.18661e-05 | -0.008034107 | -0.005503677 | -0.008034107 | -0.005503677 | 0.009738447 | -134.4879 | 0.009738447 | -134.4879 | 2.412965e-16 | 1.31839e-16 | -2.020953e-16 | 0.1072653 | 0.09925153 | 0.2065168
3695014662756.6 | 0.0029397 | 1.647344 | 0.02004336 | 31.04388 | 2.713341 | 0.06603664 | 0.02433776 | 1.646516 | 0.02004383 | 31.0446 | 2.710614 | 0.06600499 | 0.02435056 | 62.16577 | 0.0008276903 | -4.662205e-07 | -0.0007220989 | 0.002726315 | 3.164412e-05 | -0.009408074 | -0.002769902 | -0.009408074 | -0.002769902 | 0.009807355 | -134.8022 | 0.009807355 | -134.8022 | 2.025471e-16 | -5.724587e-17 | 1.94289e-16 | 0.1072653 | 0.09925153 | 0.2065168
3704789833822.1 | 0.0029397 | 1.647417 | 0.02029864 | 31.52243 | 2.713571 | 0.06688064 | 0.02464673 | 1.646591 | 0.0202991 | 31.52314 | 2.710851 | 0.06684864 | 0.02465965 | 62.15435 | 0.000825673 | -4.61842e-07 | -0.0007172097 | 0.002719792 | 3.199914e-05 | -0.009075222 | 0.001095605 | -0.009075222 | 0.001095605 | 0.009141116 | -135.2086 | 0.009141116 | -135.2086 | 8.975832e-17 | -8.673617e-18 | -8.933826e-17 | 0.1072653 | 0.09925153 | 0.2065168
3714565004887.6 | 0.0029397 | 1.647633 | 0.01978842 | 30.81117 | 2.714304 | 0.06520812 | 0.02402388 | 1.64681 | 0.01978888 | 30.81189 | 2.711593 | 0.06517707 | 0.02403645 | 62.09968 | 0.0008231707 | -4.62824e-07 | -0.0007206311 | 0.002711908 | 3.105412e-05 | -0.008599786 | 0.005387863 | -0.008599786 | 0.005387863 | 0.01014817 | -135.6482 | 0.01014817 | -135.6482 | 1.910166e-16 | 1.075529e-16 | 1.578598e-16 | 0.1072653 | 0.09925153 | 0.2065168
3724340175953.1 | 0.0029397 | 1.647786 | 0.01956351 | 30.54114 | 2.714814 | 0.06447294 | 0.02374856 | 1.646965 | 0.01956397 | 30.54186 | 2.71211 | 0.06444234 | 0.02376096 | 62.03069 | 0.0008208656 | -4.617942e-07 | -0.0007209199 | 0.002704565 | 3.059691e-05 | -0.005840615 | 0.008796345 | -0.005840615 | 0.008796345 | 0.01055881 | -136.0731 | 0.01055881 | -136.0731 | 8.188189e-17 | 6.591949e-17 | 4.857226e-17 | 0.1072653 | 0.09925153 | 0.2065168
3734115347018.6 | 0.0029397 | 1.647811 | 0.02001821 | 31.33301 | 2.714881 | 0.06597245 | 0.02430031 | 1.646992 | 0.02001867 | 31.33372 | 2.712182 | 0.06594117 | 0.02431296 | 62.01975 | 0.0008190105 | -4.561555e-07 | -0.0007139861 | 0.002698497 | 3.128768e-05 | -0.001776798 | 0.009229162 | -0.001776798 | 0.009229162 | 0.009398641 | -136.4691 | 0.009398641 | -136.4691 | 2.708802e-16 | -2.647622e-16 | -5.724587e-17 | 0.1072653 | 0.09925153 | 0.2065168
3743890518084.1 | 0.0029397 | 1.648075 | 0.01986195 | 31.16981 | 2.715758 | 0.06546798 | 0.02410671 | 1.647259 | 0.0198624 | 31.17052 | 2.713066 | 0.06543703 | 0.02411921 | 61.97922 | 0.0008167733 | -4.547761e-07 | -0.0007136905 | 0.002691559 | 3.094715e-05 | 0.002483664 | 0.009300523 | 0.002483664 | 0.009300523 | 0.009626439 | -136.9202 | 0.009626439 | -136.9202 | 2.916248e-16 | 2.814589e-16 | -7.632783e-17 | 0.1072653 | 0.09925153 | 0.2065168
3753665689149.6 | 0.0029397 | 1.647864 | 0.01993857 | 31.37174 | 2.715059 | 0.0657121 | 0.02420282 | 1.64705 | 0.01993902 | 31.37246 | 2.712375 | 0.0656811 | 0.02421535 | 61.9217 | 0.000814694 | -4.516068e-07 | -0.0007105674 | 0.002684365 | 3.100002e-05 | 0.00529557 | 0.007699988 | 0.00529557 | 0.007699988 | 0.009345206 | -137.2617 | 0.009345206 | -137.2617 | 2.039979e-16 | -1.700029e-16 | 1.12757e-16 | 0.1072653 | 0.09925153 | 0.2065168
3763440860215.1 | 0.0029397 | 1.647858 | 0.0201692 | 31.81727 | 2.715029 | 0.06647195 | 0.02448296 | 1.647045 | 0.02016965 | 31.81797 | 2.712352 | 0.06644064 | 0.02449559 | 61.64969 | 0.0008127256 | -4.47516e-07 | -0.0007059644 | 0.002677871 | 3.130989e-05 | 0.007323102 | 0.004794224 | 0.007323102 | 0.004794224 | 0.008752851 | -137.6504 | 0.008752851 | -137.6504 | 3.87896e-18 | 3.469447e-18 | 1.734723e-18 | 0.1072653 | 0.09925153 | 0.2065168
3773216031280.5 | 0.0029397 | 1.64782 | 0.01985058 | 31.39597 | 2.714915 | 0.06542033 | 0.02409664 | 1.647009 | 0.01985102 | 31.39668 | 2.712245 | 0.06538963 | 0.02410904 | 61.47609 | 0.0008104163 | -4.471389e-07 | -0.0007072018 | 0.002670201 | 3.070158e-05 | 0.009129409 | 0.001835236 | 0.009129409 | 0.001835236 | 0.009312046 | -138.0317 | 0.009312046 | -138.0317 | 3.324384e-17 | -8.673617e-18 | 3.209238e-17 | 0.1072653 | 0.09925153 | 0.2065168
3782991202346.0 | 0.0029397 | 1.648275 | 0.01990871 | 31.5695 | 2.716414 | 0.06563006 | 0.02416055 | 1.647467 | 0.01990916 | 31.5702 | 2.71375 | 0.06559934 | 0.02417295 | 61.24398 | 0.0008083625 | -4.444851e-07 | -0.0007048257 | 0.002664172 | 3.072236e-05 | 0.008677063 | -0.002664439 | 0.008677063 | -0.002664439 | 0.00907693 | -138.528 | 0.00907693 | -138.528 | 4.480366e-17 | 3.469447e-18 | 4.466913e-17 | 0.1072653 | 0.09925153 | 0.2065168
3792766373411.5 | 0.0029397 | 1.64798 | 0.02018813 | 32.0953 | 2.715431 | 0.06653927 | 0.02450413 | 1.647174 | 0.02018857 | 32.09599 | 2.712773 | 0.06650816 | 0.02451667 | 61.02688 | 0.0008064546 | -4.399969e-07 | -0.0006995115 | 0.002657409 | 3.111212e-05 | 0.006841381 | -0.004877784 | 0.006841381 | -0.004877784 | 0.008402218 | -138.8495 | 0.008402218 | -138.8495 | 1.900789e-16 | -1.084202e-16 | -1.561251e-16 | 0.1072653 | 0.09925153 | 0.2065168
3802541544477.0 | 0.0029397 | 1.648313 | 0.01923667 | 30.66147 | 2.716566 | 0.0634161 | 0.02334421 | 1.647509 | 0.01923711 | 30.66217 | 2.713917 | 0.06338664 | 0.02335614 | 60.68878 | 0.0008037805 | -4.439673e-07 | -0.0007076429 | 0.002649135 | 2.946123e-05 | 0.004817235 | -0.009186465 | 0.004817235 | -0.009186465 | 0.01037289 | -139.3179 | 0.01037289 | -139.3179 | 1.505641e-16 | 1.327063e-16 | 7.112366e-17 | 0.1072653 | 0.09925153 | 0.2065168
3812316715542.5 | 0.0029397 | 1.648379 | 0.01952008 | 31.19319 | 2.716773 | 0.064353 | 0.02368729 | 1.647577 | 0.01952052 | 31.1939 | 2.71413 | 0.06432315 | 0.02369936 | 60.04334 | 0.0008018992 | -4.397335e-07 | -0.0007026963 | 0.002643042 | 2.985729e-05 | 0.0007382621 | -0.009564522 | 0.0007382621 | -0.009564522 | 0.009592972 | -139.7238 | 0.009592972 | -139.7238 | 1.592247e-16 | 1.586188e-16 | 1.387779e-17 | 0.1072653 | 0.09925153 | 0.2065168
3822091886608.0 | 0.0029397 | 1.648363 | 0.0191716 | 30.71486 | 2.716735 | 0.06320352 | 0.02326452 | 1.647564 | 0.01917204 | 30.71557 | 2.714099 | 0.06317431 | 0.02327635 | 60.72322 | 0.0007996283 | -4.395418e-07 | -0.000704191 | 0.002635534 | 2.921196e-05 | -0.003137565 | -0.009801796 | -0.003137565 | -0.009801796 | 0.01029172 | -140.1107 | 0.01029172 | -140.1107 | 1.05263e-16 | -1.010476e-16 | 2.94903e-17 | 0.1072653 | 0.09925153 | 0.2065168
3831867057673.5 | 0.0029397 | 1.648543 | 0.01902389 | 30.55618 | 2.717331 | 0.0627234 | 0.02308273 | 1.647745 | 0.01902433 | 30.55688 | 2.714702 | 0.0626945 | 0.02309443 | 60.74708 | 0.0007974967 | -4.38152e-07 | -0.0007037598 | 0.002628795 | 2.889906e-05 | -0.007123322 | -0.007760796 | -0.007123322 | -0.007760796 | 0.01053431 | -140.5435 | 0.01053431 | -140.5435 | 1.970114e-16 | -1.509209e-16 | 1.266348e-16 | 0.1072653 | 0.09925153 | 0.2065168
3841642228739.0 | 0.0029397 | 1.648717 | 0.01923998 | 30.9821 | 2.717896 | 0.06344256 | 0.02334252 | 1.647921 | 0.01924042 | 30.98279 | 2.715274 | 0.06341338 | 0.02335432 | 60.69434 | 0.0007956043 | -4.344836e-07 | -0.0006996477 | 0.002622836 | 2.918284e-05 | -0.009127351 | -0.003820777 | -0.009127351 | -0.003820777 | 0.00989479 | -140.9752 | 0.00989479 | -140.9752 | 2.083515e-16 | 6.938894e-17 | -1.964574e-16 | 0.1072653 | 0.09925153 | 0.2065168
3851417399804.5 | 0.0029397 | 1.648202 | 0.01964474 | 31.71437 | 2.716185 | 0.06475703 | 0.02384117 | 1.647409 | 0.01964517 | 31.71507 | 2.713569 | 0.06472725 | 0.02385318 | 60.61892 | 0.0007938349 | -4.292893e-07 | -0.0006930424 | 0.002616188 | 2.977494e-05 | -0.008813287 | -0.001132687 | -0.008813287 | -0.001132687 | 0.008885775 | -141.2438 | 0.008885775 | -141.2438 | 2.190515e-16 | 2.94903e-17 | -2.170573e-16 | 0.1072653 | 0.09925153 | 0.2065168
3861192570870.0 | 0.0029397 | 1.648409 | 0.01955149 | 31.64394 | 2.71687 | 0.06445771 | 0.02372499 | 1.647617 | 0.01955192 | 31.64463 | 2.71426 | 0.06442816 | 0.02373691 | 60.39352 | 0.0007917684 | -4.276452e-07 | -0.0006921404 | 0.002609706 | 2.955132e-05 | -0.008545327 | 0.002753418 | -0.008545327 | 0.002753418 | 0.008977969 | -141.6834 | 0.008977969 | -141.6834 | 2.075012e-16 | -6.418477e-17 | -1.973248e-16 | 0.1072653 | 0.09925153 | 0.2065168
3870967741935.5 | 0.0029397 | 1.648719 | 0.01929039 | 31.30039 | 2.717901 | 0.06360886 | 0.02340367 | 1.647929 | 0.01929082 | 31.30108 | 2.715298 | 0.0635798 | 0.02341541 | 60.21108 | 0.0007896084 | -4.271229e-07 | -0.0006930453 | 0.002603077 | 2.905598e-05 | -0.006738538 | 0.006614634 | -0.006738538 | 0.006614634 | 0.009442525 | -142.1478 | 0.009442525 | -142.1478 | 2.153801e-16 | -1.474515e-16 | -1.569925e-16 | 0.1072653 | 0.09925153 | 0.2065168
3880742913001.0 | 0.0029397 | 1.647593 | 0.01960096 | 31.88463 | 2.714177 | 0.0645888 | 0.02379682 | 1.646805 | 0.01960138 | 31.88532 | 2.711582 | 0.0645593 | 0.02380872 | 59.95091 | 0.0007878048 | -4.223191e-07 | -0.000686981 | 0.002595359 | 2.949251e-05 | -0.005404118 | 0.006775803 | -0.005404118 | 0.006775803 | 0.008666948 | -142.2692 | 0.008666948 | -142.2692 | 1.520359e-16 | -1.162265e-16 | -9.801188e-17 | 0.1072653 | 0.09925153 | 0.2065168
3890518084066.5 | 0.0029397 | 1.647926 | 0.01916762 | 31.25827 | 2.715292 | 0.06317364 | 0.02326587 | 1.64714 | 0.01916805 | 31.25895 | 2.712704 | 0.06314492 | 0.02327749 | 59.70422 | 0.0007855592 | -4.229273e-07 | -0.0006897034 | 0.002588486 | 2.872136e-05 | -0.001918564 | 0.009306592 | -0.001918564 | 0.009306592 | 0.009502291 | -142.7392 | 0.009502291 | -142.7392 | 2.760013e-17 | 2.710505e-17 | 5.20417e-18 | 0.1072653 | 0.09925153 | 0.2065168
3900293255132.0 | 0.0029397 | 1.647646 | 0.0199562 | 32.62603 | 2.714339 | 0.06576149 | 0.02422745 | 1.646862 | 0.01995661 | 32.62671 | 2.711755 | 0.06573157 | 0.02423949 | 59.45122 | 0.0007840758 | -4.154965e-07 | -0.0006792878 | 0.00258316 | 2.992581e-05 | 0.0009268157 | 0.0077166 | 0.0009268157 | 0.0077166 | 0.007772059 | -143.062 | 0.007772059 | -143.062 | 2.131748e-16 | -2.123952e-16 | 1.82146e-17 | 0.1072653 | 0.09925153 | 0.2065168
3910068426197.5 | 0.0029397 | 1.649017 | 0.01994937 | 32.69661 | 2.71886 | 0.06579371 | 0.02419901 | 1.648235 | 0.01994978 | 32.69729 | 2.716281 | 0.06576386 | 0.024211 | 59.22284 | 0.0007821208 | -4.139317e-07 | -0.0006784256 | 0.002578866 | 2.984112e-05 | 0.005726206 | 0.005133322 | 0.005726206 | 0.005133322 | 0.007690281 | -143.7824 | 0.007690281 | -143.7824 | 1.815792e-16 | -1.257675e-16 | 1.309716e-16 | 0.1072653 | 0.09925153 | 0.2065168
3919843597263.0 | 0.0029397 | 1.649221 | 0.01908726 | 31.36183 | 2.719566 | 0.06295821 | 0.02315009 | 1.648441 | 0.01908767 | 31.36251 | 2.716995 | 0.06292982 | 0.02316155 | 59.0827 | 0.0007796412 | -4.172269e-07 | -0.0006855359 | 0.00257101 | 2.838687e-05 | 0.008964628 | 0.002680994 | 0.008964628 | 0.002680994 | 0.009356937 | -144.2227 | 0.009356937 | -144.2227 | 6.101352e-17 | 1.387779e-17 | -5.941428e-17 | 0.1072653 | 0.09925153 | 0.2065168
3929618768328.4 | 0.0029397 | 1.648819 | 0.01952727 | 32.16481 | 2.718224 | 0.06439386 | 0.02368969 | 1.648041 | 0.01952768 | 32.16549 | 2.715659 | 0.06436484 | 0.02370137 | 59.01201 | 0.0007779693 | -4.120831e-07 | -0.0006787727 | 0.002564872 | 2.902496e-05 | 0.008315719 | -2.529451e-05 | 0.008315719 | -2.529451e-05 | 0.008315757 | -144.5163 | 0.008315757 | -144.5163 | 1.878091e-16 | 3.469447e-18 | 1.87777e-16 | 0.1072653 | 0.09925153 | 0.2065168
3939393939393.9 | 0.0029397 | 1.648662 | 0.01920474 | 31.71225 | 2.717716 | 0.06332423 | 0.02330053 | 1.647886 | 0.01920515 | 31.71293 | 2.715158 | 0.06329579 | 0.02331201 | 59.02584 | 0.0007758403 | -4.11818e-07 | -0.0006800234 | 0.00255761 | 2.844236e-05 | 0.008331989 | -0.003094102 | 0.008331989 | -0.003094102 | 0.008887942 | -144.8688 | 0.008887942 | -144.8688 | 4.189456e-17 | 1.908196e-17 | 3.729655e-17 | 0.1072653 | 0.09925153 | 0.2065168
3949169110459.4 | 0.0029397 | 1.648469 | 0.01964388 | 32.51787 | 2.717066 | 0.06476466 | 0.02383625 | 1.647695 | 0.01964428 | 32.51854 | 2.714514 | 0.06473559 | 0.02384795 | 58.95754 | 0.0007741868 | -4.068016e-07 | -0.0006734068 | 0.002551863 | 2.907549e-05 | 0.006041722 | -0.005083171 | 0.006041722 | -0.005083171 | 0.007895634 | -145.2127 | 0.007895634 | -145.2127 | 1.886487e-16 | 1.249001e-16 | 1.4138e-16 | 0.1072653 | 0.09925153 | 0.2065168
3958944281524.9 | 0.0029397 | 1.648466 | 0.01972284 | 32.72939 | 2.717051 | 0.06502485 | 0.02393215 | 1.647694 | 0.01972324 | 32.73006 | 2.714505 | 0.06499572 | 0.02394386 | 58.66282 | 0.0007723233 | -4.041335e-07 | -0.000670646 | 0.002545717 | 2.913304e-05 | 0.003545982 | -0.006782973 | 0.003545982 | -0.006782973 | 0.007653934 | -145.6024 | 0.007653934 | -145.6024 | 2.642252e-17 | -2.428613e-17 | -1.040834e-17 | 0.1072653 | 0.09925153 | 0.2065168
3968719452590.4 | 0.0029397 | 1.648932 | 0.02025009 | 33.68733 | 2.718567 | 0.06678206 | 0.02456517 | 1.648161 | 0.02025049 | 33.688 | 2.716026 | 0.06675216 | 0.02457714 | 58.49411 | 0.0007707446 | -3.988221e-07 | -0.0006634662 | 0.002541233 | 2.990066e-05 | -0.0001514895 | -0.006646492 | -0.0001514895 | -0.006646492 | 0.006648218 | -146.1068 | 0.006648218 | -146.1068 | 5.635101e-17 | 5.63243e-17 | -1.734723e-18 | 0.1072653 | 0.09925153 | 0.2065168
3978494623655.9 | 0.0029397 | 1.647741 | 0.01930156 | 32.18848 | 2.714679 | 0.06360797 | 0.02343112 | 1.646973 | 0.01930197 | 32.18915 | 2.712147 | 0.06357964 | 0.02344254 | 57.97825 | 0.000768268 | -4.02153e-07 | -0.0006706551 | 0.002531239 | 2.833288e-05 | -0.001007387 | -0.008226753 | -0.001007387 | -0.008226753 | 0.008288202 | -146.2059 | 0.008288202 | -146.2059 | 4.094802e-16 | 4.067927e-16 | -4.683753e-17 | 0.1072653 | 0.09925153 | 0.2065168
3988269794721.4 | 0.0029397 | 1.649621 | 0.01966491 | 32.87499 | 2.720864 | 0.0648793 | 0.02384511 | 1.648855 | 0.0196653 | 32.87565 | 2.718335 | 0.06485046 | 0.02385668 | 57.84903 | 0.0007666171 | -3.986072e-07 | -0.0006663751 | 0.002528684 | 2.883642e-05 | -0.00619528 | -0.004210406 | -0.00619528 | -0.004210406 | 0.007490595 | -147.0579 | 0.007490595 | -147.0579 | 7.505561e-17 | -4.163336e-17 | 6.245005e-17 | 0.1072653 | 0.09925153 | 0.2065168
3998044965786.9 | 0.0029397 | 1.648246 | 0.01951574 | 32.70558 | 2.716334 | 0.06433349 | 0.02368394 | 1.647481 | 0.01951614 | 32.70625 | 2.713814 | 0.06430495 | 0.02369541 | 57.5936 | 0.0007646437 | -3.968227e-07 | -0.000665018 | 0.002520073 | 2.853766e-05 | -0.006570629 | -0.003978048 | -0.006570629 | -0.003978048 | 0.007681018 | -147.1105 | 0.007681018 | -147.1105 | 1.406116e-16 | 6.938894e-17 | -1.22298e-16 | 0.1072653 | 0.09925153 | 0.2065168