## Sheet1
freq_Hz | thickness_m | n_final | k_final | alpha_final | eps_r_final | eps_i_final | loss_tan_final | n_seed | k_seed | alpha_seed | eps_r_seed | eps_i_seed | loss_tan_seed | alpha_max | delta_n | delta_k | delta_alpha | delta_eps_r | delta_eps_i | H_meas_real | H_meas_imag | H_model_real | H_model_imag | H_meas_mag | H_meas_phi | H_model_mag | H_model_phi | error_abs | error_real | error_imag | TV_n | TV_k | TV_total
303030303030.3 | 0.0029397 | 1.670264 | 0.004056494 | 0.5152596 | 2.789766 | 0.01355083 | 0.004857337 | 1.660205 | 0.004137213 | 0.5255125 | 2.756265 | 0.01373725 | 0.004984008 | 83.31099 | 0.01005877 | -8.071851e-05 | -0.01025294 | 0.03350109 | -0.0001864119 | 0.86743 | 0.04604727 | 0.86743 | 0.04604727 | 0.8686514 | 0.05303493 | 0.8686514 | 0.05303493 | 2.989367e-16 | 1.110223e-16 | -2.775558e-16 | 0.1119278 | 0.1065654 | 0.2184932
312805474095.8 | 0.0029397 | 1.673688 | 0.0063726 | 0.8355648 | 2.801191 | 0.02133149 | 0.007615149 | 1.663925 | 0.006448586 | 0.8455281 | 2.768606 | 0.02145993 | 0.007751169 | 82.95551 | 0.009762582 | -7.598685e-05 | -0.009963271 | 0.0325847 | -0.0001284468 | 0.7575429 | -0.3349204 | 0.7575429 | -0.3349204 | 0.8282771 | -0.4162768 | 0.8282771 | -0.4162768 | 2.782211e-15 | -1.332268e-15 | -2.442491e-15 | 0.1119278 | 0.1065654 | 0.2184932
322580645161.3 | 0.0029397 | 1.670461 | 0.008619927 | 1.16555 | 2.790367 | 0.02879851 | 0.01032069 | 1.660978 | 0.008691321 | 1.175204 | 2.758772 | 0.02887218 | 0.01046559 | 83.77189 | 0.009483661 | -7.139422e-05 | -0.009653628 | 0.03159548 | -7.367151e-05 | 0.5735496 | -0.5424627 | 0.5735496 | -0.5424627 | 0.789446 | -0.75755 | 0.789446 | -0.75755 | 2.121078e-15 | -1.44329e-15 | -1.554312e-15 | 0.1119278 | 0.1065654 | 0.2184932
332355816226.8 | 0.0029397 | 1.669656 | 0.005046334 | 0.7030212 | 2.787727 | 0.01685129 | 0.006044812 | 1.660478 | 0.005113463 | 0.7123732 | 2.757161 | 0.01698159 | 0.006159084 | 83.771 | 0.009178484 | -6.712971e-05 | -0.009352059 | 0.03056627 | -0.0001302994 | 0.3487518 | -0.7697651 | 0.3487518 | -0.7697651 | 0.8450834 | -1.145398 | 0.8450834 | -1.145398 | 2.831069e-15 | -2.498002e-15 | -1.332268e-15 | 0.1119278 | 0.1065654 | 0.2184932
342130987292.3 | 0.0029397 | 1.673188 | 0.006428224 | 0.9218762 | 2.799516 | 0.02151125 | 0.007683918 | 1.664262 | 0.006491735 | 0.9309843 | 2.769724 | 0.02160789 | 0.007801459 | 83.81701 | 0.008926174 | -6.35111e-05 | -0.009108172 | 0.02979148 | -9.663927e-05 | -0.04262572 | -0.8167856 | -0.04262572 | -0.8167856 | 0.8178971 | -1.622936 | 0.8178971 | -1.622936 | 1.585959e-15 | -1.582068e-15 | 1.110223e-16 | 0.1119278 | 0.1065654 | 0.2184932
351906158357.8 | 0.0029397 | 1.670578 | 0.009167444 | 1.352273 | 2.790748 | 0.03062986 | 0.0109755 | 1.661881 | 0.009227449 | 1.361124 | 2.761764 | 0.03066984 | 0.01110517 | 84.4194 | 0.008697155 | -6.000488e-05 | -0.008851209 | 0.02898402 | -3.998058e-05 | -0.2995128 | -0.7072549 | -0.2995128 | -0.7072549 | 0.7680608 | -1.971384 | 0.7680608 | -1.971384 | 2.404985e-15 | -2.275957e-15 | 7.771561e-16 | 0.1119278 | 0.1065654 | 0.2184932
361681329423.3 | 0.0029397 | 1.669299 | 0.006265505 | 0.9498857 | 2.786521 | 0.02091801 | 0.007506854 | 1.660857 | 0.006322218 | 0.9584837 | 2.758405 | 0.0210006 | 0.007613311 | 84.37518 | 0.008442494 | -5.671289e-05 | -0.008597991 | 0.02811554 | -8.259099e-05 | -0.5710869 | -0.5814689 | -0.5710869 | -0.5814689 | 0.8150131 | -2.347187 | 0.8150131 | -2.347187 | 1.807312e-15 | -1.221245e-15 | 1.332268e-15 | 0.1119278 | 0.1065654 | 0.2184932
371456500488.8 | 0.0029397 | 1.672535 | 0.007073769 | 1.101407 | 2.797325 | 0.02366226 | 0.008458889 | 1.66431 | 0.007127647 | 1.109796 | 2.769876 | 0.02372522 | 0.008565446 | 84.75147 | 0.008225706 | -5.387778e-05 | -0.008388934 | 0.02744867 | -6.296511e-05 | -0.7568875 | -0.2486206 | -0.7568875 | -0.2486206 | 0.7966749 | -2.824219 | 0.7966749 | -2.824219 | 2.26442e-15 | -4.440892e-16 | 2.220446e-15 | 0.1119278 | 0.1065654 | 0.2184932
381231671554.3 | 0.0029397 | 1.670967 | 0.00992252 | 1.585624 | 2.792033 | 0.03316041 | 0.0118768 | 1.662934 | 0.009973664 | 1.593796 | 2.765251 | 0.03317109 | 0.01199569 | 85.20422 | 0.008032988 | -5.114437e-05 | -0.008172897 | 0.02678221 | -1.068449e-05 | -0.741178 | 0.03739389 | -0.741178 | 0.03739389 | 0.7421207 | -3.192002 | 0.7421207 | -3.192002 | 5.118783e-15 | 2.220446e-16 | 5.113965e-15 | 0.1119278 | 0.1065654 | 0.2184932
391006842619.7 | 0.0029397 | 1.669454 | 0.007970536 | 1.306354 | 2.787013 | 0.02661288 | 0.009548891 | 1.661634 | 0.008019095 | 1.314313 | 2.760963 | 0.0266496 | 0.009652283 | 85.45468 | 0.007819943 | -4.855901e-05 | -0.007958721 | 0.02604969 | -3.671633e-05 | -0.7066962 | 0.314191 | -0.7066962 | 0.314191 | 0.7733922 | -3.55994 | 0.7733922 | -3.55994 | 4.041273e-16 | -1.110223e-16 | 3.885781e-16 | 0.1119278 | 0.1065654 | 0.2184932
400782013685.2 | 0.0029397 | 1.672323 | 0.007716918 | 1.296407 | 2.796605 | 0.02581036 | 0.009229175 | 1.664696 | 0.007763204504 | 1.304183 | 2.771151 | 0.02584674 | 0.009327079 | 85.79391 | 0.007627739 | -4.628689e-05 | -0.007775984 | 0.02545463 | -3.638188e-05 | -0.4858262 | 0.6027791 | -0.4858262 | 0.6027791 | 0.7741897 | -4.034014 | 0.7741897 | -4.034014 | 1.294731e-15 | 1.110223e-15 | 6.661338e-16 | 0.1119278 | 0.1065654 | 0.2184932
410557184750.7 | 0.0029397 | 1.671582 | 0.01039837 | 1.789485 | 2.794079 | 0.03476346 | 0.01244183 | 1.66412 | 0.01044248 | 1.797076 | 2.769187 | 0.03475508 | 0.01255065 | 85.92392 | 0.007462052 | -4.411137e-05 | -0.007591251 | 0.0248921 | 8.373103e-06 | -0.2077258 | 0.6895372 | -0.2077258 | 0.6895372 | 0.7201469 | -4.419782 | 0.7201469 | -4.419782 | 4.126163e-15 | 4.052314e-15 | 7.771561e-16 | 0.1119278 | 0.1065654 | 0.2184932
420332355816.2 | 0.0029397 | 1.669697 | 0.00885111 | 1.55948 | 2.787811 | 0.02955735 | 0.01060235 | 1.662418 | 0.008893142 | 1.566885 | 2.763554 | 0.02956824 | 0.01069935 | 86.13652 | 0.00727948 | -4.203177e-05 | -0.007405589 | 0.02425681 | -1.088575e-05 | 0.0471222 | 0.7436281 | 0.0471222 | 0.7436281 | 0.7451196 | -4.775672 | 0.7451196 | -4.775672 | 9.501979e-16 | -9.436896e-16 | 1.110223e-16 | 0.1119278 | 0.1065654 | 0.2184932
430107526881.7 | 0.0029397 | 1.671865 | 0.007954453 | 1.43409 | 2.795069 | 0.02659754 | 0.00951588 | 1.664756 | 0.007994635 | 1.441335 | 2.771349 | 0.02661823 | 0.009604794 | 86.30998 | 0.007109004 | -4.018214e-05 | -0.007244347 | 0.02372069 | -2.069043e-05 | 0.3797566 | 0.6568555 | 0.3797566 | 0.6568555 | 0.758732 | -5.236582 | 0.758732 | -5.236582 | 3.465337e-15 | -2.831069e-15 | 1.998401e-15 | 0.1119278 | 0.1065654 | 0.2184932
439882697947.2 | 0.0029397 | 1.671605 | 0.01036846 | 1.91179 | 2.794154 | 0.03466392 | 0.01240587 | 1.66464 | 0.01040688 | 1.918874 | 2.770918 | 0.03464741 | 0.01250395 | 86.4629 | 0.006964416 | -3.842104e-05 | -0.007084271 | 0.02323579 | 1.650608e-05 | 0.5633444 | 0.4277106 | 0.5633444 | 0.4277106 | 0.7073141 | -5.6338 | 0.7073141 | -5.6338 | 9.436896e-16 | -4.440892e-16 | 8.326673e-16 | 0.1119278 | 0.1065654 | 0.2184932
449657869012.7 | 0.0029397 | 1.669499 | 0.009655316 | 1.819859 | 2.787134 | 0.03223908 | 0.01156711 | 1.66269 | 0.00969204 | 1.826781 | 2.764445 | 0.03222972 | 0.01165866 | 86.669 | 0.006809087 | -3.67242e-05 | -0.006921875 | 0.02268988 | 9.365836e-06 | 0.6844676 | 0.214072 | 0.6844676 | 0.214072 | 0.717163 | -5.980066 | 0.717163 | -5.980066 | 2.261867e-15 | 5.551115e-16 | -2.19269e-15 | 0.1119278 | 0.1065654 | 0.2184932
459433040078.2 | 0.0029397 | 1.670984 | 0.00858934 | 1.654136 | 2.792115 | 0.0287053 | 0.01028085 | 1.664326 | 0.008624542 | 1.660915 | 2.769906 | 0.02870809 | 0.01036429 | 86.85749 | 0.006658591 | -3.520173e-05 | -0.006779152 | 0.02220907 | -2.788478e-06 | 0.7272572 | -0.1041872 | 0.7272572 | -0.1041872 | 0.7346822 | -6.425478 | 0.7346822 | -6.425478 | 1.167385e-15 | 5.551115e-16 | 1.026956e-15 | 0.1119278 | 0.1065654 | 0.2184932
469208211143.7 | 0.0029397 | 1.671324 | 0.01086766 | 2.137425 | 2.793206 | 0.03632676 | 0.0130054 | 1.664792 | 0.01090142 | 2.144064 | 2.771414 | 0.03629719 | 0.01309699 | 87.01689 | 0.006531729 | -3.375742e-05 | -0.006639327 | 0.02179134 | 2.957104e-05 | 0.5812444 | -0.3610821 | 0.5812444 | -0.3610821 | 0.68427 | -6.839064 | 0.68427 | -6.839064 | 3.079243e-15 | -1.44329e-15 | -2.720046e-15 | 0.1119278 | 0.1065654 | 0.2184932
478983382209.2 | 0.0029397 | 1.66941 | 0.01078688 | 2.165736 | 2.786812 | 0.03601545 | 0.01292353 | 1.663012 | 0.01081924 | 2.172233 | 2.76549 | 0.03598505 | 0.01301218 | 87.12896 | 0.006397962 | -3.235806e-05 | -0.006496689 | 0.0213214 | 3.040449e-05 | 0.4217216 | -0.5355023 | 0.4217216 | -0.5355023 | 0.6816244 | -7.186894 | 0.6816244 | -7.186894 | 1.820901e-15 | -1.44329e-15 | -1.110223e-15 | 0.1119278 | 0.1065654 | 0.2184932
488758553274.7 | 0.0029397 | 1.670497 | 0.009554556 | 1.957465 | 2.790469 | 0.03192171 | 0.01143955 | 1.664233 | 0.009585651 | 1.963836 | 2.76958 | 0.03190551 | 0.01151998 | 87.40844 | 0.006263882 | -3.109497e-05 | -0.006370503 | 0.02088895 | 1.619866e-05 | 0.1608808 | -0.6840335 | 0.1608808 | -0.6840335 | 0.702698 | -7.622986 | 0.702698 | -7.622986 | 3.267151e-15 | -3.219647e-15 | -5.551115e-16 | 0.1119278 | 0.1065654 | 0.2184932
498533724340.2 | 0.0029397 | 1.67136 | 0.0113276 | 2.367128 | 2.793317 | 0.03786501 | 0.01355557 | 1.665211 | 0.0113575 | 2.373375 | 2.772797 | 0.03782525 | 0.01364155 | 87.39849 | 0.006149763 | -2.989567e-05 | -0.006247295 | 0.0205198 | 3.975894e-05 | -0.1308288 | -0.6484839 | -0.1308288 | -0.6484839 | 0.6615493 | -8.053055 | 0.6615493 | -8.053055 | 4.497774e-15 | -4.385381e-15 | 9.992007e-16 | 0.1119278 | 0.1065654 | 0.2184932
508308895405.7 | 0.0029397 | 1.669723 | 0.01157328 | 2.465889 | 2.78784 | 0.03864834 | 0.01386319 | 1.66369 | 0.01160201 | 2.472009 | 2.76773 | 0.0386043 | 0.013948 | 87.64643 | 0.00603263 | -2.872762e-05 | -0.006120917 | 0.02010991 | 4.404698e-05 | -0.3420414 | -0.5552849 | -0.3420414 | -0.5552849 | 0.6521761 | -8.406064 | 0.6521761 | -8.406064 | 3.554448e-16 | -2.775558e-16 | 2.220446e-16 | 0.1119278 | 0.1065654 | 0.2184932
518084066471.2 | 0.0029397 | 1.670197 | 0.01015867 | 2.206104 | 2.789455 | 0.03393395 | 0.01216508 | 1.664285 | 0.01018633 | 2.212112 | 2.769741 | 0.03390591 | 0.01224155 | 87.64636 | 0.00591216 | -2.766501e-05 | -0.006007866 | 0.01971456 | 2.803439e-05 | -0.5591722 | -0.3825549 | -0.5591722 | -0.3825549 | 0.6775115 | -8.824772 | 0.6775115 | -8.824772 | 1.023575e-15 | -6.661338e-16 | 7.771561e-16 | 0.1119278 | 0.1065654 | 0.2184932
527859237536.7 | 0.0029397 | 1.671219 | 0.01133742 | 2.508543 | 2.792844 | 0.03789462 | 0.01356847 | 1.665411 | 0.01136408 | 2.514441 | 2.773464 | 0.03785171 | 0.01364781 | 87.84572 | 0.005808151 | -2.665797e-05 | -0.005898401 | 0.01938025 | 4.290596e-05 | -0.639332 | -0.1053529 | -0.639332 | -0.1053529 | 0.6479542 | -9.26146 | 0.6479542 | -9.26146 | 6.107803e-16 | -2.220446e-16 | 5.689893e-16 | 0.1119278 | 0.1065654 | 0.2184932
537634408602.2 | 0.0029397 | 1.669703 | 0.01193351 | 2.689333 | 2.787766 | 0.03985085 | 0.0142949 | 1.663998 | 0.01195918 | 2.695118 | 2.768746 | 0.03980011 | 0.01437478 | 87.8526 | 0.005705211 | -2.566993e-05 | -0.005784967 | 0.01902008 | 5.073701e-05 | -0.6196734 | 0.1195849 | -0.6196734 | 0.1195849 | 0.6311067 | -9.615415 | 0.6311067 | -9.615415 | 5.253435e-16 | -1.110223e-16 | -5.134781e-16 | 0.1119278 | 0.1065654 | 0.2184932
547409579667.6 | 0.0029397 | 1.669667 | 0.01066179 | 2.446423 | 2.787675 | 0.03560328 | 0.01277167 | 1.66407 | 0.01068655 | 2.452106 | 2.769014 | 0.03556634 | 0.01284441 | 87.97659 | 0.005597666 | -2.476666e-05 | -0.005682888 | 0.01866168 | 3.693535e-05 | -0.5423977 | 0.3654936 | -0.5423977 | 0.3654936 | 0.6540496 | -10.01774 | 0.6540496 | -10.01774 | 2.20373e-15 | 1.44329e-15 | 1.665335e-15 | 0.1119278 | 0.1065654 | 0.2184932
557184750733.1 | 0.0029397 | 1.670673 | 0.01155031 | 2.697628 | 2.791014 | 0.03859359 | 0.0138278 | 1.665169 | 0.01157422 | 2.703213 | 2.772655 | 0.03854609 | 0.01390223 | 87.90572 | 0.005503377 | -2.391137e-05 | -0.00558461 | 0.01835895 | 4.749848e-05 | -0.3241072 | 0.5405219 | -0.3241072 | 0.5405219 | 0.6302455 | -10.45544 | 0.6302455 | -10.45544 | 1.570092e-16 | -1.110223e-16 | -1.110223e-16 | 0.1119278 | 0.1065654 | 0.2184932
566959921798.6 | 0.0029397 | 1.669478 | 0.01243431 | 2.955039 | 2.787003 | 0.04151762 | 0.01489687 | 1.664066 | 0.01245738 | 2.960521 | 2.76896 | 0.0414598 | 0.01497306 | 88.14432 | 0.005412262 | -2.306939e-05 | -0.005482487 | 0.01804259 | 5.781752e-05 | -0.1075159 | 0.5973562 | -0.1075159 | 0.5973562 | 0.6069548 | -10.81749 | 0.6069548 | -10.81749 | 1.173063e-15 | 1.151856e-15 | 2.220446e-16 | 0.1119278 | 0.1065654 | 0.2184932
576735092864.1 | 0.0029397 | 1.669114 | 0.01146416 | 2.771455 | 2.785811 | 0.03826999 | 0.01373747 | 1.663798 | 0.01148646 | 2.776845 | 2.768091 | 0.03822228 | 0.01380817 | 88.19478 | 0.005316418 | -2.229538e-05 | -0.005389897 | 0.01771967 | 4.770651e-05 | 0.1314186 | 0.6095843 | 0.1314186 | 0.6095843 | 0.6235895 | -11.20791 | 0.6235895 | -11.20791 | 1.241267e-16 | -5.551115e-17 | -1.110223e-16 | 0.1119278 | 0.1065654 | 0.2184932
586510263929.6 | 0.0029397 | 1.670208 | 0.01196883 | 2.9425 | 2.78945 | 0.03998087 | 0.01433288 | 1.664978 | 0.0119904 | 2.947802 | 2.772007 | 0.03992749 | 0.01440382 | 88.40375 | 0.005229937 | -2.156547e-05 | -0.005301805 | 0.01744333 | 5.33804e-05 | 0.3702545 | 0.4822704 | 0.3702545 | 0.4822704 | 0.6080075 | -11.65033 | 0.6080075 | -11.65033 | 1.143045e-15 | -9.992007e-16 | 5.551115e-16 | 0.1119278 | 0.1065654 | 0.2184932
596285434995.1 | 0.0029397 | 1.66946 | 0.01306596 | 3.265764 | 2.786927 | 0.04362622 | 0.01565388 | 1.664312 | 0.01308681 | 3.270974 | 2.769762 | 0.04356105 | 0.01572736 | 88.52658 | 0.005148668 | -2.084265e-05 | -0.005209504 | 0.01716503 | 6.516729e-05 | 0.4973441 | 0.2981372 | 0.4973441 | 0.2981372 | 0.5798594 | -12.02635 | 0.5798594 | -12.02635 | 3.327429e-15 | 1.554312e-15 | -2.942091e-15 | 0.1119278 | 0.1065654 | 0.2184932
606060606060.6 | 0.0029397 | 1.668938 | 0.01226306 | 3.11533 | 2.785203 | 0.04093257 | 0.01469644 | 1.663876 | 0.01228324 | 3.120456 | 2.768331 | 0.04087555 | 0.01476541 | 88.64367 | 0.005062381 | -2.017575e-05 | -0.005125483 | 0.01687247 | 5.702071e-05 | 0.5856506 | 0.09223917 | 0.5856506 | 0.09223917 | 0.5928699 | -12.41016 | 0.5928699 | -12.41016 | 1.957555e-15 | -3.330669e-16 | 1.929013e-15 | 0.1119278 | 0.1065654 | 0.2184932
615835777126.1 | 0.0029397 | 1.669963 | 0.01235741 | 3.189934 | 2.788623 | 0.04127285 | 0.01480044 | 1.66498 | 0.01237696 | 3.19498 | 2.772007 | 0.0412148 | 0.01486822 | 88.74338 | 0.004982425 | -1.954851e-05 | -0.005046238 | 0.01661659 | 5.804402e-05 | 0.562575 | -0.1651467 | 0.562575 | -0.1651467 | 0.586314 | -12.8519 | 0.586314 | -12.8519 | 3.861917e-15 | -1.221245e-15 | -3.663736e-15 | 0.1119278 | 0.1065654 | 0.2184932
625610948191.6 | 0.0029397 | 1.669546 | 0.0133307 | 3.4958 | 2.787208 | 0.04451246 | 0.01597027 | 1.664638 | 0.01334963 | 3.500763 | 2.770842 | 0.0444446 | 0.01604011 | 88.85492 | 0.004908358 | -1.89254e-05 | -0.004962934 | 0.01636588 | 6.785587e-05 | 0.4384022 | -0.3493518 | 0.4384022 | -0.3493518 | 0.560574 | -13.2392 | 0.560574 | -13.2392 | 1.04296e-15 | 4.440892e-16 | 9.436896e-16 | 0.1119278 | 0.1065654 | 0.2184932
635386119257.1 | 0.0029397 | 1.668842 | 0.01271931 | 3.387588 | 2.784873 | 0.04245306 | 0.01524416 | 1.664012 | 0.01273766 | 3.392473 | 2.768773 | 0.04239123 | 0.01531047 | 88.87203 | 0.004830481 | -1.834488e-05 | -0.004885867 | 0.01609976 | 6.182861e-05 | 0.2841153 | -0.4937075 | 0.2841153 | -0.4937075 | 0.5696214 | -13.61498 | 0.5696214 | -13.61498 | 6.955527e-16 | 6.106227e-16 | 3.330669e-16 | 0.1119278 | 0.1065654 | 0.2184932
645161290322.6 | 0.0029397 | 1.669565 | 0.01252413 | 3.386922 | 2.78729 | 0.04181971 | 0.01500372 | 1.664808 | 0.01254193 | 3.391736 | 2.771429 | 0.04175983 | 0.01506798 | 88.90105 | 0.004756572 | -1.780037e-05 | -0.004813783 | 0.01586063 | 5.987549e-05 | 0.05155055 | -0.5672778 | 0.05155055 | -0.5672778 | 0.5696152 | -14.04654 | 0.5696152 | -14.04654 | 3.506119e-15 | 3.490264e-15 | 3.330669e-16 | 0.1119278 | 0.1065654 | 0.2184932
654936461388.1 | 0.0029397 | 1.669305 | 0.01343471 | 3.68822 | 2.7864 | 0.04485328 | 0.01609722 | 1.664616 | 0.01345197 | 3.692957 | 2.770767 | 0.04478475 | 0.01616331 | 88.87612 | 0.004688962 | -1.725823e-05 | -0.004737887 | 0.0156331 | 6.853306e-05 | -0.1620983 | -0.5202951 | -0.1620983 | -0.5202951 | 0.5449613 | -14.43919 | 0.5449613 | -14.43919 | 1.975331e-15 | -1.859624e-15 | 6.661338e-16 | 0.1119278 | 0.1065654 | 0.2184932
664711632453.6 | 0.0029397 | 1.668471 | 0.0131605 | 3.666863 | 2.783621 | 0.0439158 | 0.0157765 | 1.663852 | 0.01317724 | 3.67153 | 2.768228 | 0.04384996 | 0.01584044 | 88.94734 | 0.00461898 | -1.674754e-05 | -0.004666309 | 0.01539237 | 6.584529e-05 | -0.3399377 | -0.4282176 | -0.3399377 | -0.4282176 | 0.546743 | -14.80814 | 0.546743 | -14.80814 | 4.365662e-15 | -3.275158e-15 | 2.88658e-15 | 0.1119278 | 0.1065654 | 0.2184932
674486803519.1 | 0.0029397 | 1.668962 | 0.01288623 | 3.643245 | 2.785269 | 0.04301325 | 0.01544313 | 1.664411 | 0.0129025 | 3.647846 | 2.770098 | 0.04295013 | 0.01550491 | 88.94682 | 0.004551059 | -1.627121e-05 | -0.004600261 | 0.0151708 | 6.312801e-05 | -0.4874276 | -0.2517545 | -0.4874276 | -0.2517545 | 0.5486037 | -15.23121 | 0.5486037 | -15.23121 | 1.191875e-15 | -5.551115e-16 | 1.054712e-15 | 0.1119278 | 0.1065654 | 0.2184932
684261974584.6 | 0.0029397 | 1.668971 | 0.01381942 | 3.963705 | 2.785272 | 0.04612841 | 0.01656155 | 1.664481 | 0.01383522 | 3.968236 | 2.770307 | 0.04605692 | 0.01662521 | 89.08797 | 0.004489369 | -1.579648e-05 | -0.004530769 | 0.01496553 | 7.149505e-05 | -0.5219433 | -0.03850861 | -0.5219433 | -0.03850861 | 0.5233619 | -15.63432 | 0.5233619 | -15.63432 | 1.110223e-15 | 0 | -1.110223e-15 | 0.1119278 | 0.1065654 | 0.2184932
694037145650.0 | 0.0029397 | 1.668212 | 0.01386276 | 4.032938 | 2.78274 | 0.04625205 | 0.01662105 | 1.663786 | 0.01387811 | 4.037403 | 2.767991 | 0.04618039 | 0.01668372 | 89.1144 | 0.004426271 | -1.534525e-05 | -0.004464222 | 0.01474875 | 7.165826e-05 | -0.4954664 | 0.1515373 | -0.4954664 | 0.1515373 | 0.5181221 | -16.00478 | 0.5181221 | -16.00478 | 1.144392e-16 | -1.110223e-16 | -2.775558e-17 | 0.1119278 | 0.1065654 | 0.2184932
703812316715.5 | 0.0029397 | 1.668582 | 0.01352292 | 3.989481 | 2.783982 | 0.04512819 | 0.01620994 | 1.664218 | 0.01353785 | 3.993885 | 2.769438 | 0.04505985 | 0.01627039 | 89.17726 | 0.004363628 | -1.492726e-05 | -0.004403786 | 0.0145435 | 6.833352e-05 | -0.3936052 | 0.3419745 | -0.3936052 | 0.3419745 | 0.5214131 | -16.42329 | 0.5214131 | -16.42329 | 1.968886e-15 | 1.498801e-15 | 1.276756e-15 | 0.1119278 | 0.1065654 | 0.2184932
713587487781.0 | 0.0029397 | 1.66886 | 0.01425203 | 4.262979 | 2.784889 | 0.04756928 | 0.01708121 | 1.664553 | 0.01426654 | 4.26732 | 2.770534 | 0.04749484 | 0.01714285 | 89.25112 | 0.004306349 | -1.451186e-05 | -0.004340697 | 0.01435525 | 7.443694e-05 | -0.2136498 | 0.4529922 | -0.2136498 | 0.4529922 | 0.5008475 | -16.83806 | 0.5008475 | -16.83806 | 5.117875e-16 | -4.996004e-16 | -1.110223e-16 | 0.1119278 | 0.1065654 | 0.2184932
723362658846.5 | 0.0029397 | 1.668242 | 0.01439108 | 4.363536 | 2.782825 | 0.0480156 | 0.01725427 | 1.663994 | 0.01440519 | 4.367815 | 2.768667 | 0.04794028 | 0.01731529 | 89.29664 | 0.004248608 | -1.411318e-05 | -0.004279274 | 0.01415777 | 7.531562e-05 | -0.03226007 | 0.4924896 | -0.03226007 | 0.4924896 | 0.4935451 | -17.21335 | 0.4935451 | -17.21335 | 2.72514e-15 | 2.720046e-15 | 1.665335e-16 | 0.1119278 | 0.1065654 | 0.2184932
733137829912.0 | 0.0029397 | 1.668428 | 0.01391426 | 4.275973 | 2.783458 | 0.04642989 | 0.01668065 | 1.664237 | 0.01392801 | 4.280197 | 2.769492 | 0.04635903 | 0.01673918 | 89.24656 | 0.00419038 | -1.374506e-05 | -0.004223977 | 0.01396552 | 7.0862e-05 | 0.1693122 | 0.4703801 | 0.1693122 | 0.4703801 | 0.499924 | -17.62427 | 0.499924 | -17.62427 | 6.329245e-16 | 6.106227e-16 | -1.665335e-16 | 0.1119278 | 0.1065654 | 0.2184932
742913000977.5 | 0.0029397 | 1.668759 | 0.0144028 | 4.48512 | 2.784548 | 0.0480696 | 0.01726298 | 1.664622 | 0.01441618 | 4.489287 | 2.770758 | 0.04799498 | 0.01732197 | 89.22331 | 0.004136854 | -1.33797e-05 | -0.00416652 | 0.01379009 | 7.462029e-05 | 0.3350701 | 0.3503223 | 0.3350701 | 0.3503223 | 0.4847656 | -18.04191 | 0.4847656 | -18.04191 | 2.482534e-16 | 2.220446e-16 | -1.110223e-16 | 0.1119278 | 0.1065654 | 0.2184932
752688172043.0 | 0.0029397 | 1.668112 | 0.01463977 | 4.618899 | 2.782383 | 0.04884155 | 0.01755385 | 1.664028 | 0.01465279 | 4.623008 | 2.768775 | 0.04876532 | 0.0176126 | 89.10841 | 0.00408388 | -1.302415e-05 | -0.004109165 | 0.01360844 | 7.622903e-05 | 0.4311199 | 0.2002871 | 0.4311199 | 0.2002871 | 0.4753728 | -18.41465 | 0.4753728 | -18.41465 | 6.23729e-16 | -2.220446e-16 | 5.828671e-16 | 0.1119278 | 0.1065654 | 0.2184932
762463343108.5 | 0.0029397 | 1.668025 | 0.01418175 | 4.532502 | 2.782108 | 0.04731104 | 0.01700547 | 1.663995 | 0.01419445 | 4.53656 | 2.768679 | 0.04723899 | 0.01706192 | 89.07129 | 0.004030057 | -1.269594e-05 | -0.004057634 | 0.01342859 | 7.205457e-05 | 0.481133 | 0.01758102 | 0.481133 | 0.01758102 | 0.4814541 | -18.81303 | 0.4814541 | -18.81303 | 3.646559e-15 | 2.775558e-16 | -3.63598e-15 | 0.1119278 | 0.1065654 | 0.2184932
772238514174.0 | 0.0029397 | 1.668288 | 0.01454971 | 4.70972 | 2.782974 | 0.04854623 | 0.01744401 | 1.664308 | 0.01456209 | 4.713724 | 2.769709 | 0.04847159 | 0.01750061 | 89.1269 | 0.003980211 | -1.237145e-05 | -0.004004619 | 0.0132648 | 7.464206e-05 | 0.4358996 | -0.1732215 | 0.4358996 | -0.1732215 | 0.4690566 | -19.22781 | 0.4690566 | -19.22781 | 1.037034e-15 | -2.775558e-16 | -9.992007e-16 | 0.1119278 | 0.1065654 | 0.2184932
782013685239.5 | 0.0029397 | 1.667754 | 0.01497055 | 4.907286 | 2.78118 | 0.04993441 | 0.0179544 | 1.663823 | 0.01498261 | 4.911237 | 2.768081 | 0.0498568 | 0.01801132 | 89.04234 | 0.003931757 | -1.205233e-05 | -0.003950703 | 0.01309931 | 7.761529e-05 | 0.3318664 | -0.312247 | 0.3318664 | -0.312247 | 0.4556682 | -19.6045 | 0.4556682 | -19.6045 | 2.001483e-16 | -1.665335e-16 | 1.110223e-16 | 0.1119278 | 0.1065654 | 0.2184932
791788856305.0 | 0.0029397 | 1.667569 | 0.01470978 | 4.882078 | 2.780569 | 0.04905914 | 0.01764356 | 1.663686 | 0.01472154 | 4.88598 | 2.767635 | 0.04898404 | 0.01769888 | 89.08418 | 0.00388241 | -1.175699e-05 | -0.003902068 | 0.01293364 | 7.509888e-05 | 0.1876233 | -0.4171174 | 0.1876233 | -0.4171174 | 0.4573723 | -19.99766 | 0.4573723 | -19.99766 | 4.154816e-15 | -3.830269e-15 | -1.609823e-15 | 0.1119278 | 0.1065654 | 0.2184932
801564027370.5 | 0.0029397 | 1.667885 | 0.01502052 | 5.046757 | 2.781615 | 0.050105 | 0.01801292 | 1.664049 | 0.01503199 | 5.05061 | 2.768833 | 0.05002793 | 0.01806824 | 89.03416 | 0.003836015 | -1.146767e-05 | -0.003853033 | 0.01278169 | 7.707234e-05 | 0.002263262 | -0.4464076 | 0.002263262 | -0.4464076 | 0.4464133 | -20.41528 | 0.4464133 | -20.41528 | 1.511493e-15 | -1.485791e-15 | -2.775558e-16 | 0.1119278 | 0.1065654 | 0.2184932
811339198436.0 | 0.0029397 | 1.667584 | 0.015523 | 5.279189 | 2.780596 | 0.05177181 | 0.01861896 | 1.663793 | 0.01553418 | 5.282992 | 2.767965 | 0.05169131 | 0.01867484 | 89.11626 | 0.0037913 | -1.118151e-05 | -0.0038027 | 0.0126306 | 8.049725e-05 | -0.160854 | -0.4003322 | -0.160854 | -0.4003322 | 0.4314394 | -20.80241 | 0.4314394 | -20.80241 | 1.602148e-15 | 1.554312e-15 | -3.885781e-16 | 0.1119278 | 0.1065654 | 0.2184932
821114369501.5 | 0.0029397 | 1.667396 | 0.01532673 | 5.27524 | 2.779975 | 0.05111145 | 0.01838558 | 1.663651 | 0.01533764 | 5.278997 | 2.767498 | 0.05103296 | 0.01844011 | 89.19394 | 0.003745579 | -1.091654e-05 | -0.003757316 | 0.01247703 | 7.849231e-05 | -0.3019561 | -0.3085273 | -0.3019561 | -0.3085273 | 0.4317019 | -21.19499 | 0.4317019 | -21.19499 | 1.728885e-15 | -1.276756e-15 | 1.165734e-15 | 0.1119278 | 0.1065654 | 0.2184932
830889540567.0 | 0.0029397 | 1.667758 | 0.01544353 | 5.37872 | 2.781178 | 0.05151213 | 0.01852169 | 1.664056 | 0.01545419 | 5.382433 | 2.768844 | 0.05143327 | 0.01857572 | 89.17628 | 0.003701864 | -1.065972e-05 | -0.003712599 | 0.01233425 | 7.886294e-05 | -0.3955064 | -0.1560056 | -0.3955064 | -0.1560056 | 0.4251624 | -21.61544 | 0.4251624 | -21.61544 | 2.355139e-16 | -1.665335e-16 | 1.665335e-16 | 0.1119278 | 0.1065654 | 0.2184932
840664711632.5 | 0.0029397 | 1.667583 | 0.01584678 | 5.584098 | 2.780582 | 0.05285165 | 0.01900741 | 1.663923 | 0.01585719 | 5.587765 | 2.768388 | 0.05277027 | 0.01906173 | 89.2276 | 0.003659984 | -1.040401e-05 | -0.003666172 | 0.01219359 | 8.137497e-05 | -0.4124687 | 0.007149546 | -0.4124687 | 0.007149546 | 0.4125306 | -22.00848 | 0.4125306 | -22.00848 | 2.379173e-15 | 0 | 2.379173e-15 | 0.1119278 | 0.1065654 | 0.2184932
850439882697.9 | 0.0029397 | 1.667294 | 0.01565857 | 5.581937 | 2.779623 | 0.05221488 | 0.01878488 | 1.663676 | 0.01566874 | 5.585561 | 2.767574 | 0.05213541 | 0.01883795 | 89.16932 | 0.003617369 | -1.016532e-05 | -0.003623714 | 0.01204967 | 7.946204e-05 | -0.3794133 | 0.1623267 | -0.3794133 | 0.1623267 | 0.4126795 | -22.39542 | 0.4126795 | -22.39542 | 2.060653e-15 | -9.436896e-16 | -1.831868e-15 | 0.1119278 | 0.1065654 | 0.2184932
860215053763.4 | 0.0029397 | 1.667498 | 0.01558153 | 5.618317 | 2.780308 | 0.05196434 | 0.01869014 | 1.663922 | 0.01559146 | 5.621899 | 2.768394 | 0.05188596 | 0.01874226 | 89.17016 | 0.003576049 | -9.936024e-06 | -0.003582687 | 0.01191363 | 7.837506e-05 | -0.2809251 | 0.2992716 | -0.2809251 | 0.2992716 | 0.4104661 | -22.80816 | 0.4104661 | -22.80816 | 2.198129e-15 | 1.554312e-15 | 1.554312e-15 | 0.1119278 | 0.1065654 | 0.2184932
869990224828.9 | 0.0029397 | 1.667337 | 0.01596129 | 5.820649 | 2.779759 | 0.0532257 | 0.01914759 | 1.6638 | 0.01597099 | 5.824188 | 2.767977 | 0.05314508 | 0.01919997 | 89.11692 | 0.003536928 | -9.705365e-06 | -0.003539284 | 0.01178231 | 8.061226e-05 | -0.140534 | 0.3728422 | -0.140534 | 0.3728422 | 0.3984484 | -23.20149 | 0.3984484 | -23.20149 | 2.659471e-15 | -2.525757e-15 | -8.326673e-16 | 0.1119278 | 0.1065654 | 0.2184932
879765395894.4 | 0.0029397 | 1.666937 | 0.01591436 | 5.868746 | 2.778425 | 0.05305647 | 0.01909588 | 1.663439 | 0.01592385 | 5.872245 | 2.766776 | 0.05297672 | 0.01914745 | 89.07241 | 0.00349749 | -9.487386e-06 | -0.003498667 | 0.01164826 | 7.975727e-05 | 0.007810599 | 0.3955882 | 0.007810599 | 0.3955882 | 0.3956653 | -23.58169 | 0.3956653 | -23.58169 | 5.634241e-15 | 5.63178e-15 | -1.665335e-16 | 0.1119278 | 0.1065654 | 0.2184932
889540566959.9 | 0.0029397 | 1.667017 | 0.01588898 | 5.924489 | 2.778692 | 0.05297438 | 0.0190645 | 1.663558 | 0.01589826 | 5.927949 | 2.767171 | 0.05289533 | 0.01911531 | 88.97989 | 0.003458988 | -9.278949e-06 | -0.003459822 | 0.01152071 | 7.904745e-05 | 0.1620912 | 0.3573923 | 0.1620912 | 0.3573923 | 0.392432 | -23.98774 | 0.392432 | -23.98774 | 3.140185e-16 | 2.220446e-16 | -2.220446e-16 | 0.1119278 | 0.1065654 | 0.2184932
899315738025.4 | 0.0029397 | 1.666943 | 0.01631808 | 6.15135 | 2.778432 | 0.05440261 | 0.01958033 | 1.66352 | 0.01632715 | 6.154769 | 2.767033 | 0.05432109 | 0.01963153 | 88.98346 | 0.003422551 | -9.069402e-06 | -0.00341885 | 0.01139898 | 8.152465e-05 | 0.2783875 | 0.2580138 | 0.2783875 | 0.2580138 | 0.3795664 | -24.38531 | 0.3795664 | -24.38531 | 1.217455e-15 | 8.326673e-16 | -8.881784e-16 | 0.1119278 | 0.1065654 | 0.2184932
909090909090.9 | 0.0029397 | 1.666584 | 0.01643914 | 6.264344 | 2.777232 | 0.05479442 | 0.01972987 | 1.663198 | 0.01644801 | 6.267724 | 2.765956 | 0.05471259 | 0.01978071 | 88.92172 | 0.003386065 | -8.869639e-06 | -0.003379889 | 0.01127515 | 8.182409e-05 | 0.3486236 | 0.1335678 | 0.3486236 | 0.1335678 | 0.3733346 | -24.76686 | 0.3733346 | -24.76686 | 1.567146e-15 | 6.106227e-16 | -1.44329e-15 | 0.1119278 | 0.1065654 | 0.2184932
918866080156.4 | 0.0029397 | 1.66671 | 0.01641438 | 6.322167 | 2.777651 | 0.05471602 | 0.01969866 | 1.66336 | 0.01642306 | 6.32551 | 2.766495 | 0.05463492 | 0.01974879 | 89.00099 | 0.003349981 | -8.681066e-06 | -0.003343601 | 0.01115595 | 8.109626e-05 | 0.3698308 | -0.0158002 | 0.3698308 | -0.0158002 | 0.3701681 | -25.17544 | 0.3701681 | -25.17544 | 2.186456e-15 | 5.551115e-17 | 2.185752e-15 | 0.1119278 | 0.1065654 | 0.2184932
928641251221.9 | 0.0029397 | 1.666788 | 0.01678418 | 6.533369 | 2.7779 | 0.05595132 | 0.02014159 | 1.663472 | 0.01679267 | 6.536674 | 2.766858 | 0.05586827 | 0.02019196 | 88.99305 | 0.003315689 | -8.491898e-06 | -0.003305536 | 0.01104239 | 8.305015e-05 | 0.3233335 | -0.1556542 | 0.3233335 | -0.1556542 | 0.3588493 | -25.5814 | 0.3588493 | -25.5814 | 1.598297e-15 | 5.551115e-16 | 1.498801e-15 | 0.1119278 | 0.1065654 | 0.2184932
938416422287.4 | 0.0029397 | 1.666552 | 0.01691477 | 6.653509 | 2.777108 | 0.05637866 | 0.02030121 | 1.66327 | 0.01692308 | 6.656778 | 2.766181 | 0.05629529 | 0.02035127 | 88.99893 | 0.003281484 | -8.310664e-06 | -0.003269042 | 0.01092704 | 8.336531e-05 | 0.2362349 | -0.2617368 | 0.2362349 | -0.2617368 | 0.3525806 | -25.96931 | 0.3525806 | -25.96931 | 3.554448e-16 | -2.775558e-16 | -2.220446e-16 | 0.1119278 | 0.1065654 | 0.2184932
948191593352.9 | 0.0029397 | 1.666617 | 0.01678851 | 6.672638 | 2.777332 | 0.05596006 | 0.02014886 | 1.66337 | 0.01679666 | 6.675873 | 2.766518 | 0.05587811 | 0.02019799 | 89.00051 | 0.003247332 | -8.140644e-06 | -0.00323552 | 0.01081385 | 8.195395e-05 | 0.113574 | -0.3327378 | 0.113574 | -0.3327378 | 0.3515871 | -26.37461 | 0.3515871 | -26.37461 | 7.021667e-16 | 6.661338e-16 | 2.220446e-16 | 0.1119278 | 0.1065654 | 0.2184932
957966764418.4 | 0.0029397 | 1.666727 | 0.01699992 | 6.826316 | 2.777691 | 0.05666845 | 0.02040128 | 1.663513 | 0.01700789 | 6.829516 | 2.766985 | 0.05658567 | 0.0204503 | 89.03507 | 0.003214736 | -7.970648e-06 | -0.003200614 | 0.01070611 | 8.278192e-05 | -0.02712915 | -0.3426565 | -0.02712915 | -0.3426565 | 0.3437288 | -26.78255 | 0.3437288 | -26.78255 | 7.272361e-16 | -7.251144e-16 | 5.551115e-17 | 0.1119278 | 0.1065654 | 0.2184932
967741935483.9 | 0.0029397 | 1.666456 | 0.01712522 | 6.9468 | 2.776782 | 0.05707684 | 0.02055503 | 1.663273 | 0.01713302 | 6.949967 | 2.766185 | 0.0569938 | 0.02060376 | 88.96794 | 0.003182573 | -7.80524e-06 | -0.003166175 | 0.01059737 | 8.304e-05 | -0.1512395 | -0.3019503 | -0.1512395 | -0.3019503 | 0.337709 | -27.16789 | 0.337709 | -27.16789 | 3.510833e-16 | -3.330669e-16 | 1.110223e-16 | 0.1119278 | 0.1065654 | 0.2184932
977517106549.4 | 0.0029397 | 1.66636 | 0.01697873 | 6.956949 | 2.776467 | 0.05658536 | 0.02038035 | 1.66321 | 0.01698638 | 6.960083 | 2.765977 | 0.05650383 | 0.02042816 | 89.00618 | 0.00315038 | -7.649969e-06 | -0.003134536 | 0.01048967 | 8.153191e-05 | -0.2555458 | -0.2200163 | -0.2555458 | -0.2200163 | 0.3372104 | -27.56351 | 0.3372104 | -27.56351 | 6.329245e-16 | -3.885781e-16 | 4.996004e-16 | 0.1119278 | 0.1065654 | 0.2184932
987292277614.9 | 0.0029397 | 1.666397 | 0.0171869 | 7.112667 | 2.776583 | 0.05728039 | 0.02062981 | 1.663277 | 0.01719439 | 7.115768 | 2.766195 | 0.05719809 | 0.02067753 | 88.87776 | 0.003119702 | -7.494279e-06 | -0.00310145 | 0.01038785 | 8.23059e-05 | -0.3141401 | -0.09968825 | -0.3141401 | -0.09968825 | 0.3295782 | -27.96705 | 0.3295782 | -27.96705 | 2.63678e-16 | 0 | 2.63678e-16 | 0.1119278 | 0.1065654 | 0.2184932
997067448680.4 | 0.0029397 | 1.666107 | 0.01738708 | 7.266751 | 2.775612 | 0.05793748 | 0.02087377 | 1.663018 | 0.01739442 | 7.26982 | 2.765326 | 0.05785446 | 0.02092139 | 88.9128 | 0.003089599 | -7.341684e-06 | -0.003068382 | 0.01028592 | 8.30195e-05 | -0.3212755 | 0.02454603 | -0.3212755 | 0.02454603 | 0.3222118 | -28.35059 | 0.3222118 | -28.35059 | 7.5287e-16 | 0 | -7.5287e-16 | 0.1119278 | 0.1065654 | 0.2184932
1006842619745.8 | 0.0029397 | 1.665966 | 0.01739343 | 7.340673 | 2.775141 | 0.05795372 | 0.02088317 | 1.662907 | 0.01740062 | 7.343711 | 2.764955 | 0.05787122 | 0.02093026 | 88.86214 | 0.003059615 | -7.197272e-06 | -0.003037517 | 0.01018532 | 8.249761e-05 | -0.2843688 | 0.14397 | -0.2843688 | 0.14397 | 0.3187365 | -28.74299 | 0.3187365 | -28.74299 | 1.3947e-15 | -7.21645e-16 | -1.19349e-15 | 0.1119278 | 0.1065654 | 0.2184932
1016617790811.3 | 0.0029397 | 1.666034 | 0.0175923 | 7.496687 | 2.775359 | 0.05861872 | 0.02112113 | 1.663003 | 0.01759935 | 7.499694 | 2.765269 | 0.05853555 | 0.02116812 | 88.86216 | 0.003030674 | -7.05481e-06 | -0.003006299 | 0.01008947 | 8.316868e-05 | -0.1999261 | 0.2388858 | -0.1999261 | 0.2388858 | 0.3115075 | -29.14828 | 0.3115075 | -29.14828 | 2.997731e-15 | -2.414735e-15 | -1.776357e-15 | 0.1119278 | 0.1065654 | 0.2184932
1026392961876.8 | 0.0029397 | 1.665913 | 0.01790306 | 7.702473 | 2.774944 | 0.05964988 | 0.02149588 | 1.66291 | 0.01790998 | 7.705447 | 2.764949 | 0.05956536 | 0.02154302 | 88.79189 | 0.003002544 | -6.913626e-06 | -0.002974464 | 0.009995186 | 8.451601e-05 | -0.09030402 | 0.2884255 | -0.09030402 | 0.2884255 | 0.3022319 | -29.54171 | 0.3022319 | -29.54171 | 8.751813e-16 | 8.465451e-16 | 2.220446e-16 | 0.1119278 | 0.1065654 | 0.2184932
1036168132942.3 | 0.0029397 | 1.665833 | 0.01792664 | 7.78607 | 2.774678 | 0.05972557 | 0.02152523 | 1.662859 | 0.01793342 | 7.789015 | 2.764777 | 0.05964149 | 0.0215719 | 88.84221 | 0.002974272 | -6.781244e-06 | -0.002945295 | 0.009900678 | 8.408491e-05 | 0.02758674 | 0.2972672 | 0.02758674 | 0.2972672 | 0.2985445 | -29.93767 | 0.2985445 | -29.93767 | 5.389158e-16 | -5.273559e-16 | 1.110223e-16 | 0.1119278 | 0.1065654 | 0.2184932
1045943304007.8 | 0.0029397 | 1.66599 | 0.0180533 | 7.915054 | 2.775197 | 0.06015323 | 0.0216753 | 1.663043 | 0.01805995 | 7.91797 | 2.765387 | 0.06006896 | 0.02172172 | 88.73916 | 0.002946773 | -6.651856e-06 | -0.002916353 | 0.009810147 | 8.427331e-05 | 0.1413766 | 0.2565565 | 0.1413766 | 0.2565565 | 0.292931 | -30.34878 | 0.292931 | -30.34878 | 1.387779e-16 | 1.387779e-16 | 0 | 0.1119278 | 0.1065654 | 0.2184932
1055718475073.3 | 0.0029397 | 1.665945 | 0.0182756 | 8.087399 | 2.77504 | 0.06089229 | 0.02194285 | 1.663025 | 0.01828212 | 8.090285 | 2.765319 | 0.06080726 | 0.02198924 | 88.81996 | 0.00292 | -6.523559e-06 | -0.002886835 | 0.009720834 | 8.50318e-05 | 0.2240447 | 0.1771286 | 0.2240447 | 0.1771286 | 0.2856056 | -30.74695 | 0.2856056 | -30.74695 | 2.775696e-15 | -1.804112e-15 | 2.109424e-15 | 0.1119278 | 0.1065654 | 0.2184932
1065493646138.8 | 0.0029397 | 1.665874 | 0.01827266 | 8.16097 | 2.774802 | 0.06087989 | 0.02194026 | 1.662981 | 0.01827906 | 8.163829 | 2.765171 | 0.06079545 | 0.02198615 | 88.74153 | 0.002893203 | -6.402372e-06 | -0.002859439 | 0.009631286 | 8.443898e-05 | 0.2721044 | 0.07606723 | 0.2721044 | 0.07606723 | 0.2825368 | -31.14333 | 0.2825368 | -31.14333 | 2.554267e-15 | -8.326673e-16 | 2.414735e-15 | 0.1119278 | 0.1065654 | 0.2184932
1075268817204.3 | 0.0029397 | 1.665962 | 0.01833459 | 8.263756 | 2.775093 | 0.06108947 | 0.02201348 | 1.663095 | 0.01834088 | 8.266588 | 2.765548 | 0.06100524 | 0.022059 | 88.75464 | 0.002867043 | -6.284054e-06 | -0.002832345 | 0.00954478 | 8.423018e-05 | 0.2757922 | -0.03725168 | 0.2757922 | -0.03725168 | 0.2782966 | -31.55019 | 0.2782966 | -31.55019 | 5.303058e-15 | 7.771561e-16 | 5.245804e-15 | 0.1119278 | 0.1065654 | 0.2184932
1085043988269.8 | 0.0029397 | 1.665885 | 0.01858206 | 8.451431 | 2.774826 | 0.06191112 | 0.02231171 | 1.663043 | 0.01858822 | 8.454235 | 2.765366 | 0.06182602 | 0.02235726 | 88.69926 | 0.002841767 | -6.16514e-06 | -0.002804009 | 0.009460267 | 8.510598e-05 | 0.2335671 | -0.1368941 | 0.2335671 | -0.1368941 | 0.2707278 | -31.94606 | 0.2707278 | -31.94606 | 4.317754e-16 | -3.053113e-16 | -3.053113e-16 | 0.1119278 | 0.1065654 | 0.2184932
1094819159335.3 | 0.0029397 | 1.665728 | 0.01867803 | 8.571613 | 2.7743 | 0.06222502 | 0.02242909 | 1.662911 | 0.01868408 | 8.57439 | 2.764925 | 0.06213993 | 0.02247437 | 88.63918 | 0.002816604 | -6.051545e-06 | -0.00277714 | 0.009375686 | 8.509087e-05 | 0.1610207 | -0.2117191 | 0.1610207 | -0.2117191 | 0.2659937 | -32.33651 | 0.2659937 | -32.33651 | 9.622822e-16 | 8.049117e-16 | 5.273559e-16 | 0.1119278 | 0.1065654 | 0.2184932
1104594330400.8 | 0.0029397 | 1.665677 | 0.01876123 | 8.68667 | 2.774129 | 0.06250032 | 0.02252971 | 1.662885 | 0.01876717 | 8.689421 | 2.764835 | 0.06241532 | 0.0225747 | 88.61749 | 0.002791861 | -5.941562e-06 | -0.002751013 | 0.009293107 | 8.499723e-05 | 0.06539589 | -0.2532272 | 0.06539589 | -0.2532272 | 0.2615352 | -32.73399 | 0.2615352 | -32.73399 | 4.174885e-16 | 4.024558e-16 | 1.110223e-16 | 0.1119278 | 0.1065654 | 0.2184932
1114369501466.3 | 0.0029397 | 1.665652 | 0.01913328 | 8.937331 | 2.774031 | 0.06373878 | 0.02297695 | 1.662884 | 0.01913911 | 8.940054 | 2.764817 | 0.06365224 | 0.02302223 | 88.59111 | 0.002768183 | -5.829617e-06 | -0.002723067 | 0.009214221 | 8.65409e-05 | -0.03677557 | -0.2493787 | -0.03677557 | -0.2493787 | 0.2520758 | -33.13314 | 0.2520758 | -33.13314 | 2.489748e-15 | -2.477185e-15 | 2.498002e-16 | 0.1119278 | 0.1065654 | 0.2184932
1124144672531.8 | 0.0029397 | 1.665484 | 0.01930477 | 9.096535 | 2.773464 | 0.06430356 | 0.02318529 | 1.662739 | 0.01931049 | 9.099232 | 2.764329 | 0.06421663 | 0.02323046 | 88.51449 | 0.00274448 | -5.723305e-06 | -0.002696859 | 0.009134461 | 8.693036e-05 | -0.1256808 | -0.2117647 | -0.1256808 | -0.2117647 | 0.2462518 | -33.52234 | 0.2462518 | -33.52234 | 3.618884e-16 | -3.608225e-16 | 2.775558e-17 | 0.1119278 | 0.1065654 | 0.2184932
1133919843597.3 | 0.0029397 | 1.665614 | 0.01949328 | 9.265233 | 2.773891 | 0.06493656 | 0.02340992 | 1.662893 | 0.0194989 | 9.267904 | 2.764833 | 0.06484916 | 0.023455 | 88.54927 | 0.002721228 | -5.620494e-06 | -0.002671444 | 0.009057846 | 8.739872e-05 | -0.1947667 | -0.1406049 | -0.1947667 | -0.1406049 | 0.2402162 | -33.93224 | 0.2402162 | -33.93224 | 2.103939e-15 | -1.249001e-15 | 1.69309e-15 | 0.1119278 | 0.1065654 | 0.2184932
1143695014662.8 | 0.0029397 | 1.665717 | 0.02001648 | 9.595929 | 2.774211 | 0.06668355 | 0.02403694 | 1.663017 | 0.02002199 | 9.598572 | 2.765226 | 0.06659384 | 0.0240826 | 88.46507 | 0.002699085 | -5.514208e-06 | -0.00264352 | 0.008984757 | 8.97119e-05 | -0.2234355 | -0.04932818 | -0.2234355 | -0.04932818 | 0.2288158 | -34.34023 | 0.2288158 | -34.34023 | 1.077206e-15 | -2.775558e-16 | 1.040834e-15 | 0.1119278 | 0.1065654 | 0.2184932
1153470185728.2 | 0.0029397 | 1.665505 | 0.02041735 | 9.871768 | 2.773489 | 0.06801039 | 0.0245216 | 1.662828 | 0.02042276 | 9.874384 | 2.764579 | 0.06791907 | 0.0245676 | 88.45003 | 0.002677053 | -5.411293e-06 | -0.002616354 | 0.008910342 | 9.132055e-05 | -0.2166178 | 0.03685898 | -0.2166178 | 0.03685898 | 0.2197313 | -34.72606 | 0.2197313 | -34.72606 | 1.234441e-15 | 2.220446e-16 | 1.214306e-15 | 0.1119278 | 0.1065654 | 0.2184932
1163245356793.7 | 0.0029397 | 1.665546 | 0.02062147 | 10.05495 | 2.773617 | 0.068692 | 0.02476622 | 1.662891 | 0.02062679 | 10.05755 | 2.76478 | 0.06860018 | 0.02481217 | 88.34097 | 0.002654984 | -5.315257e-06 | -0.0025917 | 0.008837165 | 9.182199e-05 | -0.1798176 | 0.1158262 | -0.1798176 | 0.1158262 | 0.2138926 | -35.12976 | 0.2138926 | -35.12976 | 1.247458e-15 | 6.661338e-16 | 1.054712e-15 | 0.1119278 | 0.1065654 | 0.2184932
1173020527859.2 | 0.0029397 | 1.665759 | 0.02109895 | 10.37422 | 2.774306 | 0.07029151 | 0.02533661 | 1.663125 | 0.02110417 | 10.37679 | 2.765538 | 0.07019773 | 0.02538302 | 88.43707 | 0.002633855 | -5.217075e-06 | -0.002565204 | 0.008768017 | 9.378986e-05 | -0.1122503 | 0.170437 | -0.1122503 | 0.170437 | 0.2040806 | -35.54592 | 0.2040806 | -35.54592 | 1.871187e-15 | -1.582068e-15 | -9.992007e-16 | 0.1119278 | 0.1065654 | 0.2184932
1182795698924.7 | 0.0029397 | 1.66547 | 0.02212081 | 10.9673 | 2.773301 | 0.07368308 | 0.02656873 | 1.662856 | 0.02212591 | 10.96984 | 2.7646 | 0.07358441 | 0.02661666 | 88.40594 | 0.002614184 | -5.108598e-06 | -0.002532799 | 0.008701082 | 9.866598e-05 | -0.03764036 | 0.1832257 | -0.03764036 | 0.1832257 | 0.187052 | -35.9257 | 0.187052 | -35.9257 | 1.800105e-16 | -1.595946e-16 | -8.326673e-17 | 0.1119278 | 0.1065654 | 0.2184932
1192570869990.2 | 0.0029397 | 1.664443 | 0.02282366 | 11.40929 | 2.769849 | 0.07597736 | 0.02743015 | 1.661849 | 0.02282867 | 11.41179 | 2.761219 | 0.07587558 | 0.02747901 | 88.38916 | 0.002594165 | -5.005275e-06 | -0.002502081 | 0.008629178 | 0.0001017807 | 0.02143703 | 0.173998 | 0.02143703 | 0.173998 | 0.1753135 | -36.2509 | 0.1753135 | -36.2509 | 3.861075e-16 | -3.851086e-16 | -2.775558e-17 | 0.1119278 | 0.1065654 | 0.2184932
1202346041055.7 | 0.0029397 | 1.663205 | 0.02291678 | 11.54974 | 2.765726 | 0.07623062 | 0.02756261 | 1.660632 | 0.0229217 | 11.55222 | 2.757173 | 0.07612901 | 0.02761126 | 88.31529 | 0.002573233 | -4.915625e-06 | -0.002477407 | 0.008553232 | 0.0001016143 | 0.07176935 | 0.1560506 | 0.07176935 | 0.1560506 | 0.1717633 | -36.55938 | 0.1717633 | -36.55938 | 5.003708e-16 | -4.163336e-16 | 2.775558e-16 | 0.1119278 | 0.1065654 | 0.2184932
1212121212121.2 | 0.0029397 | 1.662103 | 0.0225078 | 11.43584 | 2.76208 | 0.07482056 | 0.02708848 | 1.659552 | 0.02251264 | 11.4383 | 2.753604 | 0.07472176 | 0.02713598 | 88.24431 | 0.002551634 | -4.838781e-06 | -0.002458505 | 0.008475865 | 9.880291e-05 | 0.1188534 | 0.1280277 | 0.1188534 | 0.1280277 | 0.1746918 | -36.87657 | 0.1746918 | -36.87657 | 1.815658e-15 | 1.262879e-15 | -1.304512e-15 | 0.1119278 | 0.1065654 | 0.2184932
1221896383186.7 | 0.0029397 | 1.661489 | 0.02180187 | 11.1665 | 2.760069 | 0.0724471 | 0.0262483 | 1.658959 | 0.02180664 | 11.16895 | 2.751668 | 0.07235262 | 0.02629409 | 88.17408 | 0.002529803 | -4.771209e-06 | -0.002443723 | 0.008400286 | 9.447838e-05 | 0.1620584 | 0.08230918 | 0.1620584 | 0.08230918 | 0.1817629 | -37.22917 | 0.1817629 | -37.22917 | 1.861901e-16 | 8.326673e-17 | -1.665335e-16 | 0.1119278 | 0.1065654 | 0.2184932
1231671554252.2 | 0.0029397 | 1.661322 | 0.02120881 | 10.94966 | 2.759542 | 0.07046934 | 0.02553661 | 1.658814 | 0.02121352 | 10.95208 | 2.751213 | 0.07037854 | 0.02558092 | 88.07613 | 0.002508552 | -4.704378e-06 | -0.00242877 | 0.008328933 | 9.079946e-05 | 0.186991 | 0.0157612 | 0.186991 | 0.0157612 | 0.1876541 | -37.61502 | 0.1876541 | -37.61502 | 2.434615e-15 | 1.110223e-16 | -2.432082e-15 | 0.1119278 | 0.1065654 | 0.2184932
1241446725317.7 | 0.0029397 | 1.661417 | 0.02085802 | 10.85401 | 2.75987 | 0.06930773 | 0.02511268 | 1.658928 | 0.02086266 | 10.85643 | 2.751608 | 0.06921931 | 0.02515595 | 88.04565 | 0.002488116 | -4.635438e-06 | -0.002412171 | 0.008261595 | 8.841463e-05 | 0.1805588 | -0.06012995 | 0.1805588 | -0.06012995 | 0.1903079 | -38.02058 | 0.1903079 | -38.02058 | 2.76513e-16 | -8.326673e-17 | -2.63678e-16 | 0.1119278 | 0.1065654 | 0.2184932
1251221896383.2 | 0.0029397 | 1.661576 | 0.02068028 | 10.84626 | 2.760408 | 0.06872372 | 0.02489621 | 1.659108 | 0.02068484 | 10.84865 | 2.752212 | 0.06863678 | 0.02493877 | 88.01384 | 0.002468336 | -4.565229e-06 | -0.002394341 | 0.008196752 | 8.694331e-05 | 0.1416954 | -0.1273595 | 0.1416954 | -0.1273595 | 0.1905204 | -38.43128 | 0.1905204 | -38.43128 | 7.850462e-16 | -5.551115e-16 | -5.551115e-16 | 0.1119278 | 0.1065654 | 0.2184932
1260997067448.7 | 0.0029397 | 1.661775 | 0.02063594 | 10.90756 | 2.761072 | 0.0685846 | 0.02483985 | 1.659326 | 0.02064044 | 10.90993 | 2.752938 | 0.06849844 | 0.02488194 | 87.96053 | 0.00244912 | -4.494455e-06 | -0.002375638 | 0.008133962 | 8.616427e-05 | 0.07779974 | -0.1720315 | 0.07779974 | -0.1720315 | 0.1888058 | -38.84519 | 0.1888058 | -38.84519 | 1.130933e-15 | -9.853229e-16 | -5.551115e-16 | 0.1119278 | 0.1065654 | 0.2184932
1270772238514.2 | 0.0029397 | 1.661891 | 0.02068506 | 11.01828 | 2.761453 | 0.06875263 | 0.02489726 | 1.65946 | 0.02068949 | 11.02063 | 2.753381 | 0.06866677 | 0.02493907 | 87.93518 | 0.002430377 | -4.423436e-06 | -0.002356224 | 0.008072319 | 8.586397e-05 | 0.003181284 | -0.1857276 | 0.003181284 | -0.1857276 | 0.1857548 | -39.25278 | 0.1857548 | -39.25278 | 8.543686e-16 | 8.539176e-16 | 2.775558e-17 | 0.1119278 | 0.1065654 | 0.2184932
1280547409579.7 | 0.0029397 | 1.661901 | 0.02068635 | 11.10372 | 2.761488 | 0.06875735 | 0.02489866 | 1.65949 | 0.0206907 | 11.10606 | 2.753477 | 0.06867201 | 0.0249401 | 87.9257 | 0.002411827 | -4.354542e-06 | -0.002337369 | 0.008010801 | 8.533117e-05 | -0.06843849 | -0.1701911 | -0.06843849 | -0.1701911 | 0.1834362 | -39.65225 | 0.1834362 | -39.65225 | 9.172997e-16 | -8.743006e-16 | 2.775558e-16 | 0.1119278 | 0.1065654 | 0.2184932
1290322580645.2 | 0.0029397 | 1.661916 | 0.02064807 | 11.16778 | 2.761538 | 0.06863071 | 0.02485235 | 1.659522 | 0.02065236 | 11.1701 | 2.753588 | 0.0685461 | 0.02489338 | 87.8433 | 0.002393484 | -4.287911e-06 | -0.002319174 | 0.007949986 | 8.460988e-05 | -0.1280722 | -0.1289127 | -0.1280722 | -0.1289127 | 0.1817167 | -40.05204 | 0.1817167 | -40.05204 | 1.415262e-16 | -2.775558e-17 | 1.387779e-16 | 0.1119278 | 0.1065654 | 0.2184932
1300097751710.7 | 0.0029397 | 1.661903 | 0.02069535 | 11.27815 | 2.761493 | 0.06878733 | 0.02490947 | 1.659527 | 0.02069957 | 11.28045 | 2.753602 | 0.06870301 | 0.02495023 | 87.85367 | 0.002375576 | -4.221251e-06 | -0.002300416 | 0.007890484 | 8.43162e-05 | -0.1652946 | -0.06815115 | -0.1652946 | -0.06815115 | 0.1787929 | -40.44964 | 0.1787929 | -40.44964 | 8.777084e-17 | 2.775558e-17 | -8.326673e-17 | 0.1119278 | 0.1065654 | 0.2184932
1309872922776.1 | 0.0029397 | 1.661771 | 0.02075491 | 11.39565 | 2.761052 | 0.0689798 | 0.02498316 | 1.659413 | 0.02075906 | 11.39793 | 2.75322 | 0.06889571 | 0.02502368 | 87.73111 | 0.002357956 | -4.155515e-06 | -0.002281619 | 0.007831376 | 8.408686e-05 | -0.1757343 | -0.0005417535 | -0.1757343 | -0.0005417535 | 0.1757351 | -40.83762 | 0.1757351 | -40.83762 | 1.092225e-15 | 0 | 1.092225e-15 | 0.1119278 | 0.1065654 | 0.2184932
1319648093841.6 | 0.0029397 | 1.661673 | 0.0207809 | 11.49507 | 2.760725 | 0.06906213 | 0.02501594 | 1.659333 | 0.02078499 | 11.49734 | 2.752952 | 0.06897843 | 0.02505617 | 87.6828 | 0.002340535 | -4.091905e-06 | -0.00226346 | 0.0077731 | 8.36972e-05 | -0.1603461 | 0.06544684 | -0.1603461 | 0.06544684 | 0.1731882 | -41.22823 | 0.1731882 | -41.22823 | 8.068236e-16 | 3.608225e-16 | 7.21645e-16 | 0.1119278 | 0.1065654 | 0.2184932
1329423264907.1 | 0.0029397 | 1.661596 | 0.02089411 | 11.64331 | 2.760465 | 0.06943514 | 0.02515342 | 1.659273 | 0.02089814 | 11.64555 | 2.752749 | 0.06935141 | 0.02519351 | 87.63807 | 0.00232353 | -4.028278e-06 | -0.00224477 | 0.007716308 | 8.372818e-05 | -0.1205044 | 0.1191409 | -0.1205044 | 0.1191409 | 0.1694576 | -41.62041 | 0.1694576 | -41.62041 | 1.746838e-15 | -1.221245e-15 | -1.249001e-15 | 0.1119278 | 0.1065654 | 0.2184932
1339198435972.6 | 0.0029397 | 1.66145 | 0.02104876 | 11.81573 | 2.759972 | 0.06994292 | 0.02534189 | 1.659143 | 0.02105273 | 11.81796 | 2.752312 | 0.06985897 | 0.02538192 | 87.51839 | 0.002306848 | -3.965111e-06 | -0.002225817 | 0.007660269 | 8.395522e-05 | -0.06505988 | 0.1518716 | -0.06505988 | 0.1518716 | 0.1652204 | -42.00676 | 0.1652204 | -42.00676 | 4.257112e-16 | 4.024558e-16 | 1.387779e-16 | 0.1119278 | 0.1065654 | 0.2184932
1348973607038.1 | 0.0029397 | 1.661324 | 0.02109655 | 11.929 | 2.759554 | 0.07009643 | 0.02540136 | 1.659034 | 0.02110046 | 11.93121 | 2.751949 | 0.07001275 | 0.02544115 | 87.45968 | 0.002290215 | -3.905159e-06 | -0.002208164 | 0.0076045 | 8.367369e-05 | -0.002729334 | 0.1624726 | -0.002729334 | 0.1624726 | 0.1624955 | -42.3947 | 0.1624955 | -42.3947 | 4.360667e-16 | -4.28043e-16 | -8.326673e-17 | 0.1119278 | 0.1065654 | 0.2184932
1358748778103.6 | 0.0029397 | 1.661299 | 0.02118491 | 12.06577 | 2.759466 | 0.07038894 | 0.02550817 | 1.659025 | 0.02118875 | 12.06796 | 2.751916 | 0.07030536 | 0.02554778 | 87.33171 | 0.002273896 | -3.84609e-06 | -0.002190523 | 0.007550236 | 8.358304e-05 | 0.05898168 | 0.1479379 | 0.05898168 | 0.1479379 | 0.1592622 | -42.79088 | 0.1592622 | -42.79088 | 5.340695e-16 | 4.857226e-16 | -2.220446e-16 | 0.1119278 | 0.1065654 | 0.2184932
1368523949169.1 | 0.0029397 | 1.661235 | 0.02129069 | 12.21325 | 2.759248 | 0.07073767 | 0.02563657 | 1.658977 | 0.02129448 | 12.21542 | 2.751752 | 0.0706541 | 0.02567604 | 87.25735 | 0.00225784 | -3.787865e-06 | -0.002172881 | 0.007496671 | 8.3574e-05 | 0.1087396 | 0.1116442 | 0.1087396 | 0.1116442 | 0.1558484 | -43.18372 | 0.1558484 | -43.18372 | 1.629089e-15 | -1.137979e-15 | 1.165734e-15 | 0.1119278 | 0.1065654 | 0.2184932
1378299120234.6 | 0.0029397 | 1.66115 | 0.02133589 | 12.32661 | 2.758966 | 0.07088426 | 0.02569233 | 1.658909 | 0.02133963 | 12.32876 | 2.751522 | 0.07080097 | 0.02573157 | 87.18528 | 0.002241905 | -3.731831e-06 | -0.002156029 | 0.007443417 | 8.328458e-05 | 0.1407229 | 0.06074836 | 0.1407229 | 0.06074836 | 0.1532752 | -43.57478 | 0.1532752 | -43.57478 | 1.13391e-15 | 4.163336e-16 | -1.054712e-15 | 0.1119278 | 0.1065654 | 0.2184932
1388074291300.1 | 0.0029397 | 1.661122 | 0.02133475 | 12.41336 | 2.758871 | 0.07087925 | 0.02569139 | 1.658896 | 0.02133843 | 12.4155 | 2.75148 | 0.07079647 | 0.02573032 | 87.12608 | 0.002226115 | -3.677915e-06 | -0.00213995 | 0.007390898 | 8.278465e-05 | 0.1513232 | 0.001780278 | 0.1513232 | 0.001780278 | 0.1513337 | -43.97053 | 0.1513337 | -43.97053 | 2.901044e-16 | -2.220446e-16 | 1.866996e-16 | 0.1119278 | 0.1065654 | 0.2184932
1397849462365.6 | 0.0029397 | 1.661075 | 0.02137231 | 12.52279 | 2.758715 | 0.07100204 | 0.02573736 | 1.658865 | 0.02137594 | 12.52491 | 2.751375 | 0.07091957 | 0.02577604 | 87.03887 | 0.002210612 | -3.624437e-06 | -0.002123685 | 0.007339254 | 8.246687e-05 | 0.1381652 | -0.0555662 | 0.1381652 | -0.0555662 | 0.1489202 | -44.36467 | 0.1489202 | -44.36467 | 1.776845e-15 | 7.21645e-16 | 1.623701e-15 | 0.1119278 | 0.1065654 | 0.2184932
1407624633431.1 | 0.0029397 | 1.660987 | 0.02139885 | 12.62602 | 2.758421 | 0.07108643 | 0.02577069 | 1.658792 | 0.02140242 | 12.62813 | 2.751133 | 0.07100432 | 0.02580912 | 86.97171 | 0.002195304 | -3.572147e-06 | -0.002107683 | 0.007288079 | 8.210307e-05 | 0.1050081 | -0.1024119 | 0.1050081 | -0.1024119 | 0.1466796 | -44.75518 | 0.1466796 | -44.75518 | 7.852915e-16 | -5.689893e-16 | -5.412337e-16 | 0.1119278 | 0.1065654 | 0.2184932
1417399804496.6 | 0.0029397 | 1.660797 | 0.02139343 | 12.71048 | 2.757788 | 0.07106027 | 0.02576712 | 1.658617 | 0.02139695 | 12.71257 | 2.750551 | 0.07097867 | 0.02580525 | 86.88675 | 0.002180151 | -3.521205e-06 | -0.002092054 | 0.007236975 | 8.160116e-05 | 0.05860523 | -0.1324912 | 0.05860523 | -0.1324912 | 0.144874 | -45.13663 | 0.144874 | -45.13663 | 5.16703e-16 | -4.787837e-16 | -1.94289e-16 | 0.1119278 | 0.1065654 | 0.2184932
1427174975562.1 | 0.0029397 | 1.660714 | 0.0213965 | 12.79997 | 2.757514 | 0.07106694 | 0.0257721 | 1.658549 | 0.02139997 | 12.80205 | 2.750327 | 0.0709858 | 0.02580995 | 86.84281 | 0.002165222 | -3.471458e-06 | -0.002076722 | 0.007187092 | 8.114118e-05 | 0.003680899 | -0.1429351 | 0.003680899 | -0.1429351 | 0.1429825 | -45.52735 | 0.1429825 | -45.52735 | 1.510639e-15 | -1.508342e-15 | -8.326673e-17 | 0.1119278 | 0.1065654 | 0.2184932
1436950146627.6 | 0.0029397 | 1.660599 | 0.02145604 | 12.92351 | 2.75713 | 0.07125976 | 0.02584563 | 1.658449 | 0.02145946 | 12.92557 | 2.749992 | 0.07117882 | 0.02588329 | 86.76064 | 0.002150591 | -3.421715e-06 | -0.002060985 | 0.007138063 | 8.093685e-05 | -0.04972494 | -0.1313127 | -0.04972494 | -0.1313127 | 0.1404122 | -45.91508 | 0.1404122 | -45.91508 | 8.187013e-16 | 7.702172e-16 | -2.775558e-16 | 0.1119278 | 0.1065654 | 0.2184932
1446725317693.1 | 0.0029397 | 1.660488 | 0.02152527 | 13.05341 | 2.756758 | 0.07148493 | 0.0259308 | 1.658352 | 0.02152865 | 13.05545 | 2.749668 | 0.07140415 | 0.02596828 | 86.6623 | 0.002136174 | -3.372825e-06 | -0.002045357 | 0.007089767 | 8.077682e-05 | -0.09389508 | -0.100803 | -0.09389508 | -0.100803 | 0.1377589 | -46.30303 | 0.1377589 | -46.30303 | 3.310369e-16 | 2.775558e-16 | -1.804112e-16 | 0.1119278 | 0.1065654 | 0.2184932
1456500488758.6 | 0.0029397 | 1.660426 | 0.02162454 | 13.20221 | 2.756546 | 0.07181188 | 0.0260514 | 1.658304 | 0.02162786 | 13.20424 | 2.749503 | 0.07173113 | 0.02608876 | 86.59537 | 0.002122002 | -3.324536e-06 | -0.002029695 | 0.007042494 | 8.074845e-05 | -0.1225832 | -0.05602671 | -0.1225832 | -0.05602671 | 0.1347799 | -46.69519 | 0.1347799 | -46.69519 | 1.156216e-15 | -4.57967e-16 | 1.061651e-15 | 0.1119278 | 0.1065654 | 0.2184932
1466275659824.0 | 0.0029397 | 1.660362 | 0.02173441 | 13.35835 | 2.756328 | 0.07217398 | 0.02618483 | 1.658254 | 0.02173769 | 13.36036 | 2.749332 | 0.07209321 | 0.02622208 | 86.52512 | 0.002108036 | -3.277017e-06 | -0.002014111 | 0.006995902 | 8.07656e-05 | -0.1316343 | -0.004840512 | -0.1316343 | -0.004840512 | 0.1317233 | -47.08713 | 0.1317233 | -47.08713 | 1.228718e-16 | -2.775558e-17 | 1.196959e-16 | 0.1119278 | 0.1065654 | 0.2184932
1476050830889.5 | 0.0029397 | 1.660333 | 0.02181869 | 13.49954 | 2.756228 | 0.07245256 | 0.02628685 | 1.658238 | 0.02182192 | 13.50154 | 2.749278 | 0.07237189 | 0.02632396 | 86.43815 | 0.002094213 | -3.23093e-06 | -0.001999024 | 0.006949937 | 8.067068e-05 | -0.1208245 | 0.04524543 | -0.1208245 | 0.04524543 | 0.1290182 | -47.4822 | 0.1290182 | -47.4822 | 4.220764e-17 | -4.163336e-17 | -6.938894e-18 | 0.1119278 | 0.1065654 | 0.2184932
1485826001955.0 | 0.0029397 | 1.660314 | 0.02187181 | 13.62203 | 2.756165 | 0.07262814 | 0.02635116 | 1.658234 | 0.02187499 | 13.62401 | 2.74926 | 0.0725477 | 0.02638808 | 86.37639 | 0.002080522 | -3.186281e-06 | -0.001984454 | 0.006904452 | 8.044236e-05 | -0.09234411 | 0.08677368 | -0.09234411 | 0.08677368 | 0.1267166 | -47.8782 | 0.1267166 | -47.8782 | 2.690573e-15 | -1.831868e-15 | -1.970646e-15 | 0.1119278 | 0.1065654 | 0.2184932
1495601173020.5 | 0.0029397 | 1.660291 | 0.02192042 | 13.74212 | 2.756084 | 0.07278853 | 0.02641012 | 1.658224 | 0.02192356 | 13.74409 | 2.749225 | 0.07270833 | 0.02644685 | 86.30073 | 0.002067002 | -3.142564e-06 | -0.001970104 | 0.006859514 | 8.019696e-05 | -0.0508785 | 0.1136293 | -0.0508785 | 0.1136293 | 0.1244999 | -48.2737 | 0.1244999 | -48.2737 | 5.777228e-16 | 5.273559e-16 | 2.359224e-16 | 0.1119278 | 0.1065654 | 0.2184932
1505376344086.0 | 0.0029397 | 1.660217 | 0.02193347 | 13.84018 | 2.755839 | 0.07282865 | 0.02642704 | 1.658163 | 0.02193658 | 13.84213 | 2.749024 | 0.07274884 | 0.02646352 | 86.2718 | 0.0020536 | -3.100157e-06 | -0.001956221 | 0.006814761 | 7.980403e-05 | -0.003701676 | 0.1226639 | -0.003701676 | 0.1226639 | 0.1227197 | -48.66452 | 0.1227197 | -48.66452 | 1.919522e-15 | -1.919472e-15 | 1.387779e-17 | 0.1119278 | 0.1065654 | 0.2184932
1515151515151.5 | 0.0029397 | 1.660139 | 0.02195139 | 13.94142 | 2.75558 | 0.07288471 | 0.02644986 | 1.658099 | 0.02195444 | 13.94337 | 2.748809 | 0.07280527 | 0.02648611 | 86.16434 | 0.002040378 | -3.058488e-06 | -0.00194246 | 0.006770594 | 7.94357e-05 | 0.04261586 | 0.1131491 | 0.04261586 | 0.1131491 | 0.1209084 | -49.05489 | 0.1209084 | -49.05489 | 3.736709e-17 | 3.469447e-17 | 1.387779e-17 | 0.1119278 | 0.1065654 | 0.2184932
1524926686217.0 | 0.0029397 | 1.660032 | 0.02197629 | 14.04729 | 2.755225 | 0.07296269 | 0.02648158 | 1.658005 | 0.0219793 | 14.04921 | 2.748498 | 0.07288359 | 0.02651761 | 86.10808 | 0.002027336 | -3.017442e-06 | -0.001928755 | 0.006726911 | 7.910078e-05 | 0.08094873 | 0.08728498 | 0.08094873 | 0.08728498 | 0.1190435 | -49.44244 | 0.1190435 | -49.44244 | 1.680359e-15 | 1.249001e-15 | -1.124101e-15 | 0.1119278 | 0.1065654 | 0.2184932
1534701857282.5 | 0.0029397 | 1.659914 | 0.02204225 | 14.17977 | 2.754827 | 0.07317647 | 0.026563 | 1.657899 | 0.02204523 | 14.18168 | 2.748143 | 0.07309753 | 0.02659888 | 85.94779 | 0.002014526 | -2.97649e-06 | -0.001914774 | 0.006683949 | 7.893993e-05 | 0.1057894 | 0.04938772 | 0.1057894 | 0.04938772 | 0.1167499 | -49.82871 | 0.1167499 | -49.82871 | 1.297425e-15 | -5.551115e-16 | 1.172673e-15 | 0.1119278 | 0.1065654 | 0.2184932
1544477028348.0 | 0.0029397 | 1.659798 | 0.02211454 | 14.31688 | 2.754441 | 0.07341133 | 0.02665199 | 1.657796 | 0.02211747 | 14.31878 | 2.747799 | 0.07333253 | 0.02668773 | 85.89353 | 0.002001887 | -2.936214e-06 | -0.001900896 | 0.006641578 | 7.880631e-05 | 0.1142776 | 0.005757159 | 0.1142776 | 0.005757159 | 0.1144225 | -50.21515 | 0.1144225 | -50.21515 | 1.825706e-15 | -1.110223e-16 | 1.822327e-15 | 0.1119278 | 0.1065654 | 0.2184932
1554252199413.5 | 0.0029397 | 1.659697 | 0.02220824 | 14.46854 | 2.754101 | 0.0737179 | 0.0267666 | 1.657707 | 0.02221114 | 14.47043 | 2.747501 | 0.07363914 | 0.02680223 | 85.71969 | 0.001989441 | -2.896375e-06 | -0.001886972 | 0.006599908 | 7.876128e-05 | 0.105595 | -0.03703651 | 0.105595 | -0.03703651 | 0.1119017 | -50.60282 | 0.1119017 | -50.60282 | 9.677954e-16 | 2.914335e-16 | 9.228729e-16 | 0.1119278 | 0.1065654 | 0.2184932
1564027370479.0 | 0.0029397 | 1.659628 | 0.02230087 | 14.62027 | 2.753867 | 0.07402229 | 0.0268794 | 1.657651 | 0.02230373 | 14.62214 | 2.747309 | 0.07394358 | 0.02691492 | 85.63729 | 0.001977149 | -2.85736e-06 | -0.001873262 | 0.006558882 | 7.871129e-05 | 0.08169525 | -0.07281414 | 0.08169525 | -0.07281414 | 0.109435 | -50.99346 | 0.109435 | -50.99346 | 8.441529e-17 | 8.326673e-17 | 1.387779e-17 | 0.1119278 | 0.1065654 | 0.2184932
1573802541544.5 | 0.0029397 | 1.659575 | 0.02241353 | 14.78597 | 2.753688 | 0.07439389 | 0.02701609 | 1.65761 | 0.02241635 | 14.78783 | 2.747169 | 0.07431515 | 0.02705154 | 85.48239 | 0.001965041 | -2.81877e-06 | -0.001859512 | 0.006518534 | 7.87422e-05 | 0.04651891 | -0.09613954 | 0.04651891 | -0.09613954 | 0.1068027 | -51.38562 | 0.1068027 | -51.38562 | 8.82086e-16 | -8.049117e-16 | -3.608225e-16 | 0.1119278 | 0.1065654 | 0.2184932
1583577712610.0 | 0.0029397 | 1.659524 | 0.02250992 | 14.94179 | 2.753515 | 0.07471154 | 0.02713315 | 1.657571 | 0.0225127 | 14.94363 | 2.747036 | 0.07463283 | 0.02716849 | 85.41979 | 0.001953058 | -2.781143e-06 | -0.001846085 | 0.006478607 | 7.87065e-05 | 0.00609197 | -0.1042073 | 0.00609197 | -0.1042073 | 0.1043852 | -51.77789 | 0.1043852 | -51.77789 | 1.908246e-15 | -1.908196e-15 | 1.387779e-17 | 0.1119278 | 0.1065654 | 0.2184932
1593352883675.5 | 0.0029397 | 1.659498 | 0.02258885 | 15.08674 | 2.753423 | 0.0749723 | 0.02722876 | 1.657557 | 0.0225916 | 15.08857 | 2.746983 | 0.0748937 | 0.02726398 | 85.28464 | 0.001941196 | -2.744529e-06 | -0.001833027 | 0.006439177 | 7.860035e-05 | -0.03370913 | -0.09646505 | -0.03370913 | -0.09646505 | 0.1021852 | -52.17246 | 0.1021852 | -52.17246 | 1.289832e-15 | -1.200429e-15 | 4.718448e-16 | 0.1119278 | 0.1065654 | 0.2184932
1603128054741.0 | 0.0029397 | 1.659447 | 0.02267624 | 15.23802 | 2.75325 | 0.07526003 | 0.02733498 | 1.657517 | 0.02267895 | 15.23984 | 2.74685 | 0.07518151 | 0.02737008 | 85.17423 | 0.001929491 | -2.708386e-06 | -0.001819985 | 0.006400175 | 7.85288e-05 | -0.06652173 | -0.07458306 | -0.06652173 | -0.07458306 | 0.09993885 | -52.56461 | 0.09993885 | -52.56461 | 1.387779e-16 | -8.326673e-17 | 1.110223e-16 | 0.1119278 | 0.1065654 | 0.2184932
1612903225806.5 | 0.0029397 | 1.659362 | 0.02270155 | 15.34804 | 2.752968 | 0.07534018 | 0.02736689 | 1.657445 | 0.02270422 | 15.34985 | 2.746607 | 0.07526197 | 0.0274018 | 85.07147 | 0.001917833 | -2.673816e-06 | -0.001807711 | 0.006361205 | 7.821217e-05 | -0.08838792 | -0.04310129 | -0.08838792 | -0.04310129 | 0.0983369 | -52.95337 | 0.0983369 | -52.95337 | 1.255537e-15 | -4.996004e-16 | 1.151856e-15 | 0.1119278 | 0.1065654 | 0.2184932
1622678396871.9 | 0.0029397 | 1.65928 | 0.02272116 | 15.4544 | 2.752693 | 0.07540152 | 0.02739191 | 1.657373 | 0.0227238 | 15.45619 | 2.746371 | 0.07532365 | 0.02742661 | 85.01516 | 0.001906308 | -2.639968e-06 | -0.001795644 | 0.006322683 | 7.787623e-05 | -0.09660921 | -0.006274271 | -0.09660921 | -0.006274271 | 0.09681274 | -53.34222 | 0.09681274 | -53.34222 | 7.912626e-16 | -4.163336e-17 | 7.901665e-16 | 0.1119278 | 0.1065654 | 0.2184932
1632453567937.4 | 0.0029397 | 1.659172 | 0.02275701 | 15.57203 | 2.752334 | 0.07551559 | 0.02743693 | 1.657277 | 0.02275962 | 15.57381 | 2.746049 | 0.07543798 | 0.02747146 | 84.84325 | 0.001894944 | -2.606419e-06 | -0.001783504 | 0.006284605 | 7.760742e-05 | -0.09028345 | 0.03005549 | -0.09028345 | 0.03005549 | 0.09515479 | -53.72844 | 0.09515479 | -53.72844 | 9.431346e-16 | 2.63678e-16 | 9.055257e-16 | 0.1119278 | 0.1065654 | 0.2184932
1642228739002.9 | 0.0029397 | 1.65906 | 0.02278478 | 15.68439 | 2.751962 | 0.07560265 | 0.02747228 | 1.657177 | 0.02278736 | 15.68616 | 2.745715 | 0.07552534 | 0.02750662 | 84.71755 | 0.001883704 | -2.573589e-06 | -0.001771585 | 0.006246925 | 7.730979e-05 | -0.07116121 | 0.06079977 | -0.07116121 | 0.06079977 | 0.09359771 | -54.11412 | 0.09359771 | -54.11412 | 1.28332e-15 | 8.465451e-16 | 9.645063e-16 | 0.1119278 | 0.1065654 | 0.2184932
1652003910068.4 | 0.0029397 | 1.658935 | 0.02285778 | 15.8283 | 2.751542 | 0.07583913 | 0.02756241 | 1.657062 | 0.02286032 | 15.83006 | 2.745332 | 0.07576194 | 0.02759664 | 84.55633 | 0.001872663 | -2.540596e-06 | -0.001759284 | 0.00620986 | 7.718997e-05 | -0.04228578 | 0.08130116 | -0.04228578 | 0.08130116 | 0.09164042 | -54.49826 | 0.09164042 | -54.49826 | 2.110382e-16 | -1.873501e-16 | -9.714451e-17 | 0.1119278 | 0.1065654 | 0.2184932
1661779081133.9 | 0.0029397 | 1.658831 | 0.02301371 | 16.03057 | 2.751191 | 0.07635171 | 0.02775224 | 1.656969 | 0.02301621 | 16.03232 | 2.745017 | 0.07627432 | 0.02778646 | 84.34354 | 0.001861873 | -2.506902e-06 | -0.001746224 | 0.006173714 | 7.738946e-05 | -0.008295403 | 0.08856975 | -0.008295403 | 0.08856975 | 0.08895738 | -54.88448 | 0.08895738 | -54.88448 | 9.324764e-16 | 9.315465e-16 | 4.163336e-17 | 0.1119278 | 0.1065654 | 0.2184932
1671554252199.4 | 0.0029397 | 1.658666 | 0.02320388 | 16.25811 | 2.750633 | 0.07697494 | 0.02798445 | 1.656814 | 0.02320635 | 16.25985 | 2.744495 | 0.07689722 | 0.02801871 | 84.05569 | 0.001851258 | -2.47309e-06 | -0.001732805 | 0.006137922 | 7.77178e-05 | 0.02429763 | 0.08253117 | 0.02429763 | 0.08253117 | 0.08603354 | -55.26419 | 0.08603354 | -55.26419 | 8.859598e-16 | 8.500145e-16 | -2.498002e-16 | 0.1119278 | 0.1065654 | 0.2184932
1681329423264.9 | 0.0029397 | 1.658512 | 0.02317095 | 16.32999 | 2.750126 | 0.07685862 | 0.0279473 | 1.656672 | 0.02317339 | 16.33171 | 2.744025 | 0.07678142 | 0.02798131 | 84.1499 | 0.001840444 | -2.44342e-06 | -0.001722027 | 0.006101525 | 7.719379e-05 | 0.05267476 | 0.06687843 | 0.05267476 | 0.06687843 | 0.08513139 | -55.64502 | 0.08513139 | -55.64502 | 5.106573e-16 | -3.747003e-16 | 3.469447e-16 | 0.1119278 | 0.1065654 | 0.2184932
1691104594330.4 | 0.0029397 | 1.658506 | 0.02327903 | 16.50154 | 2.750101 | 0.07721682 | 0.02807781 | 1.656676 | 0.02328144 | 16.50325 | 2.744034 | 0.07713961 | 0.02811175 | 84.02661 | 0.001829961 | -2.412331e-06 | -0.001710002 | 0.006066766 | 7.720649e-05 | 0.07254077 | 0.04035811 | 0.07254077 | 0.04035811 | 0.08301169 | -56.04096 | 0.08301169 | -56.04096 | 1.576962e-15 | 8.326673e-16 | -1.339207e-15 | 0.1119278 | 0.1065654 | 0.2184932
1700879765395.9 | 0.0029397 | 1.65849 | 0.02336396 | 16.65747 | 2.750042 | 0.07749776 | 0.02818057 | 1.65667 | 0.02336634 | 16.65917 | 2.74401 | 0.07742063 | 0.02821441 | 83.9284 | 0.001819564 | -2.382111e-06 | -0.00169834 | 0.006032258 | 7.71317e-05 | 0.08061482 | 0.009136395 | 0.08061482 | 0.009136395 | 0.0811309 | -56.43582 | 0.0811309 | -56.43582 | 7.556707e-16 | -9.714451e-17 | 7.494005e-16 | 0.1119278 | 0.1065654 | 0.2184932
1710654936461.4 | 0.0029397 | 1.658469 | 0.02341463 | 16.78954 | 2.749971 | 0.07766488 | 0.02824207 | 1.65666 | 0.02341698 | 16.79123 | 2.743973 | 0.07758795 | 0.02827577 | 83.78289 | 0.001809238 | -2.352934e-06 | -0.00168718 | 0.005997968 | 7.692927e-05 | 0.07643874 | -0.02210717 | 0.07643874 | -0.02210717 | 0.0795714 | -56.8302 | 0.0795714 | -56.8302 | 1.498303e-16 | 1.110223e-16 | 1.00614e-16 | 0.1119278 | 0.1065654 | 0.2184932
1720430107526.9 | 0.0029397 | 1.658309 | 0.02355386 | 16.98589 | 2.749434 | 0.07811917 | 0.02841282 | 1.65651 | 0.02355619 | 16.98757 | 2.74347 | 0.07804211 | 0.0284465 | 83.42544 | 0.001799152 | -2.32257e-06 | -0.001674924 | 0.005963972 | 7.705924e-05 | 0.06102025 | -0.04746905 | 0.06102025 | -0.04746905 | 0.07730964 | -57.2098 | 0.07730964 | -57.2098 | 9.163544e-16 | -5.273559e-16 | -7.494005e-16 | 0.1119278 | 0.1065654 | 0.2184932
1730205278592.4 | 0.0029397 | 1.658208 | 0.02342719 | 16.99053 | 2.749104 | 0.0776943 | 0.02826168 | 1.656419 | 0.02342949 | 16.9922 | 2.743175 | 0.0776181 | 0.02829499 | 83.47592 | 0.001788808 | -2.297024e-06 | -0.001665913 | 0.005929339 | 7.620382e-05 | 0.03865301 | -0.0668936 | 0.03865301 | -0.0668936 | 0.07725807 | -57.59551 | 0.07725807 | -57.59551 | 1.453744e-15 | -1.269818e-15 | -7.077672e-16 | 0.1119278 | 0.1065654 | 0.2184932
1739980449657.9 | 0.0029397 | 1.658072 | 0.02343037 | 17.08884 | 2.748655 | 0.0776985 | 0.02826783 | 1.656294 | 0.02343264 | 17.0905 | 2.742759 | 0.07762266 | 0.02830094 | 83.35236 | 0.001778761 | -2.269822e-06 | -0.001655485 | 0.00589557 | 7.583505e-05 | 0.01078246 | -0.07538402 | 0.01078246 | -0.07538402 | 0.07615124 | -57.97739 | 0.07615124 | -57.97739 | 9.226381e-16 | 9.15934e-16 | 1.110223e-16 | 0.1119278 | 0.1065654 | 0.2184932
1749755620723.4 | 0.0029397 | 1.657938 | 0.02346093 | 17.20727 | 2.748208 | 0.07779355 | 0.02830701 | 1.656169 | 0.02346318 | 17.20891 | 2.742346 | 0.07771798 | 0.02833996 | 83.20836 | 0.001768863 | -2.242655e-06 | -0.00164486 | 0.005862308 | 7.556994e-05 | -0.01777328 | -0.07269762 | -0.01777328 | -0.07269762 | 0.07483872 | -58.35924 | 0.07483872 | -58.35924 | 4.186546e-16 | -4.128642e-16 | 6.938894e-17 | 0.1119278 | 0.1065654 | 0.2184932
1759530791788.9 | 0.0029397 | 1.657808 | 0.02353455 | 17.35769 | 2.747773 | 0.07803153 | 0.0283981 | 1.656049 | 0.02353677 | 17.35933 | 2.741943 | 0.07795606 | 0.02843096 | 83.05338 | 0.001759135 | -2.215278e-06 | -0.001633858 | 0.005829626 | 7.546371e-05 | -0.04264676 | -0.05949807 | -0.04264676 | -0.05949807 | 0.07320359 | -58.74136 | 0.07320359 | -58.74136 | 1.411617e-15 | -1.144917e-15 | 8.257284e-16 | 0.1119278 | 0.1065654 | 0.2184932
1769305962854.3 | 0.0029397 | 1.65768 | 0.02362733 | 17.52293 | 2.747344 | 0.07833309 | 0.0285123 | 1.65593 | 0.02362952 | 17.52455 | 2.741546 | 0.07825766 | 0.02854508 | 82.86796 | 0.001749541 | -2.188052e-06 | -0.001622743 | 0.005797401 | 7.542745e-05 | -0.06027964 | -0.03835683 | -0.06027964 | -0.03835683 | 0.07144845 | -59.12357 | 0.07144845 | -59.12357 | 7.342451e-16 | -3.747003e-16 | 6.314393e-16 | 0.1119278 | 0.1065654 | 0.2184932
1779081133919.8 | 0.0029397 | 1.657586 | 0.02371523 | 17.68529 | 2.747029 | 0.07862006 | 0.02862004 | 1.655846 | 0.02371739 | 17.6869 | 2.741263 | 0.07854469 | 0.02865274 | 82.71464 | 0.001740047 | -2.161404e-06 | -0.001611836 | 0.005765628 | 7.53733e-05 | -0.06862623 | -0.01255109 | -0.06862623 | -0.01255109 | 0.06976453 | -59.50937 | 0.06976453 | -59.50937 | 5.099143e-16 | 8.326673e-17 | -5.030698e-16 | 0.1119278 | 0.1065654 | 0.2184932
1788856304985.3 | 0.0029397 | 1.657533 | 0.02378986 | 17.83842 | 2.746849 | 0.07886494 | 0.02871105 | 1.655802 | 0.02379199 | 17.84002 | 2.741115 | 0.07878967 | 0.02874365 | 82.57475 | 0.001730638 | -2.135466e-06 | -0.001601243 | 0.005734286 | 7.527145e-05 | -0.06672382 | 0.0141725 | -0.06672382 | 0.0141725 | 0.06821237 | -59.89956 | 0.06821237 | -59.89956 | 1.12616e-15 | -2.081668e-16 | -1.106754e-15 | 0.1119278 | 0.1065654 | 0.2184932
1798631476050.8 | 0.0029397 | 1.65746 | 0.02390189 | 18.02037 | 2.746602 | 0.07923284 | 0.02884759 | 1.655738 | 0.023904 | 18.02196 | 2.740898 | 0.07915754 | 0.02888015 | 82.40498 | 0.001721382 | -2.109323e-06 | -0.001590283 | 0.005703382 | 7.530361e-05 | -0.05491869 | 0.03734482 | -0.05491869 | 0.03734482 | 0.06641309 | -60.28744 | 0.06641309 | -60.28744 | 1.057561e-15 | 6.245005e-16 | 8.53484e-16 | 0.1119278 | 0.1065654 | 0.2184932
1808406647116.3 | 0.0029397 | 1.657386 | 0.02391813 | 18.13061 | 2.746355 | 0.07928312 | 0.02886849 | 1.655674 | 0.02392021 | 18.13219 | 2.740683 | 0.07920813 | 0.02890088 | 82.34692 | 0.001712098 | -2.085078e-06 | -0.001580547 | 0.005672382 | 7.499595e-05 | -0.03613407 | 0.05444692 | -0.03613407 | 0.05444692 | 0.06534629 | -60.67514 | 0.06534629 | -60.67514 | 9.46873e-16 | -7.910339e-16 | -5.20417e-16 | 0.1119278 | 0.1065654 | 0.2184932
1818181818181.8 | 0.0029397 | 1.657322 | 0.02395626 | 18.25768 | 2.746143 | 0.07940648 | 0.02891564 | 1.655619 | 0.02395832 | 18.25925 | 2.740501 | 0.07933172 | 0.02894789 | 82.24121 | 0.001702943 | -2.060908e-06 | -0.00157067 | 0.005641849 | 7.476813e-05 | -0.01256029 | 0.0628959 | -0.01256029 | 0.0628959 | 0.06413779 | -61.06395 | 0.06413779 | -61.06395 | 6.095276e-16 | 5.863365e-16 | 1.665335e-16 | 0.1119278 | 0.1065654 | 0.2184932
1827956989247.3 | 0.0029397 | 1.657243 | 0.02398427 | 18.3773 | 2.74588 | 0.07949553 | 0.02895084 | 1.655549 | 0.0239863 | 18.37886 | 2.740268 | 0.07942102 | 0.02898294 | 82.14348 | 0.001693872 | -2.037253e-06 | -0.00156099 | 0.005611545 | 7.450702e-05 | 0.01189392 | 0.06188815 | 0.01189392 | 0.06188815 | 0.0630207 | -61.45093 | 0.0630207 | -61.45093 | 4.174885e-16 | 4.024558e-16 | -1.110223e-16 | 0.1119278 | 0.1065654 | 0.2184932
1837732160312.8 | 0.0029397 | 1.657154 | 0.02399948 | 18.48729 | 2.745585 | 0.0795417 | 0.02897077 | 1.65547 | 0.0240015 | 18.48884 | 2.740003 | 0.07946749 | 0.0290027 | 82.0202 | 0.001684881 | -2.014157e-06 | -0.001551546 | 0.005581473 | 7.420378e-05 | 0.03375758 | 0.052017 | 0.03375758 | 0.052017 | 0.06201082 | -61.83671 | 0.06201082 | -61.83671 | 5.719013e-16 | -4.649059e-16 | 3.330669e-16 | 0.1119278 | 0.1065654 | 0.2184932
1847507331378.3 | 0.0029397 | 1.657054 | 0.02401257 | 18.59576 | 2.745252 | 0.07958024 | 0.02898832 | 1.655378 | 0.02401456 | 18.5973 | 2.7397 | 0.07950634 | 0.02902009 | 81.89271 | 0.001675981 | -1.991442e-06 | -0.001542208 | 0.00555167 | 7.389605e-05 | 0.04999625 | 0.03500212 | 0.04999625 | 0.03500212 | 0.06103092 | -62.22106 | 0.06103092 | -62.22106 | 1.962616e-17 | 1.387779e-17 | 1.387779e-17 | 0.1119278 | 0.1065654 | 0.2184932
1857282502443.8 | 0.0029397 | 1.656947 | 0.02403314 | 18.71017 | 2.744897 | 0.07964331 | 0.02901505 | 1.65528 | 0.02403511 | 18.7117 | 2.739374 | 0.07956969 | 0.02904666 | 81.734 | 0.001667186 | -1.968964e-06 | -0.001532868 | 0.005522192 | 7.361705e-05 | 0.05847057 | 0.01352358 | 0.05847057 | 0.01352358 | 0.06001412 | -62.60456 | 0.06001412 | -62.60456 | 1.131392e-15 | 2.428613e-16 | -1.105019e-15 | 0.1119278 | 0.1065654 | 0.2184932
1867057673509.3 | 0.0029397 | 1.656827 | 0.02408156 | 18.84654 | 2.744495 | 0.07979794 | 0.02907564 | 1.655168 | 0.02408351 | 18.84806 | 2.73900141 | 0.07972451 | 0.02910714 | 81.57043 | 0.001658518 | -1.946392e-06 | -0.001523271 | 0.005493095 | 7.343617e-05 | 0.05812378 | -0.009050915 | 0.05812378 | -0.009050915 | 0.05882426 | -62.98633 | 0.05882426 | -62.98633 | 5.051591e-17 | -1.387779e-17 | 4.857226e-17 | 0.1119278 | 0.1065654 | 0.2184932
1876832844574.8 | 0.0029397 | 1.656645 | 0.02410338 | 18.96237 | 2.74389 | 0.07986145 | 0.02910519 | 1.654995 | 0.0241053 | 18.96388 | 2.738426 | 0.07978828 | 0.02913655 | 81.45508 | 0.001649905 | -1.924468e-06 | -0.001513999 | 0.005463981 | 7.316657e-05 | 0.04992775 | -0.02918646 | 0.04992775 | -0.02918646 | 0.05783277 | -63.36085 | 0.05783277 | -63.36085 | 1.483906e-15 | -7.008283e-16 | -1.307982e-15 | 0.1119278 | 0.1065654 | 0.2184932
1886608015640.3 | 0.0029397 | 1.656546 | 0.02416325 | 19.10848 | 2.74356 | 0.08005506 | 0.02917926 | 1.654904 | 0.02416515 | 19.10998 | 2.738125 | 0.07998203 | 0.02921051 | 81.30947 | 0.001641431 | -1.902455e-06 | -0.001504476 | 0.005435609 | 7.302785e-05 | 0.03460683 | -0.04479369 | 0.03460683 | -0.04479369 | 0.05660484 | -63.74485 | 0.05660484 | -63.74485 | 8.641361e-16 | 7.147061e-16 | 4.857226e-16 | 0.1119278 | 0.1065654 | 0.2184932
1896383186705.8 | 0.0029397 | 1.656457 | 0.02424982 | 19.2763 | 2.743263 | 0.08033757 | 0.02928541 | 1.654824 | 0.0242517 | 19.2778 | 2.737855 | 0.08026459 | 0.02931659 | 81.16904 | 0.001633079 | -1.880391e-06 | -0.001494732 | 0.005407676 | 7.298031e-05 | 0.01487629 | -0.05318504 | 0.01487629 | -0.05318504 | 0.05522638 | -64.12991 | 0.05522638 | -64.12991 | 3.769143e-16 | 3.556183e-16 | 1.249001e-16 | 0.1119278 | 0.1065654 | 0.2184932
1906158357771.3 | 0.0029397 | 1.656385 | 0.02433233 | 19.4416 | 2.743019 | 0.08060742 | 0.02938639 | 1.65476 | 0.02433419 | 19.44308 | 2.737639 | 0.0805345 | 0.02941751 | 81.02282 | 0.001624808 | -1.858745e-06 | -0.001485142 | 0.005380065 | 7.291919e-05 | -0.006136449 | -0.05355092 | -0.006136449 | -0.05355092 | 0.05390136 | -64.51674 | 0.05390136 | -64.51674 | 1.784289e-15 | 1.767683e-15 | -2.428613e-16 | 0.1119278 | 0.1065654 | 0.2184932
1915933528836.8 | 0.0029397 | 1.656349 | 0.02440144 | 19.5968 | 2.742896 | 0.08083459 | 0.02947053 | 1.654732 | 0.02440328 | 19.59827 | 2.737543 | 0.08076178 | 0.02950156 | 80.89385 | 0.001616605 | -1.837688e-06 | -0.001475847 | 0.0053528 | 7.281322e-05 | -0.02549625 | -0.04610589 | -0.02549625 | -0.04610589 | 0.05268598 | -64.90779 | 0.05268598 | -64.90779 | 7.759471e-16 | 6.869505e-16 | -3.608225e-16 | 0.1119278 | 0.1065654 | 0.2184932
1925708699902.2 | 0.0029397 | 1.656261 | 0.02446435 | 19.74756 | 2.742602 | 0.08103869 | 0.02954811 | 1.654652 | 0.02446617 | 19.74903 | 2.737276 | 0.08096601 | 0.02957904 | 80.70273 | 0.001608477 | -1.816952e-06 | -0.001466639 | 0.005325615 | 7.268782e-05 | -0.04004399 | -0.0324349 | -0.04004399 | -0.0324349 | 0.05153197 | -65.29265 | 0.05153197 | -65.29265 | 5.284504e-17 | 2.081668e-17 | -4.857226e-17 | 0.1119278 | 0.1065654 | 0.2184932
1935483870967.7 | 0.0029397 | 1.656215 | 0.02443527 | 19.82421 | 2.742451 | 0.08094012 | 0.02951379 | 1.654615 | 0.02443707 | 19.82567 | 2.737153 | 0.08086786 | 0.02954452 | 80.61608 | 0.001600316 | -1.797983e-06 | -0.001458694 | 0.005298461 | 7.225835e-05 | -0.04881242 | -0.01462059 | -0.04881242 | -0.01462059 | 0.05095502 | -65.68242 | 0.05095502 | -65.68242 | 2.126363e-16 | -9.020562e-17 | 1.925543e-16 | 0.1119278 | 0.1065654 | 0.2184932
1945259042033.2 | 0.0029397 | 1.656149 | 0.02442815 | 19.91853 | 2.742234 | 0.08091334 | 0.02950636 | 1.654557 | 0.02442993 | 19.91998 | 2.736962 | 0.08084143 | 0.02953692 | 80.50257 | 0.001592264 | -1.778945e-06 | -0.001450538 | 0.005271605 | 7.190541e-05 | -0.05002105 | 0.004832659 | -0.05002105 | 0.004832659 | 0.05025396 | -66.06976 | 0.05025396 | -66.06976 | 5.766488e-16 | -6.938894e-17 | -5.724587e-16 | 0.1119278 | 0.1065654 | 0.2184932
1955034213098.7 | 0.0029397 | 1.656056 | 0.02442564 | 20.01656 | 2.741926 | 0.08090048 | 0.02950498 | 1.654472 | 0.0244274 | 20.018 | 2.736681 | 0.08082891 | 0.02953537 | 80.42232 | 0.001584298 | -1.760084e-06 | -0.001442371 | 0.00524495 | 7.157097e-05 | -0.0439309 | 0.02288802 | -0.0439309 | 0.02288802 | 0.0495357 | -66.45375 | 0.0495357 | -66.45375 | 2.088884e-16 | 1.110223e-16 | 1.769418e-16 | 0.1119278 | 0.1065654 | 0.2184932
1964809384164.2 | 0.0029397 | 1.655909 | 0.02442602 | 20.11696 | 2.741439 | 0.08089455 | 0.02950806 | 1.654333 | 0.02442776 | 20.11839 | 2.736221 | 0.0808233 | 0.0295383 | 80.30698 | 0.001576414 | -1.741378e-06 | -0.001434177 | 0.005218398 | 7.12494e-05 | -0.03193418 | 0.03691528 | -0.03193418 | 0.03691528 | 0.04881116 | -66.83107 | 0.04881116 | -66.83107 | 3.043636e-16 | 2.220446e-16 | 2.081668e-16 | 0.1119278 | 0.1065654 | 0.2184932
1974584555229.7 | 0.0029397 | 1.655788 | 0.02446118 | 20.24614 | 2.741037 | 0.08100506 | 0.02955271 | 1.65422 | 0.0244629 | 20.24757 | 2.735845 | 0.08093402 | 0.02958283 | 80.18077 | 0.001568651 | -1.722482e-06 | -0.001425672 | 0.005192332 | 7.104338e-05 | -0.01564935 | 0.04526509 | -0.01564935 | 0.04526509 | 0.04789395 | -67.21138 | 0.04789395 | -67.21138 | 1.141089e-15 | -1.06512e-15 | -4.093947e-16 | 0.1119278 | 0.1065654 | 0.2184932
1984359726295.2 | 0.0029397 | 1.655674 | 0.02450309 | 20.38123 | 2.740656 | 0.08113826 | 0.02960541 | 1.654113 | 0.02450479 | 20.38265 | 2.73549 | 0.0810674 | 0.02963542 | 80.01918 | 0.001560973 | -1.703776e-06 | -0.00141717 | 0.005166572 | 7.086085e-05 | 0.002258172 | 0.0468988 | 0.002258172 | 0.0468988 | 0.04695314 | -67.59235 | 0.04695314 | -67.59235 | 8.07465e-16 | 8.04478e-16 | -6.938894e-17 | 0.1119278 | 0.1065654 | 0.2184932
1994134897360.7 | 0.0029397 | 1.655564 | 0.02456558 | 20.53387 | 2.74029 | 0.08133981 | 0.02968292 | 1.654011 | 0.02456727 | 20.53528 | 2.735149 | 0.08126906 | 0.02971285 | 79.86324 | 0.001553395 | -1.685047e-06 | -0.001408497 | 0.005141162 | 7.074595e-05 | 0.019119 | 0.041742 | 0.019119 | 0.041742 | 0.04591221 | -67.97375 | 0.04591221 | -67.97375 | 4.388542e-17 | -4.163336e-17 | 1.387779e-17 | 0.1119278 | 0.1065654 | 0.2184932
2003910068426.2 | 0.0029397 | 1.655484 | 0.02463979 | 20.69686 | 2.74002 | 0.08158157 | 0.02977407 | 1.653938 | 0.02464146 | 20.69826 | 2.734904 | 0.0815109 | 0.02980393 | 79.71766 | 0.001545906 | -1.666463e-06 | -0.001399791 | 0.005116138 | 7.066917e-05 | 0.03260268 | 0.03076404 | 0.03260268 | 0.03076404 | 0.0448259 | -68.35865 | 0.0448259 | -68.35865 | 8.618835e-16 | -5.828671e-16 | 6.349088e-16 | 0.1119278 | 0.1065654 | 0.2184932
2013685239491.7 | 0.0029397 | 1.655429 | 0.02468779 | 20.83833 | 2.739837 | 0.08173779 | 0.02983308 | 1.653891 | 0.02468944 | 20.83972 | 2.734746 | 0.08166728 | 0.02986284 | 79.60182 | 0.001538459 | -1.64857e-06 | -0.001391516 | 0.005091334 | 7.050918e-05 | 0.04095808 | 0.0158106 | 0.04095808 | 0.0158106 | 0.04390375 | -68.74664 | 0.04390375 | -68.74664 | 5.003708e-16 | 1.665335e-16 | -4.718448e-16 | 0.1119278 | 0.1065654 | 0.2184932
2023460410557.2 | 0.0029397 | 1.655371 | 0.024735 | 20.97953 | 2.73964 | 0.08189119 | 0.02989122 | 1.65384 | 0.02473663 | 20.98092 | 2.734573 | 0.08182084 | 0.02992088 | 79.49637 | 0.001531082 | -1.630939e-06 | -0.001383317 | 0.005066753 | 7.034801e-05 | 0.04299456 | -0.000817458 | 0.04299456 | -0.000817458 | 0.04300233 | -69.13405 | 0.04300233 | -69.13405 | 4.530881e-16 | 0 | 4.530881e-16 | 0.1119278 | 0.1065654 | 0.2184932
2033235581622.7 | 0.0029397 | 1.655299 | 0.0247755 | 21.1154 | 2.739402 | 0.08202174 | 0.02994148 | 1.653775 | 0.02477712 | 21.11678 | 2.734359 | 0.08195158 | 0.02997104 | 79.38334 | 0.001523768 | -1.61364e-06 | -0.001375256 | 0.005042342 | 7.016705e-05 | 0.03874651 | -0.01659946 | 0.03874651 | -0.01659946 | 0.04215251 | -69.5198 | 0.04215251 | -69.5198 | 1.032829e-15 | 3.95517e-16 | 9.540979e-16 | 0.1119278 | 0.1065654 | 0.2184932
2043010752688.2 | 0.0029397 | 1.655233 | 0.0247933 | 21.23216 | 2.73918 | 0.08207735 | 0.0299642 | 1.653716 | 0.02479489 | 21.23352 | 2.734162 | 0.08200743 | 0.02999363 | 79.24492 | 0.001516497 | -1.596927e-06 | -0.001367556 | 0.005018091 | 6.991622e-05 | 0.02913421 | -0.02946381 | 0.02913421 | -0.02946381 | 0.04143571 | -69.90606 | 0.04143571 | -69.90606 | 4.200897e-16 | 2.810252e-16 | 3.122502e-16 | 0.1119278 | 0.1065654 | 0.2184932
2052785923753.7 | 0.0029397 | 1.655156 | 0.02479143 | 21.33214 | 2.738926 | 0.08206737 | 0.02996333 | 1.653647 | 0.02479301 | 21.3335 | 2.733932 | 0.08199776 | 0.02999261 | 79.22722 | 0.001509273 | -1.580727e-06 | -0.001360159 | 0.004993963 | 6.960613e-05 | 0.01570636 | -0.03769001 | 0.01570636 | -0.03769001 | 0.04083169 | -70.29099 | 0.04083169 | -70.29099 | 3.103168e-17 | 1.387779e-17 | 2.775558e-17 | 0.1119278 | 0.1065654 | 0.2184932
2062561094819.2 | 0.0029397 | 1.655065 | 0.0247909 | 21.43326 | 2.738627 | 0.08206111 | 0.02996432 | 1.653563 | 0.02479246 | 21.43461 | 2.733657 | 0.08199181 | 0.02999345 | 79.16633 | 0.001502118 | -1.56472e-06 | -0.001352797 | 0.004970027 | 6.930295e-05 | 0.0004728026 | -0.04022706 | 0.0004728026 | -0.04022706 | 0.04022984 | -70.67408 | 0.04022984 | -70.67408 | 4.232291e-16 | 4.230015e-16 | 1.387779e-17 | 0.1119278 | 0.1065654 | 0.2184932
2072336265884.7 | 0.0029397 | 1.654982 | 0.0247697 | 21.51643 | 2.738352 | 0.08198682 | 0.0299402 | 1.653487 | 0.02477125 | 21.51777 | 2.733406 | 0.08191789 | 0.02996916 | 79.05826 | 0.001495006 | -1.549252e-06 | -0.001345772 | 0.004946258 | 6.893837e-05 | -0.01445025 | -0.03702135 | -0.01445025 | -0.03702135 | 0.03974154 | -71.05797 | 0.03974154 | -71.05797 | 1.246227e-16 | 1.196959e-16 | -3.469447e-17 | 0.1119278 | 0.1065654 | 0.2184932
2082111436950.1 | 0.0029397 | 1.654833 | 0.02479447 | 21.63954 | 2.737857 | 0.0820614 | 0.02997286 | 1.653345 | 0.024796 | 21.64088 | 2.732934 | 0.08199269 | 0.03000171 | 78.93175 | 0.001488014 | -1.533248e-06 | -0.001338153 | 0.004922689 | 6.871904e-05 | -0.02653097 | -0.02862566 | -0.02653097 | -0.02862566 | 0.03902974 | -71.43327 | 0.03902974 | -71.43327 | 6.938894e-18 | 6.938894e-18 | 0 | 0.1119278 | 0.1065654 | 0.2184932
2091886608015.6 | 0.0029397 | 1.654755 | 0.02481631 | 21.76028 | 2.737599 | 0.08212984 | 0.03000069 | 1.653274 | 0.02481783 | 21.76161 | 2.732699 | 0.08206134 | 0.03002941 | 78.80449 | 0.001481084 | -1.51762e-06 | -0.001330731 | 0.004899546 | 6.849202e-05 | -0.03470798 | -0.01629689 | -0.03470798 | -0.01629689 | 0.03834361 | -71.81764 | 0.03834361 | -71.81764 | 4.812412e-16 | -2.289835e-16 | 4.232725e-16 | 0.1119278 | 0.1065654 | 0.2184932
2101661779081.1 | 0.0029397 | 1.654631 | 0.02486418 | 21.90413 | 2.737187 | 0.08228209 | 0.03006083 | 1.653157 | 0.02486568 | 21.90546 | 2.73231 | 0.08221375 | 0.03008946 | 78.68901 | 0.001474249 | -1.50177e-06 | -0.001322986 | 0.004876578 | 6.834665e-05 | -0.03747297 | -0.0022769 | -0.03747297 | -0.0022769 | 0.03754208 | -72.19594 | 0.03754208 | -72.19594 | 2.991282e-16 | 1.387779e-17 | 2.988061e-16 | 0.1119278 | 0.1065654 | 0.2184932
2111436950146.6 | 0.0029397 | 1.654516 | 0.02491642 | 22.05225 | 2.736801 | 0.08244922 | 0.03012613 | 1.653048 | 0.02491791 | 22.05357 | 2.731947 | 0.08238101 | 0.03015468 | 78.55348 | 0.001467482 | -1.486088e-06 | -0.00131526 | 0.004853863 | 6.821564e-05 | -0.03488651 | 0.01150363 | -0.03488651 | 0.01150363 | 0.03673421 | -72.57515 | 0.03673421 | -72.57515 | 2.272951e-16 | -4.857226e-17 | -2.220446e-16 | 0.1119278 | 0.1065654 | 0.2184932
2121212121212.1 | 0.0029397 | 1.654469 | 0.02498168 | 22.21237 | 2.736645 | 0.08266283 | 0.03020591 | 1.653009 | 0.02498315 | 22.21367 | 2.731813 | 0.08259471 | 0.03023439 | 78.41326 | 0.001460793 | -1.470536e-06 | -0.001307522 | 0.004831613 | 6.812448e-05 | -0.02728832 | 0.02329646 | -0.02728832 | 0.02329646 | 0.03588004 | -72.96328 | 0.03588004 | -72.96328 | 6.397344e-17 | -1.387779e-17 | -6.245005e-17 | 0.1119278 | 0.1065654 | 0.2184932
2130987292277.6 | 0.0029397 | 1.65442 | 0.02505365 | 22.37902 | 2.736476 | 0.08289851 | 0.03029389 | 1.652965 | 0.02505511 | 22.38032 | 2.731667 | 0.08283045 | 0.03032231 | 78.29366 | 0.001454173 | -1.455094e-06 | -0.001299754 | 0.004809582 | 6.805425e-05 | -0.01606034 | 0.03111127 | -0.01606034 | 0.03111127 | 0.03501208 | -73.35089 | 0.03501208 | -73.35089 | 1.722538e-16 | 1.422473e-16 | 9.714451e-17 | 0.1119278 | 0.1065654 | 0.2184932
2140762463343.1 | 0.0029397 | 1.654369 | 0.02505626 | 22.48402 | 2.736308 | 0.08290458 | 0.03029797 | 1.652921 | 0.0250577 | 22.48531 | 2.73152 | 0.0828368 | 0.03032626 | 78.17538 | 0.001447535 | -1.440842e-06 | -0.001292927 | 0.00478749 | 6.777643e-05 | -0.003068647 | 0.03433932 | -0.003068647 | 0.03433932 | 0.03447616 | -73.7383 | 0.03447616 | -73.7383 | 3.294676e-16 | 3.282964e-16 | 2.775558e-17 | 0.1119278 | 0.1065654 | 0.2184932
2150537634408.6 | 0.0029397 | 1.654331 | 0.02504146 | 22.57334 | 2.736184 | 0.08285372 | 0.03028075 | 1.65289 | 0.02504288 | 22.57462 | 2.731419 | 0.08278627 | 0.03030889 | 78.08268 | 0.001440938 | -1.427054e-06 | -0.001286402 | 0.004765572 | 6.744885e-05 | 0.01005575 | 0.03250686 | 0.01005575 | 0.03250686 | 0.03402666 | -74.12743 | 0.03402666 | -74.12743 | 1.908196e-17 | 1.908196e-17 | 0 | 0.1119278 | 0.1065654 | 0.2184932
2160312805474.1 | 0.0029397 | 1.654291 | 0.02505001 | 22.68369 | 2.736052 | 0.08288003 | 0.03029183 | 1.652857 | 0.02505142 | 22.68497 | 2.731308 | 0.08281284 | 0.03031984 | 77.9839 | 0.001434427 | -1.413126e-06 | -0.001279636 | 0.004743933 | 6.719343e-05 | 0.02127974 | 0.02584653 | 0.02127974 | 0.02584653 | 0.0334794 | -74.51622 | 0.0334794 | -74.51622 | 3.752781e-17 | 3.122502e-17 | -2.081668e-17 | 0.1119278 | 0.1065654 | 0.2184932
2170087976539.6 | 0.0029397 | 1.654134 | 0.02507637 | 22.81031 | 2.735532 | 0.08295938 | 0.0303266 | 1.652706 | 0.02507777 | 22.81158 | 2.73081 | 0.08289239 | 0.03035451 | 77.77697 | 0.001427993 | -1.398971e-06 | -0.001272551 | 0.004722214 | 6.699356e-05 | 0.02869819 | 0.01601187 | 0.02869819 | 0.01601187 | 0.03286284 | -74.8893 | 0.03286284 | -74.8893 | 7.653336e-16 | 3.642919e-16 | -6.730727e-16 | 0.1119278 | 0.1065654 | 0.2184932
2179863147605.1 | 0.0029397 | 1.654029 | 0.02502436 | 22.86554 | 2.735187 | 0.08278206 | 0.03026559 | 1.652608 | 0.02502575 | 22.8668 | 2.730487 | 0.0827155 | 0.03029332 | 77.79319 | 0.00142153 | -1.386178e-06 | -0.001266594 | 0.004700552 | 6.656413e-05 | 0.03232658 | 0.004195217 | 0.03232658 | 0.004195217 | 0.03259766 | -75.26917 | 0.03259766 | -75.26917 | 2.779512e-16 | 5.551115e-17 | -2.723516e-16 | 0.1119278 | 0.1065654 | 0.2184932
2189638318670.6 | 0.0029397 | 1.653924 | 0.0250625 | 23.00308 | 2.734837 | 0.08290295 | 0.03031368 | 1.652509 | 0.02506387 | 23.00434 | 2.730157 | 0.08283655 | 0.03034131 | 77.6855 | 0.001415224 | -1.372308e-06 | -0.001259543 | 0.004679412 | 6.640261e-05 | 0.03094777 | -0.007922607 | 0.03094777 | -0.007922607 | 0.03194577 | -75.64884 | 0.03194577 | -75.64884 | 2.003962e-16 | 4.163336e-17 | 1.960238e-16 | 0.1119278 | 0.1065654 | 0.2184932
2199413489736.1 | 0.0029397 | 1.653813 | 0.02513726 | 23.17469 | 2.734466 | 0.08314465 | 0.03040617 | 1.652404 | 0.02513861 | 23.17594 | 2.729808 | 0.0830783 | 0.03043376 | 77.44475 | 0.001409015 | -1.358105e-06 | -0.001252072 | 0.004658577 | 6.634925e-05 | 0.02518114 | -0.01833761 | 0.02518114 | -0.01833761 | 0.03115057 | -76.02764 | 0.03115057 | -76.02764 | 5.852269e-16 | 3.365364e-16 | 4.787837e-16 | 0.1119278 | 0.1065654 | 0.2184932
2209188660801.6 | 0.0029397 | 1.653708 | 0.02518276 | 23.31983 | 2.734117 | 0.08328988 | 0.03046318 | 1.652305 | 0.02518411 | 23.32107 | 2.729479 | 0.08322367 | 0.03049068 | 77.45727 | 0.001402828 | -1.3445e-06 | -0.001245038 | 0.004637838 | 6.621114e-05 | 0.01624694 | -0.0258049 | 0.01624694 | -0.0258049 | 0.03049354 | -76.40711 | 0.03049354 | -76.40711 | 1.040834e-17 | -1.040834e-17 | 0 | 0.1119278 | 0.1065654 | 0.2184932
2218963831867.1 | 0.0029397 | 1.653679 | 0.02518674 | 23.42671 | 2.734021 | 0.08330159 | 0.03046853 | 1.652283 | 0.02518807 | 23.42795 | 2.729404 | 0.08323563 | 0.03049591 | 77.31978 | 0.001396652 | -1.331753e-06 | -0.001238692 | 0.004617347 | 6.595338e-05 | 0.005142176 | -0.02957463 | 0.005142176 | -0.02957463 | 0.03001834 | -76.79687 | 0.03001834 | -76.79687 | 3.458544e-16 | 3.348016e-16 | 8.673617e-17 | 0.1119278 | 0.1065654 | 0.2184932
2228739002932.5 | 0.0029397 | 1.653574 | 0.02529206 | 23.62831 | 2.733668 | 0.08364459 | 0.03059794 | 1.652184 | 0.02529338 | 23.62954 | 2.729071 | 0.0835786 | 0.0306253 | 77.1248 | 0.00139064 | -1.317672e-06 | -0.001230993 | 0.004597184 | 6.59902e-05 | -0.005991798 | -0.02851976 | -0.005991798 | -0.02851976 | 0.02914238 | -77.1761 | 0.02914238 | -77.1761 | 1.731098e-16 | -1.708703e-16 | 2.775558e-17 | 0.1119278 | 0.1065654 | 0.2184932
2238514173998.0 | 0.0029397 | 1.653499 | 0.02523436 | 23.6778 | 2.733423 | 0.08344999 | 0.03052948 | 1.652115 | 0.02523566 | 23.67902 | 2.728847 | 0.08338444 | 0.03055666 | 77.03638 | 0.001384503 | -1.306058e-06 | -0.001225495 | 0.0045767 | 6.55586e-05 | -0.01610602 | -0.02403386 | -0.01610602 | -0.02403386 | 0.02893147 | -77.55942 | 0.02893147 | -77.55942 | 7.609091e-17 | -5.551115e-17 | 5.20417e-17 | 0.1119278 | 0.1065654 | 0.2184932
2248289345063.5 | 0.0029397 | 1.653481 | 0.02522323 | 23.77071 | 2.733362 | 0.08341225 | 0.03051635 | 1.652102 | 0.02522453 | 23.77193 | 2.728806 | 0.08334699 | 0.0305434 | 76.90745 | 0.001378472 | -1.294039e-06 | -0.00121952 | 0.004556718 | 6.526324e-05 | -0.02372397 | -0.01586366 | -0.02372397 | -0.01586366 | 0.02853914 | -77.95042 | 0.02853914 | -77.95042 | 7.063457e-16 | -3.989864e-16 | 5.828671e-16 | 0.1119278 | 0.1065654 | 0.2184932
2258064516129.0 | 0.0029397 | 1.653434 | 0.02525511 | 23.90423 | 2.733207 | 0.08351534 | 0.03055581 | 1.652062 | 0.0252564 | 23.90545 | 2.72867 | 0.08345024 | 0.03058276 | 76.79857 | 0.001372538 | -1.281555e-06 | -0.001213005 | 0.004536982 | 6.509277e-05 | -0.02741392 | -0.005623058 | -0.02741392 | -0.005623058 | 0.02798467 | -78.33751 | 0.02798467 | -78.33751 | 1.868354e-17 | -1.734723e-17 | -6.938894e-18 | 0.1119278 | 0.1065654 | 0.2184932
2267839687194.5 | 0.0029397 | 1.653306 | 0.02533647 | 24.08505 | 2.732777 | 0.08377783 | 0.03065667 | 1.651939 | 0.02533773 | 24.08625 | 2.72826 | 0.08371277 | 0.03068358 | 76.49167 | 0.001366706 | -1.268447e-06 | -0.001205796 | 0.004517363 | 6.506422e-05 | -0.02684334 | 0.004697379 | -0.02684334 | 0.004697379 | 0.02725124 | -78.71305 | 0.02725124 | -78.71305 | 7.188121e-17 | -1.040834e-17 | 7.112366e-17 | 0.1119278 | 0.1065654 | 0.2184932
2277614858260.0 | 0.0029397 | 1.653236 | 0.02526498 | 24.12062 | 2.732552 | 0.08353796 | 0.03057141 | 1.651875 | 0.02526624 | 24.12182 | 2.728054 | 0.08347335 | 0.03059813 | 76.54367 | 0.001360764 | -1.257663e-06 | -0.001200697 | 0.00449754 | 6.460433e-05 | -0.02301186 | 0.01433092 | -0.02301186 | 0.01433092 | 0.02710943 | -79.09681 | 0.02710943 | -79.09681 | 1.830935e-16 | 8.326673e-17 | 1.63064e-16 | 0.1119278 | 0.1065654 | 0.2184932
2287390029325.5 | 0.0029397 | 1.653108 | 0.02525495 | 24.21452 | 2.732128 | 0.08349832 | 0.03056164 | 1.651753 | 0.0252562 | 24.21572 | 2.72765 | 0.083434 | 0.03058823 | 76.4374 | 0.001354936 | -1.246114e-06 | -0.001194778 | 0.004477938 | 6.432114e-05 | -0.01593502 | 0.02147121 | -0.01593502 | 0.02147121 | 0.02673832 | -79.47215 | 0.02673832 | -79.47215 | 3.976719e-16 | 3.226586e-16 | 2.324529e-16 | 0.1119278 | 0.1065654 | 0.2184932
2297165200391.0 | 0.0029397 | 1.653057 | 0.0252664 | 24.32902 | 2.731957 | 0.08353356 | 0.03057645 | 1.651707 | 0.02526763 | 24.33021 | 2.727499 | 0.08346946 | 0.03060293 | 76.3638 | 0.001349182 | -1.234528e-06 | -0.001188727 | 0.004458789 | 6.409976e-05 | -0.006566025 | 0.02545921 | -0.006566025 | 0.02545921 | 0.02629228 | -79.85821 | 0.02629228 | -79.85821 | 2.52724e-16 | -2.419939e-16 | -7.285839e-17 | 0.1119278 | 0.1065654 | 0.2184932
2306940371456.5 | 0.0029397 | 1.652981 | 0.02528084 | 24.44652 | 2.731708 | 0.08357751 | 0.03059533 | 1.651638 | 0.02528206 | 24.4477 | 2.727268 | 0.08351362 | 0.03062171 | 76.23858 | 0.001343479 | -1.223019e-06 | -0.001182657 | 0.004439747 | 6.388858e-05 | 0.003355313 | 0.02562365 | 0.003355313 | 0.02562365 | 0.0258424 | -80.24082 | 0.0258424 | -80.24082 | 1.910895e-16 | 1.899522e-16 | -2.081668e-17 | 0.1119278 | 0.1065654 | 0.2184932
2316715542522.0 | 0.0029397 | 1.652856 | 0.02531075 | 24.57915 | 2.731292 | 0.08367004 | 0.03063387 | 1.651518 | 0.02531196 | 24.58033 | 2.726871 | 0.08360632 | 0.03066017 | 76.06529 | 0.00133784 | -1.211386e-06 | -0.001176372 | 0.004420783 | 6.372219e-05 | 0.01227403 | 0.02217351 | 0.01227403 | 0.02217351 | 0.02534396 | -80.61617 | 0.02534396 | -80.61617 | 1.950079e-16 | 1.578598e-16 | -1.144917e-16 | 0.1119278 | 0.1065654 | 0.2184932
2326490713587.5 | 0.0029397 | 1.652743 | 0.02535231 | 24.72339 | 2.730915 | 0.08380169 | 0.0306863 | 1.65141 | 0.02535351 | 24.72456 | 2.726513 | 0.0837381 | 0.03071252 | 75.83263 | 0.00133226 | -1.19976e-06 | -0.001169997 | 0.004402051 | 6.358915e-05 | 0.01916398 | 0.01576111 | 0.01916398 | 0.01576111 | 0.02481271 | -80.99314 | 0.02481271 | -80.99314 | 7.757919e-18 | 6.938894e-18 | -3.469447e-18 | 0.1119278 | 0.1065654 | 0.2184932
2336265884653.0 | 0.0029397 | 1.652714 | 0.02535409 | 24.82901 | 2.730822 | 0.08380614 | 0.03068898 | 1.651388 | 0.02535528 | 24.83018 | 2.726438 | 0.08374279 | 0.03071509 | 75.60363 | 0.001326687 | -1.188919e-06 | -0.001164296 | 0.00438357 | 6.334716e-05 | 0.0233451 | 0.007201352 | 0.0233451 | 0.007201352 | 0.02443058 | -81.3822 | 0.02443058 | -81.3822 | 2.495727e-16 | -4.510281e-17 | 2.454634e-16 | 0.1119278 | 0.1065654 | 0.2184932
2346041055718.5 | 0.0029397 | 1.652669 | 0.0254542 | 25.03135 | 2.730667 | 0.08413474 | 0.03081106 | 1.651348 | 0.02545538 | 25.03251 | 2.726302 | 0.08407137 | 0.03083715 | 75.38173 | 0.001321262 | -1.176884e-06 | -0.001157333 | 0.004365531 | 6.337643e-05 | 0.02362447 | -0.002068726 | 0.02362447 | -0.002068726 | 0.02371487 | -81.76875 | 0.02371487 | -81.76875 | 4.083284e-17 | 2.081668e-17 | 3.512815e-17 | 0.1119278 | 0.1065654 | 0.2184932
2355816226784.0 | 0.0029397 | 1.652594 | 0.02550824 | 25.18901 | 2.730415 | 0.08430951 | 0.03087791 | 1.651278 | 0.0255094 | 25.19016 | 2.726068 | 0.08424623 | 0.03090394 | 75.26218 | 0.001315834 | -1.165566e-06 | -0.001150979 | 0.004347405 | 6.327985e-05 | 0.02066491 | -0.01048325 | 0.02066491 | -0.01048325 | 0.0231719 | -82.15088 | 0.0231719 | -82.15088 | 1.166271e-16 | -5.89806e-17 | -1.00614e-16 | 0.1119278 | 0.1065654 | 0.2184932
2365591397849.5 | 0.0029397 | 1.652637 | 0.02549254 | 25.27796 | 2.73056 | 0.08425983 | 0.03085808 | 1.651327 | 0.02549369 | 25.2791 | 2.72623 | 0.08419684 | 0.03088398 | 75.11829 | 0.001310381 | -1.155463e-06 | -0.001145737 | 0.00432951 | 6.299377e-05 | 0.01476783 | -0.01746376 | 0.01476783 | -0.01746376 | 0.02287077 | -82.55026 | 0.02287077 | -82.55026 | 3.711011e-16 | -2.775558e-16 | -2.463307e-16 | 0.1119278 | 0.1065654 | 0.2184932
2375366568915.0 | 0.0029397 | 1.652579 | 0.02547456 | 25.36451 | 2.73037 | 0.08419747 | 0.03083738 | 1.651275 | 0.02547571 | 25.36565 | 2.726059 | 0.08413477 | 0.03086315 | 75.06836 | 0.001304969 | -1.145392e-06 | -0.001140444 | 0.004311486 | 6.270432e-05 | 0.007046479 | -0.02145429 | 0.007046479 | -0.02145429 | 0.02258184 | -82.93486 | 0.02258184 | -82.93486 | 2.883244e-17 | 2.688821e-17 | 1.040834e-17 | 0.1119278 | 0.1065654 | 0.2184932
2385141739980.4 | 0.0029397 | 1.652448 | 0.02545346 | 25.44779 | 2.729937 | 0.08412103 | 0.03081428 | 1.651148 | 0.02545459 | 25.44893 | 2.725643 | 0.08405862 | 0.03083992 | 74.97712 | 0.001299598 | -1.135398e-06 | -0.001135145 | 0.004293404 | 6.240909e-05 | -0.001256762 | -0.02227209 | -0.001256762 | -0.02227209 | 0.02230752 | -83.30857 | 0.02230752 | -83.30857 | 5.708427e-16 | 5.687725e-16 | -4.857226e-17 | 0.1119278 | 0.1065654 | 0.2184932
2394916911045.9 | 0.0029397 | 1.652407 | 0.02547114 | 25.56984 | 2.7298 | 0.08417739 | 0.03083647 | 1.651113 | 0.02547227 | 25.57097 | 2.725524 | 0.08411517 | 0.03086202 | 74.74484 | 0.001294311 | -1.125133e-06 | -0.001129493 | 0.004275838 | 6.22197e-05 | -0.009397337 | -0.01979353 | -0.009397337 | -0.01979353 | 0.02191104 | -83.69546 | 0.02191104 | -83.69546 | 3.448742e-16 | 3.157197e-16 | -1.387779e-16 | 0.1119278 | 0.1065654 | 0.2184932
2404692082111.4 | 0.0029397 | 1.652172 | 0.02547597 | 25.67907 | 2.729022 | 0.08418135 | 0.03084671 | 1.650883 | 0.02547708 | 25.6802 | 2.724764 | 0.08411935 | 0.03087216 | 74.86951 | 0.001289051 | -1.114925e-06 | -0.001123813 | 0.004257861 | 6.199841e-05 | -0.01548794 | -0.01500264 | -0.01548794 | -0.01500264 | 0.02156282 | -84.05352 | 0.02156282 | -84.05352 | 4.422694e-17 | -3.295975e-17 | 2.94903e-17 | 0.1119278 | 0.1065654 | 0.2184932
2414467253176.9 | 0.0029397 | 1.651996 | 0.02546739 | 25.77478 | 2.728443 | 0.08414408 | 0.03083959 | 1.650713 | 0.0254685 | 25.7759 | 2.724203 | 0.08408234 | 0.03086493 | 74.83467 | 0.001283821 | -1.10509e-06 | -0.001118429 | 0.004240143 | 6.174276e-05 | -0.01956065 | -0.008334312 | -0.01956065 | -0.008334312 | 0.02126217 | -84.42022 | 0.02126217 | -84.42022 | 1.164334e-16 | -5.551115e-17 | 1.023487e-16 | 0.1119278 | 0.1065654 | 0.2184932
2424242424242.4 | 0.0029397 | 1.651873 | 0.02545009 | 25.86155 | 2.728037 | 0.08408064 | 0.03082093 | 1.650595 | 0.02545119 | 25.86266 | 2.723814 | 0.08401917 | 0.03084614 | 74.77996 | 0.001278625 | -1.095555e-06 | -0.001113267 | 0.004222674 | 6.146561e-05 | -0.02098457 | -0.0005984284 | -0.02098457 | -0.0005984284 | 0.0209931 | -84.79449 | 0.0209931 | -84.79449 | 3.117095e-17 | -1.040834e-17 | -2.938188e-17 | 0.1119278 | 0.1065654 | 0.2184932
2434017595307.9 | 0.0029397 | 1.651831 | 0.02557123 | 26.08942 | 2.727893 | 0.08447871 | 0.03096849 | 1.650558 | 0.02557231 | 26.09053 | 2.723687 | 0.08441715 | 0.03099371 | 74.67358 | 0.00127361 | -1.084442e-06 | -0.001106417 | 0.00420601 | 6.155567e-05 | -0.01901607 | 0.007109821 | -0.01901607 | 0.007109821 | 0.02030174 | -85.18079 | 0.02030174 | -85.18079 | 1.027009e-16 | 2.775558e-17 | 9.887924e-17 | 0.1119278 | 0.1065654 | 0.2184932
2443792766373.4 | 0.0029397 | 1.651703 | 0.02558064 | 26.20384 | 2.727469 | 0.08450327 | 0.0309823 | 1.650435 | 0.02558172 | 26.20495 | 2.72328 | 0.08444192 | 0.03100743 | 74.56823 | 0.001268523 | -1.074796e-06 | -0.00110098 | 0.004188892 | 6.13515e-05 | -0.01486178 | 0.01332929 | -0.01486178 | 0.01332929 | 0.01996353 | -85.55409 | 0.01996353 | -85.55409 | 2.836737e-16 | 1.908196e-16 | 2.099015e-16 | 0.1119278 | 0.1065654 | 0.2184932
2453567937438.9 | 0.0029397 | 1.651735 | 0.02553778 | 26.26458 | 2.727577 | 0.0843633 | 0.03092976 | 1.650472 | 0.02553885 | 26.26567 | 2.723404 | 0.08430229 | 0.03095474 | 74.46566 | 0.001263427 | -1.066134e-06 | -0.001096476 | 0.004172152 | 6.101101e-05 | -0.00847041 | 0.01788124 | -0.00847041 | 0.01788124 | 0.01978602 | -85.95141 | 0.01978602 | -85.95141 | 1.93948e-17 | 1.908196e-17 | -3.469447e-18 | 0.1119278 | 0.1065654 | 0.2184932
2463343108504.4 | 0.0029397 | 1.651772 | 0.02559279 | 26.42601 | 2.727694 | 0.08454688 | 0.03099573 | 1.650513 | 0.02559384 | 26.4271 | 2.723538 | 0.08448595 | 0.03102066 | 74.2468 | 0.001258468 | -1.056327e-06 | -0.001090718 | 0.004155874 | 6.092845e-05 | -0.0008566424 | 0.01930294 | -0.0008566424 | 0.01930294 | 0.01932194 | -86.34945 | 0.01932194 | -86.34945 | 1.787102e-16 | 1.786765e-16 | 3.469447e-18 | 0.1119278 | 0.1065654 | 0.2184932
2473118279569.9 | 0.0029397 | 1.651517 | 0.02559632 | 26.53454 | 2.726854 | 0.08454552 | 0.03100478 | 1.650264 | 0.02559736 | 26.53562 | 2.722716 | 0.08448481 | 0.03102961 | 74.20344 | 0.001253494 | -1.046952e-06 | -0.001085328 | 0.004138816 | 6.071415e-05 | 0.005791536 | 0.01811355 | 0.005791536 | 0.01811355 | 0.0190169 | -86.70326 | 0.0190169 | -86.70326 | 2.650667e-16 | -2.567391e-16 | 6.591949e-17 | 0.1119278 | 0.1065654 | 0.2184932
2482893450635.4 | 0.0029397 | 1.651546 | 0.02551955 | 26.55952 | 2.726954 | 0.08429344 | 0.0309112 | 1.650298 | 0.02552059 | 26.5606 | 2.722832 | 0.08423315 | 0.03093586 | 74.13188 | 0.001248485 | -1.039048e-06 | -0.001081391 | 0.004122354 | 6.029204e-05 | 0.01229706 | 0.01441441 | 0.01229706 | 0.01441441 | 0.01894711 | -87.10009 | 0.01894711 | -87.10009 | 1.097273e-16 | 6.938894e-17 | -8.500145e-17 | 0.1119278 | 0.1065654 | 0.2184932
2492668621700.9 | 0.0029397 | 1.651491 | 0.02545345 | 26.59502 | 2.726774 | 0.08407228 | 0.03083214 | 1.650247 | 0.02545448 | 26.5961 | 2.722668 | 0.08401238 | 0.03085664 | 73.99173 | 0.001243524 | -1.031007e-06 | -0.001077247 | 0.004105842 | 5.99011e-05 | 0.01671318 | 0.008714423 | 0.01671318 | 0.008714423 | 0.01884864 | -87.48397 | 0.01884864 | -87.48397 | 8.226687e-17 | -3.469447e-17 | 7.459311e-17 | 0.1119278 | 0.1065654 | 0.2184932
2502443792766.4 | 0.0029397 | 1.65146 | 0.02545797 | 26.70405 | 2.726671 | 0.08408561 | 0.03083819 | 1.650221 | 0.02545899 | 26.70513 | 2.722581 | 0.08402592 | 0.03086259 | 73.94702 | 0.00123867 | -1.022203e-06 | -0.001072237 | 0.004089745 | 5.969432e-05 | 0.01846883 | 0.001723457 | 0.01846883 | 0.001723457 | 0.01854907 | -87.87155 | 0.01854907 | -87.87155 | 2.297118e-16 | -2.081668e-17 | 2.287667e-16 | 0.1119278 | 0.1065654 | 0.2184932
2512218963831.9 | 0.0029397 | 1.651364 | 0.02538182 | 26.72818 | 2.72636 | 0.08382927 | 0.03074769 | 1.650131 | 0.02538284 | 26.72925 | 2.722287 | 0.08376998 | 0.03077192 | 73.85245 | 0.001233776 | -1.014443e-06 | -0.001068253 | 0.004073356 | 5.928303e-05 | 0.01774041 | -0.005188806 | 0.01774041 | -0.005188806 | 0.01848367 | -88.24914 | 0.01848367 | -88.24914 | 4.389913e-16 | -1.283695e-16 | -4.198031e-16 | 0.1119278 | 0.1065654 | 0.2184932
2521994134897.4 | 0.0029397 | 1.651149 | 0.02543343 | 26.88674 | 2.725646 | 0.08398875 | 0.03081426 | 1.64992 | 0.02543443 | 26.8878 | 2.721589 | 0.08392955 | 0.03083844 | 73.80698 | 0.00122904 | -1.005044e-06 | -0.001062474 | 0.004057198 | 5.920093e-05 | 0.0144483 | -0.01083302 | 0.0144483 | -0.01083302 | 0.01805845 | -88.60795 | 0.01805845 | -88.60795 | 1.926246e-16 | -1.196959e-16 | -1.509209e-16 | 0.1119278 | 0.1065654 | 0.2184932
2531769305962.9 | 0.0029397 | 1.650959 | 0.0254715 | 27.03136 | 2.725018 | 0.08410483 | 0.03086395 | 1.649735 | 0.0254725 | 27.03241 | 2.720977 | 0.08404574 | 0.03088808 | 73.76735 | 0.001224329 | -9.959497e-07 | -0.001056941 | 0.004041186 | 5.908488e-05 | 0.009463503 | -0.01493299 | 0.009463503 | -0.01493299 | 0.01767915 | -88.97054 | 0.01767915 | -88.97054 | 2.488467e-16 | 2.029626e-16 | 1.43982e-16 | 0.1119278 | 0.1065654 | 0.2184932
2541544477028.3 | 0.0029397 | 1.650914 | 0.02540697 | 27.06698 | 2.724873 | 0.08388947 | 0.03078656 | 1.649695 | 0.02540796 | 27.06803 | 2.720848 | 0.08383077 | 0.03081053 | 73.71595 | 0.001219558 | -9.884026e-07 | -0.001052982 | 0.004025334 | 5.870942e-05 | 0.003145376 | -0.01730338 | 0.003145376 | -0.01730338 | 0.01758694 | -89.35558 | 0.01758694 | -89.35558 | 3.098036e-16 | 3.027092e-16 | 6.591949e-17 | 0.1119278 | 0.1065654 | 0.2184932
2551319648093.8 | 0.0029397 | 1.650838 | 0.02548751 | 27.25721 | 2.724616 | 0.0841515 | 0.03088564 | 1.649623 | 0.02548849 | 27.25826 | 2.720606 | 0.0840928 | 0.03090958 | 73.66719 | 0.00121496 | -9.791112e-07 | -0.001047095 | 0.004009979 | 5.870231e-05 | -0.003400391 | -0.01676073 | -0.003400391 | -0.01676073 | 0.01710218 | -89.73555 | 0.01710218 | -89.73555 | 2.693476e-16 | 2.628106e-16 | -5.89806e-17 | 0.1119278 | 0.1065654 | 0.2184932
2561094819159.3 | 0.0029397 | 1.650835 | 0.02556915 | 27.44929 | 2.724604 | 0.08442092 | 0.03098466 | 1.649625 | 0.02557012 | 27.45033 | 2.720609 | 0.08436222 | 0.03100858 | 73.57326 | 0.0012104 | -9.699896e-07 | -0.001041314 | 0.003994928 | 5.869757e-05 | -0.009274133 | -0.0137992 | -0.009274133 | -0.0137992 | 0.01662611 | -90.12713 | 0.01662611 | -90.12713 | 3.71247e-17 | -2.94903e-17 | 2.255141e-17 | 0.1119278 | 0.1065654 | 0.2184932
2570869990224.8 | 0.0029397 | 1.650804 | 0.02548713 | 27.46567 | 2.724503 | 0.08414848 | 0.03088581 | 1.649598 | 0.02548809 | 27.4667 | 2.720524 | 0.0840902 | 0.03090956 | 73.46948 | 0.00120572 | -9.629628e-07 | -0.001037717 | 0.003979411 | 5.828369e-05 | -0.01376272 | -0.009256898 | -0.01376272 | -0.009256898 | 0.01658621 | -90.51408 | 0.01658621 | -90.51408 | 1.401695e-16 | 8.326673e-17 | -1.12757e-16 | 0.1119278 | 0.1065654 | 0.2184932
2580645161290.3 | 0.0029397 | 1.650834 | 0.02539923 | 27.47502 | 2.724609 | 0.08385986 | 0.03077868 | 1.649633 | 0.02540019 | 27.47606 | 2.720645 | 0.083802 | 0.03080226 | 73.35499 | 0.001201071 | -9.561599e-07 | -0.001034304 | 0.003964146 | 5.785796e-05 | -0.01624856 | -0.0032138 | -0.01624856 | -0.0032138 | 0.01656334 | -90.91092 | 0.01656334 | -90.91092 | 1.829702e-16 | 1.734723e-17 | -1.82146e-16 | 0.1119278 | 0.1065654 | 0.2184932
2590420332355.8 | 0.0029397 | 1.650778 | 0.02541232 | 27.59331 | 2.724421 | 0.08390018 | 0.0307956 | 1.649581 | 0.02541327 | 27.59434 | 2.720472 | 0.0838425 | 0.0308191 | 73.22299 | 0.001196551 | -9.48109e-07 | -0.001029479 | 0.003949094 | 5.768629e-05 | -0.01599223 | 0.003036733 | -0.01599223 | 0.003036733 | 0.016278 | -91.29384 | 0.016278 | -91.29384 | 2.213676e-16 | -4.857226e-17 | -2.159731e-16 | 0.1119278 | 0.1065654 | 0.2184932
2600195503421.3 | 0.0029397 | 1.650655 | 0.02532015 | 27.59697 | 2.724022 | 0.08358967 | 0.03068612 | 1.649463 | 0.02532109 | 27.59799 | 2.720089 | 0.08353242 | 0.03070945 | 73.05231 | 0.001191965 | -9.413603e-07 | -0.001026009 | 0.003933674 | 5.725598e-05 | -0.01378408 | 0.008642731 | -0.01378408 | 0.008642731 | 0.01626953 | -91.66623 | 0.01626953 | -91.66623 | 2.083547e-16 | 1.12757e-16 | 1.752071e-16 | 0.1119278 | 0.1065654 | 0.2184932
2609970674486.8 | 0.0029397 | 1.650522 | 0.02527901 | 27.65571 | 2.723583 | 0.08344711 | 0.03063873 | 1.649334 | 0.02527995 | 27.65674 | 2.719664 | 0.08339016 | 0.03066193 | 72.94784 | 0.001187461 | -9.34062e-07 | -0.001021881 | 0.003918497 | 5.695452e-05 | -0.00963783 | 0.012934 | -0.00963783 | 0.012934 | 0.01612997 | -92.03659 | 0.01612997 | -92.03659 | 5.797715e-17 | 4.510281e-17 | 3.642919e-17 | 0.1119278 | 0.1065654 | 0.2184932
2619745845552.3 | 0.0029397 | 1.650471 | 0.02529727 | 27.77934 | 2.723416 | 0.08350483 | 0.0306618 | 1.649288 | 0.02529819 | 27.78036 | 2.719512 | 0.08344803 | 0.03068493 | 72.82797 | 0.001183046 | -9.262234e-07 | -0.001017101 | 0.003903815 | 5.680046e-05 | -0.004022059 | 0.01532048 | -0.004022059 | 0.01532048 | 0.01583964 | -92.42025 | 0.01583964 | -92.42025 | 4.337676e-17 | -4.250073e-17 | -8.673617e-18 | 0.1119278 | 0.1065654 | 0.2184932
2629521016617.8 | 0.0029397 | 1.650379 | 0.02537395 | 27.96751 | 2.723107 | 0.08375326 | 0.03075651 | 1.6492 | 0.02537487 | 27.96853 | 2.719218 | 0.08369647 | 0.03077962 | 72.72839 | 0.001178718 | -9.177247e-07 | -0.001011529 | 0.003889319 | 5.679042e-05 | 0.001845183 | 0.01529687 | 0.001845183 | 0.01529687 | 0.01540775 | -92.79703 | 0.01540775 | -92.79703 | 3.347008e-17 | 3.274291e-17 | 6.938894e-18 | 0.1119278 | 0.1065654 | 0.2184932
2639296187683.3 | 0.0029397 | 1.650427 | 0.0253169 | 28.00836 | 2.723268 | 0.08356738 | 0.03068643 | 1.649253 | 0.02531781 | 28.00937 | 2.719394 | 0.08351092 | 0.03070939 | 72.45713 | 0.0011743 | -9.110722e-07 | -0.001007929 | 0.003874861 | 5.64541e-05 | 0.00760411 | 0.01329433 | 0.00760411 | 0.01329433 | 0.01531541 | -93.19655 | 0.01531541 | -93.19655 | 1.148493e-16 | -9.280771e-17 | 6.765422e-17 | 0.1119278 | 0.1065654 | 0.2184932
2649071358748.8 | 0.0029397 | 1.650037 | 0.02555032 | 28.3713 | 2.721968 | 0.08431793 | 0.03097683 | 1.648866 | 0.02555122 | 28.3723 | 2.718108 | 0.08426111 | 0.03099991 | 72.36616 | 0.001170175 | -9.005481e-07 | -0.0009999763 | 0.00386034 | 5.682692e-05 | 0.01088555 | 0.009610106 | 0.01088555 | 0.009610106 | 0.01452066 | -93.52453 | 0.01452066 | -93.52453 | 6.021765e-17 | 3.989864e-17 | -4.510281e-17 | 0.1119278 | 0.1065654 | 0.2184932
2658846529814.3 | 0.0029397 | 1.650046 | 0.02537022 | 28.27527 | 2.72201 | 0.0837241 | 0.03075819 | 1.648881 | 0.02537112 | 28.27627 | 2.718164 | 0.0836679 | 0.03078104 | 72.55016 | 0.001165709 | -8.955053e-07 | -0.000998046 | 0.003845636 | 5.619546e-05 | 0.01393179 | 0.004773972 | 0.01393179 | 0.004773972 | 0.01472704 | -93.91765 | 0.01472704 | -93.91765 | 2.884979e-16 | -1.110223e-16 | 2.662801e-16 | 0.1119278 | 0.1065654 | 0.2184932
2668621700879.8 | 0.0029397 | 1.650016 | 0.02532066 | 28.32378 | 2.721912 | 0.083559 | 0.03069864 | 1.648855 | 0.02532155 | 28.32477 | 2.718081 | 0.08350311 | 0.03072135 | 72.5061 | 0.001161394 | -8.889244e-07 | -0.000994354 | 0.003831334 | 5.588312e-05 | 0.01459922 | -0.0008241619 | 0.01459922 | -0.0008241619 | 0.01462246 | -94.30417 | 0.01462246 | -94.30417 | 2.646925e-16 | -1.387779e-17 | -2.643285e-16 | 0.1119278 | 0.1065654 | 0.2184932
2678396871945.3 | 0.0029397 | 1.649857 | 0.0251565 | 28.24323 | 2.721395 | 0.08300927 | 0.03050246 | 1.6487 | 0.02515739 | 28.24422 | 2.717579 | 0.08295397 | 0.03052495 | 72.40812 | 0.001157006 | -8.836369e-07 | -0.0009920599 | 0.003816493 | 5.529872e-05 | 0.01350096 | -0.006055925 | 0.01350096 | -0.006055925 | 0.01479696 | -94.66943 | 0.01479696 | -94.66943 | 1.701533e-16 | -6.765422e-17 | -1.561251e-16 | 0.1119278 | 0.1065654 | 0.2184932
2688172043010.8 | 0.0029397 | 1.649823 | 0.02524501 | 28.44604 | 2.72128 | 0.08329963 | 0.03061046 | 1.648671 | 0.02524589 | 28.44703 | 2.717477 | 0.0832443 | 0.03063294 | 72.2717 | 0.001152877 | -8.755759e-07 | -0.0009865975 | 0.003802803 | 5.532173e-05 | 0.009929333 | -0.0103773 | 0.009929333 | -0.0103773 | 0.01436245 | -95.05523 | 0.01436245 | -95.05523 | 1.177825e-16 | 8.1532e-17 | 8.500145e-17 | 0.1119278 | 0.1065654 | 0.2184932
2697947214076.2 | 0.0029397 | 1.649742 | 0.02518874 | 28.48585 | 2.721013 | 0.08310984 | 0.03054371 | 1.648593 | 0.02518961 | 28.48683 | 2.717224 | 0.08305484 | 0.03056606 | 72.16146 | 0.001148649 | -8.692461e-07 | -0.0009830268 | 0.003788672 | 5.499998e-05 | 0.005370148 | -0.01323052 | 0.005370148 | -0.01323052 | 0.01427883 | -95.433 | 0.01427883 | -95.433 | 2.698332e-16 | -2.524023e-16 | -9.540979e-17 | 0.1119278 | 0.1065654 | 0.2184932
2707722385141.7 | 0.0029397 | 1.649849 | 0.0252452 | 28.65314 | 2.721365 | 0.08330156 | 0.03061021 | 1.648705 | 0.02524607 | 28.65411 | 2.71759 | 0.08324661 | 0.03063252 | 72.05915 | 0.001144554 | -8.618662e-07 | -0.0009782123 | 0.003775416 | 5.494706e-05 | -0.0003301609 | -0.01392787 | -0.0003301609 | -0.01392787 | 0.01393179 | -95.84228 | 0.01393179 | -95.84228 | 1.74823e-16 | 1.739602e-16 | -1.734723e-17 | 0.1119278 | 0.1065654 | 0.2184932
2717497556207.2 | 0.0029397 | 1.649797 | 0.02528543 | 28.8024 | 2.721191 | 0.08343165 | 0.03065998 | 1.648657 | 0.02528628 | 28.80337 | 2.717429 | 0.0833768 | 0.03068223 | 71.94551 | 0.001140472 | -8.545912e-07 | -0.0009734569 | 0.003761837 | 5.485678e-05 | -0.005386978 | -0.01251981 | -0.005386978 | -0.01251981 | 0.01362957 | -96.22491 | 0.01362957 | -96.22491 | 2.444976e-16 | -2.220446e-16 | 1.023487e-16 | 0.1119278 | 0.1065654 | 0.2184932
2727272727272.7 | 0.0029397 | 1.649748 | 0.02506771 | 28.65711 | 2.721039 | 0.08271079 | 0.03039677 | 1.648611 | 0.02506856 | 28.65809 | 2.717291 | 0.08265664 | 0.03041877 | 71.8624 | 0.001136191 | -8.503857e-07 | -0.0009721509 | 0.003747608 | 5.41595e-05 | -0.009884875 | -0.009806268 | -0.009884875 | -0.009806268 | 0.01392385 | -96.60797 | 0.01392385 | -96.60797 | 2.392221e-16 | 1.717376e-16 | -1.665335e-16 | 0.1119278 | 0.1065654 | 0.2184932
2737047898338.2 | 0.0029397 | 1.649709 | 0.02505238 | 28.74223 | 2.720913 | 0.08265829 | 0.03037887 | 1.648577 | 0.02505322 | 28.7432 | 2.717179 | 0.08260435 | 0.03040077 | 71.77921 | 0.001132119 | -8.439124e-07 | -0.0009682086 | 0.003734095 | 5.394204e-05 | -0.01268391 | -0.005310646 | -0.01268391 | -0.005310646 | 0.01375081 | -96.99286 | 0.01375081 | -96.99286 | 2.364575e-16 | 9.020562e-17 | -2.185752e-16 | 0.1119278 | 0.1065654 | 0.2184932
2746823069403.7 | 0.0029397 | 1.64969 | 0.02496818 | 28.74794 | 2.720854 | 0.0823795 | 0.03027708 | 1.648562 | 0.02496902 | 28.7489 | 2.717133 | 0.08232594 | 0.03029882 | 71.77055 | 0.001128016 | -8.383157e-07 | -0.0009652226 | 0.003720522 | 5.356497e-05 | -0.01373883 | -0.0001166884 | -0.01373883 | -0.0001166884 | 0.01373932 | -97.38088 | 0.01373932 | -97.38088 | 1.714339e-16 | 3.469447e-18 | -1.713988e-16 | 0.1119278 | 0.1065654 | 0.2184932
2756598240469.2 | 0.0029397 | 1.649534 | 0.02492846 | 28.80435 | 2.720341 | 0.08224068 | 0.03023175 | 1.64841 | 0.02492929 | 28.80531 | 2.716635 | 0.08218738 | 0.03025338 | 71.73448 | 0.001123979 | -8.32143e-07 | -0.0009615251 | 0.003706862 | 5.32947e-05 | -0.01277024 | 0.004753314 | -0.01277024 | 0.004753314 | 0.01362619 | -97.7457 | 0.01362619 | -97.7457 | 9.506617e-17 | -5.030698e-17 | -8.066464e-17 | 0.1119278 | 0.1065654 | 0.2184932
2766373411534.7 | 0.0029397 | 1.649382 | 0.02497585 | 28.96145 | 2.719837 | 0.08238945 | 0.03029205 | 1.648262 | 0.02497668 | 28.96241 | 2.716143 | 0.08233622 | 0.03031365 | 71.6906 | 0.001120047 | -8.250562e-07 | -0.000956717 | 0.003693557 | 5.322844e-05 | -0.009996828 | 0.008795704 | -0.009996828 | 0.008795704 | 0.01331544 | -98.11094 | 0.01331544 | -98.11094 | 1.772477e-16 | 1.144917e-16 | 1.353084e-16 | 0.1119278 | 0.1065654 | 0.2184932
2776148582600.2 | 0.0029397 | 1.649405 | 0.0251397 | 29.25445 | 2.719904 | 0.08293108 | 0.03049044 | 1.648288 | 0.02514052 | 29.2554 | 2.716223 | 0.08287764 | 0.03051209 | 71.21852 | 0.001116246 | -8.168901e-07 | -0.0009505949 | 0.003681077 | 5.343123e-05 | -0.005596452 | 0.01146069 | -0.005596452 | 0.01146069 | 0.01275413 | -98.50591 | 0.01275413 | -98.50591 | 8.694842e-17 | 8.239937e-17 | 2.775558e-17 | 0.1119278 | 0.1065654 | 0.2184932
2785923753665.7 | 0.0029397 | 1.649135 | 0.02494089 | 29.1253 | 2.719024 | 0.08226179 | 0.03025416 | 1.648023 | 0.0249417 | 29.12624 | 2.715357 | 0.08220899 | 0.03027557 | 71.5582 | 0.001112154 | -8.12621e-07 | -0.0009489568 | 0.003666987 | 5.279777e-05 | -0.001419379 | 0.01292135 | -0.001419379 | 0.01292135 | 0.01299908 | -98.85076 | 0.01299908 | -98.85076 | 1.374987e-16 | -1.366095e-16 | -1.561251e-17 | 0.1119278 | 0.1065654 | 0.2184932
2795698924731.2 | 0.0029397 | 1.649158 | 0.02502634 | 29.32762 | 2.719094 | 0.08254474 | 0.03035744 | 1.648049 | 0.02502714 | 29.32856 | 2.71544 | 0.08249192 | 0.03037884 | 71.50293 | 0.001108339 | -8.054883e-07 | -0.0009439279 | 0.003654464 | 5.282036e-05 | 0.003552824 | 0.01210765 | 0.003552824 | 0.01210765 | 0.01261815 | -99.24559 | 0.01261815 | -99.24559 | 2.189122e-17 | -1.82146e-17 | 1.214306e-17 | 0.1119278 | 0.1065654 | 0.2184932
2805474095796.7 | 0.0029397 | 1.649213 | 0.02496507 | 29.35811 | 2.719282 | 0.08234545 | 0.03028206 | 1.648109 | 0.02496587 | 29.35906 | 2.71564 | 0.08229294 | 0.03030333 | 71.38057 | 0.001104425 | -8.001044e-07 | -0.000940897 | 0.003641686 | 5.250678e-05 | 0.007957555 | 0.009719646 | 0.007957555 | 0.009719646 | 0.01256162 | -99.64621 | 0.01256162 | -99.64621 | 3.659403e-17 | -3.122502e-17 | 1.908196e-17 | 0.1119278 | 0.1065654 | 0.2184932
2815249266862.2 | 0.0029397 | 1.649257 | 0.02477351 | 29.23436 | 2.719435 | 0.08171577 | 0.03004881 | 1.648156 | 0.02477431 | 29.2353 | 2.715806 | 0.08166387 | 0.03006984 | 71.23416 | 0.001100427 | -7.962131e-07 | -0.0009395834 | 0.003628602 | 5.18983e-05 | 0.01130984 | 0.005977115 | 0.01130984 | 0.005977115 | 0.01279212 | -100.0448 | 0.01279212 | -100.0448 | 1.458819e-16 | -6.245005e-17 | 1.31839e-16 | 0.1119278 | 0.1065654 | 0.2184932
2825024437927.7 | 0.0029397 | 1.649136 | 0.02483322 | 29.40657 | 2.719033 | 0.08190673 | 0.03012347 | 1.648039 | 0.02483401 | 29.40751 | 2.715417 | 0.08185486 | 0.03014449 | 71.14075 | 0.001096669 | -7.894362e-07 | -0.0009348208 | 0.003615948 | 5.186559e-05 | 0.01238851 | 0.001445881 | 0.01238851 | 0.001445881 | 0.0124726 | -100.4148 | 0.0124726 | -100.4148 | 1.045315e-16 | 1.734723e-18 | -1.045171e-16 | 0.1119278 | 0.1065654 | 0.2184932
2834799608993.2 | 0.0029397 | 1.649058 | 0.02469733 | 29.34686 | 2.718784 | 0.08145469 | 0.02995997 | 1.647966 | 0.02469812 | 29.34779 | 2.715181 | 0.0814033 | 0.0299808 | 71.03418 | 0.00109277 | -7.849207e-07 | -0.0009326899 | 0.003602929 | 5.138999e-05 | 0.01215586 | -0.003249546 | 0.01215586 | -0.003249546 | 0.0125827 | -100.7922 | 0.0125827 | -100.7922 | 3.302909e-16 | 8.326673e-17 | 3.196228e-16 | 0.1119278 | 0.1065654 | 0.2184932
2844574780058.6 | 0.0029397 | 1.648952 | 0.02461875 | 29.35435 | 2.718436 | 0.08119026 | 0.02986653 | 1.647863 | 0.02461953 | 29.35528 | 2.714846 | 0.08113921 | 0.02988722 | 70.96133 | 0.001088947 | -7.798008e-07 | -0.0009298015 | 0.003590096 | 5.104703e-05 | 0.01013055 | -0.007439961 | 0.01013055 | -0.007439961 | 0.01256905 | -101.1644 | 0.01256905 | -101.1644 | 1.74167e-16 | -1.040834e-16 | -1.396452e-16 | 0.1119278 | 0.1065654 | 0.2184932
2854349951124.1 | 0.0029397 | 1.64904 | 0.02471132 | 29.56598 | 2.718722 | 0.0814999 | 0.02997728 | 1.647955 | 0.02471209 | 29.5669 | 2.715144 | 0.08144881 | 0.02999797 | 70.90722 | 0.001085297 | -7.730554e-07 | -0.000924926 | 0.003578258 | 5.109033e-05 | 0.006170021 | -0.01050615 | 0.006170021 | -0.01050615 | 0.01218394 | -101.5707 | 0.01218394 | -101.5707 | 6.91772e-17 | 5.984796e-17 | 3.469447e-17 | 0.1119278 | 0.1065654 | 0.2184932
2864125122189.6 | 0.0029397 | 1.648856 | 0.02467908 | 29.62853 | 2.718116 | 0.08138447 | 0.0299415 | 1.647774 | 0.02467985 | 29.62945 | 2.71455 | 0.08133362 | 0.0299621 | 70.85539 | 0.001081564 | -7.674814e-07 | -0.0009214017 | 0.003565554 | 5.085473e-05 | 0.002074023 | -0.01189327 | 0.002074023 | -0.01189327 | 0.01207276 | -101.9291 | 0.01207276 | -101.9291 | 7.554019e-17 | -7.546047e-17 | -3.469447e-18 | 0.1119278 | 0.1065654 | 0.2184932
2873900293255.1 | 0.0029397 | 1.648763 | 0.02454829 | 29.5721 | 2.717818 | 0.08094865 | 0.02978443 | 1.647685 | 0.02454906 | 29.57302 | 2.714265 | 0.08089825 | 0.02980485 | 70.86244 | 0.001077774 | -7.631141e-07 | -0.0009192854 | 0.003552865 | 5.04003e-05 | -0.002439893 | -0.01192646 | -0.002439893 | -0.01192646 | 0.01217347 | -102.3036 | 0.01217347 | -102.3036 | 7.189299e-17 | -7.155734e-17 | 6.938894e-18 | 0.1119278 | 0.1065654 | 0.2184932
2883675464320.6 | 0.0029397 | 1.648899 | 0.02471247 | 29.87113 | 2.718259 | 0.08149676 | 0.02998124 | 1.647825 | 0.02471323 | 29.87205 | 2.714717 | 0.08144615 | 0.03000171 | 70.68382 | 0.00107426 | -7.558296e-07 | -0.000913607 | 0.003541576 | 5.060428e-05 | -0.006737479 | -0.00950386 | -0.006737479 | -0.00950386 | 0.01164976 | -102.7184 | 0.01164976 | -102.7184 | 1.606657e-16 | 1.266348e-16 | -9.887924e-17 | 0.1119278 | 0.1065654 | 0.2184932
2893450635386.1 | 0.0029397 | 1.648662 | 0.02452701 | 29.74745 | 2.717484 | 0.08087347 | 0.02976043 | 1.647591 | 0.02452776 | 29.74837 | 2.713955 | 0.08082344 | 0.02978069 | 70.70338 | 0.001070473 | -7.520296e-07 | -0.0009120953 | 0.003528587 | 5.003293e-05 | -0.009753559 | -0.006754267 | -0.009753559 | -0.006754267 | 0.0118639 | -103.0669 | 0.0118639 | -103.0669 | 1.145574e-16 | -6.071532e-17 | 9.714451e-17 | 0.1119278 | 0.1065654 | 0.2184932
2903225806451.6 | 0.0029397 | 1.648778 | 0.0244147 | 29.71128 | 2.717872 | 0.08050883 | 0.02962201 | 1.647711 | 0.02441545 | 29.71219 | 2.714355 | 0.08045921 | 0.02964211 | 70.61613 | 0.001066777 | -7.478035e-07 | -0.0009100337 | 0.003516655 | 4.962575e-05 | -0.0117027 | -0.002301861 | -0.0117027 | -0.002301861 | 0.01192693 | -103.4783 | 0.01192693 | -103.4783 | 1.638975e-16 | 3.122502e-17 | -1.608956e-16 | 0.1119278 | 0.1065654 | 0.2184932
2913000977517.1 | 0.0029397 | 1.648698 | 0.02447327 | 29.88284 | 2.717605 | 0.08069805 | 0.02969455 | 1.647634 | 0.02447401 | 29.88374 | 2.7141 | 0.08064845 | 0.02971462 | 70.50899 | 0.001063245 | -7.41642e-07 | -0.0009055743 | 0.003504844 | 4.959824e-05 | -0.0114377 | 0.002106633 | -0.0114377 | 0.002106633 | 0.01163008 | -103.8547 | 0.01163008 | -103.8547 | 2.996057e-16 | 6.765422e-17 | 2.918672e-16 | 0.1119278 | 0.1065654 | 0.2184932
2922776148582.6 | 0.0029397 | 1.648804 | 0.02431341 | 29.78726 | 2.717963 | 0.08017609 | 0.02949859 | 1.647744 | 0.02431415 | 29.78817 | 2.71447 | 0.080127 | 0.02951847 | 70.36552 | 0.001059558 | -7.380063e-07 | -0.0009041589 | 0.00349292 | 4.909084e-05 | -0.009787362 | 0.006581493 | -0.009787362 | 0.006581493 | 0.01179443 | -104.2646 | 0.01179443 | -104.2646 | 2.1076e-16 | -1.196959e-16 | -1.734723e-16 | 0.1119278 | 0.1065654 | 0.2184932
2932551319648.1 | 0.0029397 | 1.648711 | 0.02427745 | 29.84269 | 2.71766 | 0.08005303 | 0.02945661 | 1.647655 | 0.02427819 | 29.84359 | 2.714179 | 0.08000417 | 0.02947638 | 70.17991 | 0.001055996 | -7.329391e-07 | -0.0009009541 | 0.003480984 | 4.88585e-05 | -0.006651824 | 0.009623789 | -0.006651824 | 0.009623789 | 0.01169889 | -104.6386 | 0.01169889 | -104.6386 | 1.438566e-16 | 1.196959e-16 | 7.979728e-17 | 0.1119278 | 0.1065654 | 0.2184932
2942326490713.6 | 0.0029397 | 1.648676 | 0.02424021 | 29.89622 | 2.717544 | 0.07992848 | 0.02941203 | 1.647623 | 0.02424093 | 29.89712 | 2.714075 | 0.07987986 | 0.02943171 | 70.04881 | 0.001052456 | -7.279876e-07 | -0.0008978504 | 0.003469246 | 4.862462e-05 | -0.002539127 | 0.01132613 | -0.002539127 | 0.01132613 | 0.01160725 | -105.0228 | 0.01160725 | -105.0228 | 6.106744e-17 | 5.984796e-17 | 1.214306e-17 | 0.1119278 | 0.1065654 | 0.2184932
2952101661779.1 | 0.0029397 | 1.648649 | 0.02423764 | 29.99238 | 2.717455 | 0.07991872 | 0.0294094 | 1.6476 | 0.02423837 | 29.99327 | 2.713997 | 0.07987025 | 0.02942901 | 69.93343 | 0.001048969 | -7.227358e-07 | -0.0008943346 | 0.003457697 | 4.846751e-05 | 0.001882281 | 0.01128856 | 0.001882281 | 0.01128856 | 0.01144441 | -105.4086 | 0.01144441 | -105.4086 | 3.897112e-16 | -3.846749e-16 | 6.245005e-17 | 0.1119278 | 0.1065654 | 0.2184932
2961876832844.6 | 0.0029397 | 1.648575 | 0.02414872 | 29.98129 | 2.717216 | 0.07962194 | 0.02930277 | 1.647529 | 0.02414944 | 29.98218 | 2.71377 | 0.07957382 | 0.02932224 | 69.82809 | 0.001045434 | -7.183879e-07 | -0.000891898 | 0.003445893 | 4.812464e-05 | 0.005917308 | 0.009817867 | 0.005917308 | 0.009817867 | 0.0114632 | -105.7858 | 0.0114632 | -105.7858 | 1.371748e-16 | -1.162265e-16 | 7.285839e-17 | 0.1119278 | 0.1065654 | 0.2184932
2971652003910.1 | 0.0029397 | 1.648576 | 0.02417666 | 30.11504 | 2.717217 | 0.07971413 | 0.02933668 | 1.647534 | 0.02417738 | 30.11593 | 2.713783 | 0.07966609 | 0.0293561 | 69.4501 | 0.001042018 | -7.129503e-07 | -0.0008880683 | 0.003434638 | 4.80358e-05 | 0.009031588 | 0.006690946 | 0.009031588 | 0.006690946 | 0.01124003 | -106.1765 | 0.01124003 | -106.1765 | 1.325333e-16 | -7.979728e-17 | 1.058181e-16 | 0.1119278 | 0.1065654 | 0.2184932
2981427174975.6 | 0.0029397 | 1.648345 | 0.02421473 | 30.26167 | 2.716456 | 0.07982847 | 0.02938699 | 1.647307 | 0.02421543 | 30.26256 | 2.713033 | 0.0797805 | 0.02940638 | 69.67799 | 0.001038629 | -7.072666e-07 | -0.0008838865 | 0.003422996 | 4.797008e-05 | 0.01054361 | 0.003138298 | 0.01054361 | 0.003138298 | 0.01100076 | -106.5249 | 0.01100076 | -106.5249 | 1.218018e-16 | -2.255141e-17 | 1.196959e-16 | 0.1119278 | 0.1065654 | 0.2184932
2991202346041.1 | 0.0029397 | 1.648236 | 0.02418255 | 30.32054 | 2.716097 | 0.07971709 | 0.02934987 | 1.647201 | 0.02418325 | 30.32142 | 2.712686 | 0.07966933 | 0.02936917 | 69.69654 | 0.001035208 | -7.024585e-07 | -0.000880756 | 0.003411497 | 4.775375e-05 | 0.01087038 | -0.0008825729 | 0.01087038 | -0.0008825729 | 0.01090615 | -106.8952 | 0.01090615 | -106.8952 | 2.860695e-16 | 2.428613e-17 | 2.850368e-16 | 0.1119278 | 0.1065654 | 0.2184932
3000977517106.5 | 0.0029397 | 1.64861 | 0.02415382 | 30.38349 | 2.717333 | 0.07964047 | 0.02930832 | 1.647579 | 0.02415452 | 30.38437 | 2.713932 | 0.07959293 | 0.02932753 | 69.63373 | 0.001031817 | -6.980692e-07 | -0.0008781129 | 0.003401097 | 4.754439e-05 | 0.009264028 | -0.005561298 | 0.009264028 | -0.005561298 | 0.0108051 | -107.3548 | 0.0108051 | -107.3548 | 9.286848e-17 | -5.030698e-17 | -7.806256e-17 | 0.1119278 | 0.1065654 | 0.2184932
3010752688172.0 | 0.0029397 | 1.648627 | 0.02403398 | 30.33122 | 2.717394 | 0.07924614 | 0.02916255 | 1.647599 | 0.02403467 | 30.3321 | 2.714005 | 0.079199 | 0.0291816 | 69.43274 | 0.001028371 | -6.943473e-07 | -0.0008762761 | 0.003389777 | 4.714368e-05 | 0.006470751 | -0.008757105 | 0.006470751 | -0.008757105 | 0.01088841 | -107.7486 | 0.01088841 | -107.7486 | 9.728381e-17 | -7.459311e-17 | -6.245005e-17 | 0.1119278 | 0.1065654 | 0.2184932
3020527859237.5 | 0.0029397 | 1.648426 | 0.02421061 | 30.65334 | 2.716723 | 0.07981882 | 0.02938055 | 1.647401 | 0.0242113 | 30.65421 | 2.713344 | 0.07977145 | 0.02939968 | 68.86038 | 0.001025182 | -6.874959e-07 | -0.0008704465 | 0.003378856 | 4.73754e-05 | 0.002901683 | -0.009971599 | 0.002901683 | -0.009971599 | 0.01038521 | -108.1018 | 0.01038521 | -108.1018 | 9.931292e-17 | 9.584347e-17 | 2.602085e-17 | 0.1119278 | 0.1065654 | 0.2184932
3030303030303.0 | 0.0029397 | 1.648395 | 0.02380581 | 30.23836 | 2.71664 | 0.07848276 | 0.02888964 | 1.647374 | 0.0238065 | 30.23923 | 2.713273 | 0.07843639 | 0.0289084 | 69.23728 | 0.001021552 | -6.866785e-07 | -0.0008722253 | 0.003366833 | 4.637533e-05 | -0.001119797 | -0.01098149 | -0.001119797 | -0.01098149 | 0.01103843 | -108.4866 | 0.01103843 | -108.4866 | 3.155338e-16 | 3.139849e-16 | -3.122502e-17 | 0.1119278 | 0.1065654 | 0.2184932
3040078201368.5 | 0.0029397 | 1.648321 | 0.02369626 | 30.1963 | 2.716402 | 0.0781181 | 0.02875793 | 1.647303 | 0.02369694 | 30.19717 | 2.713046 | 0.0780721 | 0.02877654 | 69.19832 | 0.00101818 | -6.828896e-07 | -0.0008702107 | 0.003355571 | 4.600426e-05 | -0.005112413 | -0.009860459 | -0.005112413 | -0.009860459 | 0.011107 | -108.8633 | 0.011107 | -108.8633 | 2.017152e-16 | 1.795439e-16 | -9.194034e-17 | 0.1119278 | 0.1065654 | 0.2184932
3049853372434.0 | 0.0029397 | 1.648113 | 0.02366539 | 30.25393 | 2.715717 | 0.07800648 | 0.02872408 | 1.647098 | 0.02366607 | 30.2548 | 2.712373 | 0.07796068 | 0.02874261 | 68.93741 | 0.00101489 | -6.782593e-07 | -0.0008670894 | 0.003344309 | 4.580121e-05 | -0.008124923 | -0.007435466 | -0.008124923 | -0.007435466 | 0.01101365 | -109.2146 | 0.01101365 | -109.2146 | 6.314489e-18 | 1.734723e-18 | 6.071532e-18 | 0.1119278 | 0.1065654 | 0.2184932
3059628543499.5 | 0.0029397 | 1.647965 | 0.02377666 | 30.4936 | 2.715225 | 0.07836623 | 0.02886179 | 1.646954 | 0.02377733 | 30.49447 | 2.711891 | 0.07832034 | 0.02888034 | 68.88672 | 0.001011734 | -6.723294e-07 | -0.0008622634 | 0.003333613 | 4.589671e-05 | -0.009879395 | -0.003930738 | -0.009879395 | -0.003930738 | 0.01063265 | -109.5771 | 0.01063265 | -109.5771 | 1.662893e-16 | -5.724587e-17 | 1.561251e-16 | 0.1119278 | 0.1065654 | 0.2184932
3069403714565.0 | 0.0029397 | 1.648123 | 0.02360659 | 30.37221 | 2.715753 | 0.07781312 | 0.0286525 | 1.647115 | 0.02360725 | 30.37307 | 2.71243 | 0.07776772 | 0.02867087 | 68.84818 | 0.00100838 | -6.694468e-07 | -0.0008613095 | 0.003322882 | 4.540349e-05 | -0.01081452 | 0.0004484551 | -0.01081452 | 0.0004484551 | 0.01082382 | -109.9972 | 0.01082382 | -109.9972 | 5.27225e-16 | -2.081668e-17 | -5.268138e-16 | 0.1119278 | 0.1065654 | 0.2184932
3079178885630.5 | 0.0029397 | 1.648154 | 0.02359215 | 30.4503 | 2.715856 | 0.077767 | 0.02863443 | 1.647149 | 0.02359281 | 30.45116 | 2.712544 | 0.07772176 | 0.02865272 | 68.7952 | 0.001005167 | -6.649817e-07 | -0.0008582894 | 0.003312363 | 4.523747e-05 | -0.009691586 | 0.004535223 | -0.009691586 | 0.004535223 | 0.01070024 | -110.3934 | 0.01070024 | -110.3934 | 7.767611e-17 | 3.122502e-17 | 7.112366e-17 | 0.1119278 | 0.1065654 | 0.2184932
3088954056696.0 | 0.0029397 | 1.648269 | 0.02344182 | 30.35233 | 2.716243 | 0.07727689 | 0.02844992 | 1.647268 | 0.02344249 | 30.35319 | 2.712941 | 0.07723209 | 0.02846803 | 68.77923 | 0.00100187 | -6.619344e-07 | -0.0008570685 | 0.003301732 | 4.479057e-05 | -0.00716446 | 0.008155176 | -0.00716446 | 0.008155176 | 0.01085525 | -110.8057 | 0.01085525 | -110.8057 | 1.710705e-17 | -1.474515e-17 | -8.673617e-18 | 0.1119278 | 0.1065654 | 0.2184932
3098729227761.5 | 0.0029397 | 1.648316 | 0.02345725 | 30.46842 | 2.716394 | 0.0773299 | 0.02846785 | 1.647317 | 0.02345791 | 30.46927 | 2.713103 | 0.07728521 | 0.02848592 | 68.74549 | 0.0009987223 | -6.572772e-07 | -0.0008537317 | 0.003291453 | 4.468907e-05 | -0.003372878 | 0.01012448 | -0.003372878 | 0.01012448 | 0.01067152 | -111.205 | 0.01067152 | -111.205 | 1.788112e-17 | 4.336809e-18 | 1.734723e-17 | 0.1119278 | 0.1065654 | 0.2184932
3108504398827.0 | 0.0029397 | 1.64809 | 0.0233818 | 30.46623 | 2.715655 | 0.07707065 | 0.02838013 | 1.647095 | 0.02338246 | 30.46708 | 2.712374 | 0.07702624 | 0.02839809 | 68.72386 | 0.0009955209 | -6.533218e-07 | -0.0008512709 | 0.003280456 | 4.440198e-05 | 0.0002746275 | 0.01067178 | 0.0002746275 | 0.01067178 | 0.01067531 | -111.5523 | 0.01067531 | -111.5523 | 3.353071e-16 | -3.352353e-16 | 6.938894e-18 | 0.1119278 | 0.1065654 | 0.2184932
3118279569892.5 | 0.0029397 | 1.648194 | 0.0233545 | 30.52634 | 2.715999 | 0.07698552 | 0.02834519 | 1.647202 | 0.02335515 | 30.52719 | 2.712729 | 0.0769413 | 0.02836306 | 68.66151 | 0.0009923801 | -6.492016e-07 | -0.0008485625 | 0.003270316 | 4.421435e-05 | 0.004469272 | 0.00959104 | 0.004469272 | 0.00959104 | 0.01058123 | -111.9626 | 0.01058123 | -111.9626 | 9.327668e-17 | -8.066464e-17 | 4.683753e-17 | 0.1119278 | 0.1065654 | 0.2184932
3128054740958.0 | 0.0029397 | 1.648174 | 0.02343242 | 30.7242 | 2.71593 | 0.07724142 | 0.02844014 | 1.647185 | 0.02343306 | 30.72504 | 2.71267 | 0.07719718 | 0.02845801 | 68.44529 | 0.0009893387 | -6.440317e-07 | -0.0008444438 | 0.003260257 | 4.424352e-05 | 0.007532848 | 0.006992348 | 0.007532848 | 0.006992348 | 0.01027797 | -112.3491 | 0.01027797 | -112.3491 | 1.97492e-16 | 1.387779e-16 | -1.405126e-16 | 0.1119278 | 0.1065654 | 0.2184932
3137829912023.5 | 0.0029397 | 1.648457 | 0.02337568 | 30.74559 | 2.716863 | 0.0770676 | 0.02836639 | 1.647471 | 0.02337632 | 30.74643 | 2.713613 | 0.07702361 | 0.02838416 | 68.18981 | 0.0009862159 | -6.404089e-07 | -0.0008423177 | 0.003250526 | 4.399683e-05 | 0.009777808 | 0.003059441 | 0.009777808 | 0.003059441 | 0.01024528 | -112.7941 | 0.01024528 | -112.7941 | 1.592648e-16 | -4.683753e-17 | 1.52222e-16 | 0.1119278 | 0.1065654 | 0.2184932
3147605083089.0 | 0.0029397 | 1.648243 | 0.02330776 | 30.75175 | 2.716161 | 0.07683368 | 0.02828761 | 1.64726 | 0.02330839 | 30.75259 | 2.712921 | 0.07678995 | 0.02830527 | 68.30346 | 0.000983099 | -6.365518e-07 | -0.0008398527 | 0.003239834 | 4.373053e-05 | 0.0102256 | -0.0004684935 | 0.0102256 | -0.0004684935 | 0.01023633 | -113.1431 | 0.01023633 | -113.1431 | 4.718787e-17 | 6.938894e-18 | 4.66749e-17 | 0.1119278 | 0.1065654 | 0.2184932
3157380254154.4 | 0.0029397 | 1.648421 | 0.02333694 | 30.88588 | 2.716747 | 0.0769382 | 0.02831997 | 1.647441 | 0.02333757 | 30.88671 | 2.713517 | 0.07689454 | 0.02833759 | 68.14221 | 0.0009800794 | -6.321195e-07 | -0.0008365949 | 0.003230236 | 4.366135e-05 | 0.008943948 | -0.004553222 | 0.008943948 | -0.004553222 | 0.01003624 | -113.5682 | 0.01003624 | -113.5682 | 1.315905e-16 | 4.857226e-17 | 1.22298e-16 | 0.1119278 | 0.1065654 | 0.2184932
3167155425219.9 | 0.0029397 | 1.648486 | 0.02323149 | 30.84151 | 2.716967 | 0.0765936 | 0.02819084 | 1.647509 | 0.02323212 | 30.84235 | 2.713747 | 0.07655028 | 0.02820833 | 67.82451 | 0.0009769748 | -6.288967e-07 | -0.0008349065 | 0.003220134 | 4.332094e-05 | 0.006481859 | -0.007748015 | 0.006481859 | -0.007748015 | 0.01010179 | -113.9715 | 0.01010179 | -113.9715 | 3.191608e-17 | 2.341877e-17 | 2.168404e-17 | 0.1119278 | 0.1065654 | 0.2184932
3176930596285.4 | 0.0029397 | 1.648136 | 0.02323637 | 30.9432 | 2.715811 | 0.07659338 | 0.02820277 | 1.647162 | 0.023237 | 30.94403 | 2.712601 | 0.07655017 | 0.02822021 | 67.74989 | 0.000973969 | -6.243774e-07 | -0.0008314651 | 0.003209546 | 4.320611e-05 | 0.003642834 | -0.009261808 | 0.003642834 | -0.009261808 | 0.009952454 | -114.2934 | 0.009952454 | -114.2934 | 1.139021e-16 | -1.066855e-16 | -3.989864e-17 | 0.1119278 | 0.1065654 | 0.2184932
3186705767350.9 | 0.0029397 | 1.648015 | 0.02328301 | 31.10071 | 2.71541 | 0.07674149 | 0.02826147 | 1.647044 | 0.02328363 | 31.10154 | 2.712211 | 0.07669831 | 0.02827889 | 67.77618 | 0.0009710154 | -6.196831e-07 | -0.0008277531 | 0.003199581 | 4.317504e-05 | 7.894672e-05 | -0.00972454 | 7.894672e-05 | -0.00972454 | 0.00972486 | -114.66 | 0.00972486 | -114.66 | 1.146256e-16 | 1.145731e-16 | 3.469447e-18 | 0.1119278 | 0.1065654 | 0.2184932
3196480938416.4 | 0.0029397 | 1.647952 | 0.02311479 | 30.97071 | 2.715213 | 0.07618414 | 0.02805826 | 1.646984 | 0.02311541 | 30.97154 | 2.712023 | 0.07614143 | 0.02807551 | 67.76278 | 0.0009679185 | -6.170523e-07 | -0.0008267673 | 0.003189259 | 4.271391e-05 | -0.003583633 | -0.009242089 | -0.003583633 | -0.009242089 | 0.00991255 | -115.038 | 0.00991255 | -115.038 | 9.106885e-17 | 8.673617e-17 | -2.775558e-17 | 0.1119278 | 0.1065654 | 0.2184932
3206256109481.9 | 0.0029397 | 1.648147 | 0.02320793 | 31.19061 | 2.71585 | 0.07650017 | 0.02816804 | 1.647182 | 0.02320855 | 31.19143 | 2.712669 | 0.07645739 | 0.0281853 | 67.72293 | 0.0009650394 | -6.122428e-07 | -0.0008228318 | 0.003180151 | 4.277619e-05 | -0.006874872 | -0.006696177 | -0.006874872 | -0.006696177 | 0.009597013 | -115.4667 | 0.009597013 | -115.4667 | 4.113344e-17 | 3.035766e-17 | -2.775558e-17 | 0.1119278 | 0.1065654 | 0.2184932
3216031280547.4 | 0.0029397 | 1.648189 | 0.02321173 | 31.29082 | 2.715987 | 0.07651462 | 0.02817194 | 1.647226 | 0.02321234 | 31.29164 | 2.712816 | 0.07647196 | 0.02818914 | 67.64923 | 0.0009621094 | -6.081802e-07 | -0.0008198637 | 0.003170578 | 4.266083e-05 | -0.008804251 | -0.003451525 | -0.008804251 | -0.003451525 | 0.009456631 | -115.8653 | 0.009456631 | -115.8653 | 8.021103e-17 | 2.94903e-17 | -7.459311e-17 | 0.1119278 | 0.1065654 | 0.2184932
3225806451612.9 | 0.0029397 | 1.647838 | 0.02320995 | 31.38352 | 2.714831 | 0.07649248 | 0.02817578 | 1.646879 | 0.02321056 | 31.38434 | 2.711671 | 0.07644994 | 0.02819293 | 67.62218 | 0.0009591892 | -6.03923e-07 | -0.0008165994 | 0.003160285 | 4.25363e-05 | -0.009316067 | -0.0004935435 | -0.009316067 | -0.0004935435 | 0.009329131 | -116.186 | 0.009329131 | -116.186 | 5.169041e-17 | -8.673617e-18 | 5.09575e-17 | 0.1119278 | 0.1065654 | 0.2184932
3235581622678.4 | 0.0029397 | 1.648304 | 0.02293098 | 31.10027 | 2.716381 | 0.07559446 | 0.02782911 | 1.647348 | 0.02293158 | 31.10108 | 2.71323 | 0.0755526 | 0.027846 | 67.42845 | 0.000956088 | -6.027963e-07 | -0.0008175458 | 0.003150961 | 4.186203e-05 | -0.008838738 | 0.004056306 | -0.008838738 | 0.004056306 | 0.009725066 | -116.6692 | 0.009725066 | -116.6692 | 1.234003e-16 | 5.20417e-17 | 1.118897e-16 | 0.1119278 | 0.1065654 | 0.2184932
3245356793743.9 | 0.0029397 | 1.648249 | 0.02290566 | 31.15979 | 2.716201 | 0.07550848 | 0.0277993 | 1.647296 | 0.02290626 | 31.1606 | 2.71306 | 0.07546679 | 0.02781612 | 67.36298 | 0.0009531888 | -5.990304e-07 | -0.0008148928 | 0.003141305 | 4.169328e-05 | -0.006649097 | 0.006980511 | -0.006649097 | 0.006980511 | 0.009640437 | -117.0486 | 0.009640437 | -117.0486 | 8.85304e-17 | -6.678685e-17 | -5.811324e-17 | 0.1119278 | 0.1065654 | 0.2184932
3255131964809.4 | 0.0029397 | 1.648262 | 0.02257824 | 30.80688 | 2.716259 | 0.07442972 | 0.02740155 | 1.647312 | 0.02257883 | 30.8077 | 2.713128 | 0.07438879 | 0.02741809 | 67.24473 | 0.000950084 | -5.980193e-07 | -0.0008159677 | 0.0031311 | 4.093219e-05 | -0.003652654 | 0.009473917 | -0.003652654 | 0.009473917 | 0.01015367 | -117.4417 | 0.01015367 | -117.4417 | 1.707535e-16 | -1.595946e-16 | -6.071532e-17 | 0.1119278 | 0.1065654 | 0.2184932
3264907135874.9 | 0.0029397 | 1.648136 | 0.02274175 | 31.12318 | 2.715834 | 0.07496299 | 0.0276022 | 1.647188 | 0.02274235 | 31.12399 | 2.712712 | 0.07492185 | 0.0276188 | 67.06136 | 0.000947359 | -5.926044e-07 | -0.0008110075 | 0.003121882 | 4.113695e-05 | -2.997541e-05 | 0.009692564 | -2.997541e-05 | 0.009692564 | 0.009692611 | -117.8066 | 0.009692611 | -117.8066 | 1.14884e-16 | 1.145561e-16 | 8.673617e-18 | 0.1119278 | 0.1065654 | 0.2184932
3274682306940.4 | 0.0029397 | 1.647981 | 0.02261599 | 31.04374 | 2.715329 | 0.07454144 | 0.02745208 | 1.647036 | 0.02261658 | 31.04455 | 2.712217 | 0.07450067 | 0.02746855 | 66.85016 | 0.000944437 | -5.897521e-07 | -0.0008095204 | 0.003111963 | 4.077607e-05 | 0.003418229 | 0.00919166 | 0.003418229 | 0.00919166 | 0.009806676 | -118.1658 | 0.009806676 | -118.1658 | 8.425918e-17 | 7.892992e-17 | -2.94903e-17 | 0.1119278 | 0.1065654 | 0.2184932
3284457478005.9 | 0.0029397 | 1.648261 | 0.02282171 | 31.41963 | 2.716243 | 0.07523228 | 0.02769718 | 1.647319 | 0.0228223 | 31.42043 | 2.71314 | 0.07519122 | 0.02771373 | 66.70947 | 0.0009417798 | -5.843244e-07 | -0.0008044644 | 0.003103737 | 4.106092e-05 | 0.006675473 | 0.006445224 | 0.006675473 | 0.006445224 | 0.009279162 | -118.6127 | 0.009279162 | -118.6127 | 1.626691e-16 | 1.101549e-16 | -1.196959e-16 | 0.1119278 | 0.1065654 | 0.2184932
3294232649071.4 | 0.0029397 | 1.648093 | 0.02254104 | 31.12557 | 2.715704 | 0.07429947 | 0.0273592 | 1.647155 | 0.02254162 | 31.12638 | 2.71261 | 0.07425907 | 0.0273755 | 66.63417 | 0.0009387782 | -5.828816e-07 | -0.0008048663 | 0.003093533 | 4.040188e-05 | 0.008880845 | 0.00387457 | 0.008880845 | 0.00387457 | 0.009689257 | -118.9691 | 0.009689257 | -118.9691 | 9.120196e-17 | 3.816392e-17 | -8.283305e-17 | 0.1119278 | 0.1065654 | 0.2184932
3304007820136.9 | 0.0029397 | 1.648041 | 0.02254884 | 31.22874 | 2.715532 | 0.07432284 | 0.02736954 | 1.647105 | 0.02254942 | 31.22954 | 2.712447 | 0.07428254 | 0.0273858 | 66.64887 | 0.000936006 | -5.790292e-07 | -0.0008019193 | 0.003084303 | 4.030426e-05 | 0.009538721 | 0.0003022999 | 0.009538721 | 0.0003022999 | 0.00954351 | -119.3488 | 0.00954351 | -119.3488 | 1.282611e-16 | 0 | 1.282611e-16 | 0.1119278 | 0.1065654 | 0.2184932
3313782991202.3 | 0.0029397 | 1.648253 | 0.02226318 | 30.92433 | 2.716244 | 0.07339071 | 0.02701919 | 1.64732 | 0.02226375 | 30.92514 | 2.713169 | 0.07335107 | 0.0270352 | 66.56168 | 0.000933039 | -5.779038e-07 | -0.0008027286 | 0.003074925 | 3.964084e-05 | 0.009184411 | -0.00390447 | 0.009184411 | -0.00390447 | 0.009979894 | -119.7825 | 0.009979894 | -119.7825 | 6.643249e-17 | -3.295975e-17 | -5.767956e-17 | 0.1119278 | 0.1065654 | 0.2184932
3323558162267.8 | 0.0029397 | 1.648093 | 0.0223083 | 31.07842 | 2.715714 | 0.07353231 | 0.02707661 | 1.647163 | 0.02230887 | 31.07922 | 2.712648 | 0.0734927 | 0.0270926 | 66.51977 | 0.000930326 | -5.737251e-07 | -0.0007992751 | 0.003065688 | 3.961794e-05 | 0.007074701 | -0.006718683 | 0.007074701 | -0.006718683 | 0.009756644 | -120.1401 | 0.009756644 | -120.1401 | 9.889445e-18 | -9.540979e-18 | -2.602085e-18 | 0.1119278 | 0.1065654 | 0.2184932
3333333333333.3 | 0.0029397 | 1.647976 | 0.02252035 | 31.46611 | 2.715317 | 0.07422599 | 0.02733603 | 1.647048 | 0.02252092 | 31.46691 | 2.71226 | 0.07418608 | 0.02735213 | 66.34613 | 0.0009277501 | -5.681847e-07 | -0.0007938848 | 0.003056984 | 3.991487e-05 | 0.003967554 | -0.008318649 | 0.003967554 | -0.008318649 | 0.009216366 | -120.5063 | 0.009216366 | -120.5063 | 1.666147e-17 | -1.301043e-17 | -1.040834e-17 | 0.1119278 | 0.1065654 | 0.2184932
3343108504398.8 | 0.0029397 | 1.648154 | 0.02207524 | 30.93464 | 2.715924 | 0.07276679 | 0.02679265 | 1.647229 | 0.02207581 | 30.93544 | 2.712876 | 0.07272783 | 0.02680838 | 66.421 | 0.000924718 | -5.684497e-07 | -0.0007965842 | 0.003047325 | 3.895401e-05 | 0.0001799724 | -0.009963304 | 0.0001799724 | -0.009963304 | 0.009964929 | -120.9333 | 0.009964929 | -120.9333 | 2.86343e-16 | 2.863378e-16 | -1.734723e-18 | 0.1119278 | 0.1065654 | 0.2184932
3352883675464.3 | 0.0029397 | 1.648146 | 0.02216543 | 31.15184 | 2.715895 | 0.07306374 | 0.02690227 | 1.647224 | 0.02216599 | 31.15264 | 2.712857 | 0.07302472 | 0.02691802 | 66.32993 | 0.0009220868 | -5.640967e-07 | -0.0007927955 | 0.003038643 | 3.901851e-05 | -0.003497164 | -0.008995981 | -0.003497164 | -0.008995981 | 0.009651831 | -121.3221 | 0.009651831 | -121.3221 | 1.53452e-17 | -1.12757e-17 | 1.040834e-17 | 0.1119278 | 0.1065654 | 0.2184932
3362658846529.8 | 0.0029397 | 1.648339 | 0.02217593 | 31.25746 | 2.716531 | 0.07310691 | 0.02691186 | 1.64742 | 0.02217649 | 31.25825 | 2.713501 | 0.07306798 | 0.02692757 | 66.16547 | 0.0009194156 | -5.605741e-07 | -0.0007901417 | 0.003030197 | 3.893078e-05 | -0.006824214 | -0.006613223 | -0.006824214 | -0.006613223 | 0.009502874 | -121.7524 | 0.009502874 | -121.7524 | 1.453575e-16 | 1.023487e-16 | -1.03216e-16 | 0.1119278 | 0.1065654 | 0.2184932
3372434017595.3 | 0.0029397 | 1.647971 | 0.02204854 | 31.16826 | 2.715324 | 0.07267074 | 0.02676319 | 1.647055 | 0.0220491 | 31.16905 | 2.712303 | 0.07263216 | 0.02677877 | 66.1103 | 0.0009166563 | -5.578667e-07 | -0.0007886114 | 0.003020431 | 3.85842e-05 | -0.008646427 | -0.004237158 | -0.008646427 | -0.004237158 | 0.009628822 | -122.0665 | 0.009628822 | -122.0665 | 1.257645e-16 | 5.20417e-17 | -1.144917e-16 | 0.1119278 | 0.1065654 | 0.2184932
3382209188660.8 | 0.0029397 | 1.648438 | 0.02156483 | 30.57283 | 2.716883 | 0.07109657 | 0.02616843 | 1.647524 | 0.02156539 | 30.57362 | 2.713871 | 0.071059 | 0.02618363 | 65.9347 | 0.0009136662 | -5.58613e-07 | -0.0007919553 | 0.003011433 | 3.756545e-05 | -0.01050342 | 0.0003349774 | -0.01050342 | 0.0003349774 | 0.01050876 | -122.554 | 0.01050876 | -122.554 | 1.305875e-16 | -5.20417e-18 | -1.304837e-16 | 0.1119278 | 0.1065654 | 0.2184932
3391984359726.3 | 0.0029397 | 1.648382 | 0.02186773 | 31.09186 | 2.716684 | 0.07209272 | 0.02653703 | 1.64747 | 0.02186828 | 31.09264 | 2.713681 | 0.07205469 | 0.02655238 | 65.76669 | 0.000911248 | -5.526432e-07 | -0.0007857562 | 0.003003363 | 3.803292e-05 | -0.008927667 | 0.003886543 | -0.008927667 | 0.003886543 | 0.009736963 | -122.9327 | 0.009736963 | -122.9327 | 1.256807e-16 | 5.551115e-17 | 1.12757e-16 | 0.1119278 | 0.1065654 | 0.2184932
3401759530791.8 | 0.0029397 | 1.648436 | 0.02198441 | 31.34784 | 2.716859 | 0.07247981 | 0.02667779 | 1.647528 | 0.02198496 | 31.34862 | 2.713864 | 0.07244166 | 0.02669318 | 65.65002 | 0.0009087126 | -5.482825e-07 | -0.0007818027 | 0.002995108 | 3.81484e-05 | -0.006448291 | 0.006808377 | -0.006448291 | 0.006808377 | 0.009377337 | -123.3347 | 0.009377337 | -123.3347 | 1.675154e-17 | 6.071532e-18 | 1.561251e-17 | 0.1119278 | 0.1065654 | 0.2184932
3411534701857.3 | 0.0029397 | 1.64841 | 0.02179388 | 31.16545 | 2.716781 | 0.0718505 | 0.02644692 | 1.647504 | 0.02179442 | 31.16623 | 2.713795 | 0.07181281 | 0.02646213 | 65.62821 | 0.000905974 | -5.464045e-07 | -0.0007813637 | 0.002986037 | 3.768896e-05 | -0.003511836 | 0.008969141 | -0.003511836 | 0.008969141 | 0.009632159 | -123.7197 | 0.009632159 | -123.7197 | 1.732255e-16 | -1.608956e-16 | -6.418477e-17 | 0.1119278 | 0.1065654 | 0.2184932
3421309872922.8 | 0.0029397 | 1.648411 | 0.02240088 | 32.12526 | 2.716756 | 0.0738517 | 0.02718378 | 1.647507 | 0.02240142 | 32.12603 | 2.713777 | 0.07381298 | 0.02719935 | 65.62034 | 0.0009038133 | -5.380514e-07 | -0.0007716232 | 0.002978919 | 3.871954e-05 | 0.0001450833 | 0.008363535 | 0.0001450833 | 0.008363535 | 0.008364793 | -124.1103 | 0.008364793 | -124.1103 | 4.575342e-16 | -4.57452e-16 | 8.673617e-18 | 0.1119278 | 0.1065654 | 0.2184932
3431085043988.3 | 0.0029397 | 1.64825 | 0.02187611 | 31.46232 | 2.716249 | 0.0721146 | 0.02654933 | 1.647349 | 0.02187665 | 31.4631 | 2.71328 | 0.07207696 | 0.02656451 | 65.52769 | 0.0009008681 | -5.389033e-07 | -0.0007750532 | 0.002968924 | 3.763946e-05 | 0.003368334 | 0.008583896 | 0.003368334 | 0.008583896 | 0.009221114 | -124.4668 | 0.009221114 | -124.4668 | 3.609986e-17 | 3.16587e-17 | -1.734723e-17 | 0.1119278 | 0.1065654 | 0.2184932
3440860215053.8 | 0.0029397 | 1.648688 | 0.02172434 | 31.33306 | 2.717701 | 0.07163334 | 0.02635806 | 1.64779 | 0.02172488 | 31.33384 | 2.71474 | 0.07159609 | 0.02637309 | 65.48119 | 0.0008982062 | -5.370687e-07 | -0.0007746153 | 0.002960941 | 3.725593e-05 | 0.007105262 | 0.006150269 | 0.007105262 | 0.006150269 | 0.00939737 | -124.9502 | 0.00939737 | -124.9502 | 2.940906e-16 | -1.908196e-16 | 2.237793e-16 | 0.1119278 | 0.1065654 | 0.2184932
3450635386119.3 | 0.0029397 | 1.648524 | 0.02191629 | 31.69971 | 2.71715 | 0.07225903 | 0.02659369 | 1.647628 | 0.02191682 | 31.70048 | 2.714197 | 0.07222152 | 0.0266088 | 65.3769 | 0.0008957945 | -5.321318e-07 | -0.0007696752 | 0.002952698 | 3.751147e-05 | 0.008340446 | 0.003119004 | 0.008340446 | 0.003119004 | 0.008904562 | -125.3058 | 0.008904562 | -125.3058 | 1.082301e-16 | 3.642919e-17 | -1.01915e-16 | 0.1119278 | 0.1065654 | 0.2184932
3460410557184.7 | 0.0029397 | 1.648651 | 0.0215851 | 31.30912 | 2.717583 | 0.07117258 | 0.02618966 | 1.647758 | 0.02158563 | 31.30989 | 2.714639 | 0.07113578 | 0.02620451 | 65.26923 | 0.0008930342 | -5.315806e-07 | -0.0007710561 | 0.002943828 | 3.680064e-05 | 0.009413653 | -0.000564268 | 0.009413653 | -0.000564268 | 0.009430549 | -125.7236 | 0.009430549 | -125.7236 | 1.398175e-16 | -6.938894e-18 | -1.396452e-16 | 0.1119278 | 0.1065654 | 0.2184932
3470185728250.2 | 0.0029397 | 1.648381 | 0.02163795 | 31.47444 | 2.716692 | 0.07133519 | 0.02625811 | 1.647491 | 0.02163848 | 31.47521 | 2.713757 | 0.07129839 | 0.02627295 | 65.09603 | 0.0008905531 | -5.277567e-07 | -0.0007676719 | 0.002935172 | 3.680055e-05 | 0.008503207 | -0.003524008 | 0.008503207 | -0.003524008 | 0.009204519 | -126.0566 | 0.009204519 | -126.0566 | 1.900789e-17 | -8.673617e-18 | -1.691355e-17 | 0.1119278 | 0.1065654 | 0.2184932
3479960899315.7 | 0.0029397 | 1.64895 | 0.02189339 | 31.9357 | 2.718557 | 0.07220221 | 0.02655902 | 1.648062 | 0.02189391 | 31.93647 | 2.715629 | 0.07216504 | 0.02657397 | 64.9423 | 0.0008882334 | -5.228625e-07 | -0.0007626952 | 0.002928539 | 3.716946e-05 | 0.005309905 | -0.00676552 | 0.005309905 | -0.00676552 | 0.008600428 | -126.5691 | 0.008600428 | -126.5691 | 1.858524e-16 | 1.457168e-16 | 1.153591e-16 | 0.1119278 | 0.1065654 | 0.2184932
3489736070381.2 | 0.0029397 | 1.648866 | 0.02179983 | 31.88855 | 2.718284 | 0.07188999 | 0.02644683 | 1.64798 | 0.02180035 | 31.88932 | 2.715364 | 0.07185309 | 0.02646168 | 64.80544 | 0.00088568 | -5.203703e-07 | -0.0007611921 | 0.002919973 | 3.690022e-05 | 0.002498857 | -0.008292002 | 0.002498857 | -0.008292002 | 0.008660345 | -126.9418 | 0.008660345 | -126.9418 | 1.075249e-16 | 1.023487e-16 | 3.295975e-17 | 0.1119278 | 0.1065654 | 0.2184932
3499511241446.7 | 0.0029397 | 1.649043 | 0.0221718 | 32.52351 | 2.718851 | 0.07312448 | 0.02689536 | 1.648159 | 0.02217231 | 32.52426 | 2.715938 | 0.073087 | 0.02691041 | 64.57932 | 0.0008834639 | -5.143594e-07 | -0.000754507 | 0.002912982 | 3.748047e-05 | -0.001070909 | -0.007815424 | -0.001070909 | -0.007815424 | 0.007888454 | -127.3707 | 0.007888454 | -127.3707 | 3.208359e-17 | -3.16587e-17 | 5.20417e-18 | 0.1119278 | 0.1065654 | 0.2184932
3509286412512.2 | 0.0029397 | 1.648962 | 0.02146537 | 31.57522 | 2.718614 | 0.07079115 | 0.02603943 | 1.648081 | 0.02146589 | 31.57598 | 2.71571 | 0.07075506 | 0.02605398 | 64.44597 | 0.0008805167 | -5.167495e-07 | -0.0007601302 | 0.002903123 | 3.609795e-05 | -0.004423883 | -0.007916121 | -0.004423883 | -0.007916121 | 0.009068391 | -127.7441 | 0.009068391 | -127.7441 | 8.241306e-17 | -7.112366e-17 | 4.163336e-17 | 0.1119278 | 0.1065654 | 0.2184932
3519061583577.7 | 0.0029397 | 1.648608 | 0.02183419 | 32.20721 | 2.717433 | 0.07199205 | 0.02649267 | 1.64773 | 0.0218347 | 32.20796 | 2.714538 | 0.07195538 | 0.02650742 | 64.44416 | 0.0008783207 | -5.105559e-07 | -0.0007531115 | 0.002895265 | 3.667232e-05 | -0.006063939 | -0.005615049 | -0.006063939 | -0.005615049 | 0.00826439 | -128.0583 | 0.00826439 | -128.0583 | 4.120653e-17 | -2.688821e-17 | 3.122502e-17 | 0.1119278 | 0.1065654 | 0.2184932
3528836754643.2 | 0.0029397 | 1.648573 | 0.02171111 | 32.11462 | 2.717321 | 0.0715847 | 0.02634385 | 1.647697 | 0.02171162 | 32.11537 | 2.714434 | 0.07154834 | 0.02635847 | 64.36544 | 0.0008758033 | -5.084221e-07 | -0.0007520473 | 0.002886906 | 3.635387e-05 | -0.007828648 | -0.002982895 | -0.007828648 | -0.002982895 | 0.008377672 | -128.4413 | 0.008377672 | -128.4413 | 5.198566e-17 | -1.734723e-17 | 4.900594e-17 | 0.1119278 | 0.1065654 | 0.2184932
3538611925708.7 | 0.0029397 | 1.648711 | 0.02146506 | 31.83863 | 2.717786 | 0.07077936 | 0.02604302 | 1.647837 | 0.02146557 | 31.83938 | 2.714908 | 0.07074355 | 0.02605744 | 64.19082 | 0.0008732174 | -5.073533e-07 | -0.0007525451 | 0.002878625 | 3.581526e-05 | -0.008710338 | 0.0004939605 | -0.008710338 | 0.0004939605 | 0.008724333 | -128.8619 | 0.008724333 | -128.8619 | 1.576142e-16 | 2.081668e-17 | 1.562335e-16 | 0.1119278 | 0.1065654 | 0.2184932
3548387096774.2 | 0.0029397 | 1.648786 | 0.02182863 | 32.46734 | 2.718018 | 0.07198149 | 0.02648308 | 1.647915 | 0.02182914 | 32.46809 | 2.715146 | 0.07194511 | 0.02649769 | 64.04144 | 0.0008710595 | -5.015544e-07 | -0.000745999 | 0.002871644 | 3.637504e-05 | -0.007114193 | 0.003557631 | -0.007114193 | 0.003557631 | 0.007954148 | -129.269 | 0.007954148 | -129.269 | 1.776568e-16 | -7.979728e-17 | -1.587272e-16 | 0.1119278 | 0.1065654 | 0.2184932
3558162267839.7 | 0.0029397 | 1.648813 | 0.0217816 | 32.48663 | 2.718111 | 0.07182758 | 0.02642555 | 1.647945 | 0.0217821 | 32.48738 | 2.715247 | 0.07179139 | 0.02644009 | 63.99504 | 0.0008686349 | -4.989373e-07 | -0.0007441506 | 0.002863701 | 3.619607e-05 | -0.005171978 | 0.006013388 | -0.005171978 | 0.006013388 | 0.007931594 | -129.6658 | 0.007931594 | -129.6658 | 4.021005e-16 | -3.035766e-16 | -2.63678e-16 | 0.1119278 | 0.1065654 | 0.2184932
3567937438905.2 | 0.0029397 | 1.64902 | 0.02196206 | 32.84576 | 2.718783 | 0.07243172 | 0.02664123 | 1.648153 | 0.02196255 | 32.8465 | 2.715926 | 0.07239529 | 0.02665584 | 63.90659 | 0.0008663787 | -4.946804e-07 | -0.0007398286 | 0.002856622 | 3.64243e-05 | -0.00203754 | 0.00724238 | -0.00203754 | 0.00724238 | 0.007523539 | -130.1018 | 0.007523539 | -130.1018 | 1.016082e-16 | 9.844556e-17 | 2.515349e-17 | 0.1119278 | 0.1065654 | 0.2184932
3577712609970.7 | 0.0029397 | 1.649325 | 0.0215292 | 32.28662 | 2.71981 | 0.07101731 | 0.02611113 | 1.648461 | 0.0215297 | 32.28736 | 2.716961 | 0.07098175 | 0.02612542 | 63.73088 | 0.0008637222 | -4.952434e-07 | -0.0007426998 | 0.002848393 | 3.555772e-05 | 0.001494797 | 0.00802966 | 0.001494797 | 0.00802966 | 0.00816761 | -130.5601 | 0.00816761 | -130.5601 | 1.92988e-17 | 1.92988e-17 | 0 | 0.1119278 | 0.1065654 | 0.2184932
3587487781036.2 | 0.0029397 | 1.648707 | 0.02135524 | 32.11324 | 2.717778 | 0.07041707 | 0.02590979 | 1.647846 | 0.02135574 | 32.11398 | 2.714939 | 0.07038191 | 0.02592394 | 63.55789 | 0.0008612468 | -4.932781e-07 | -0.0007417737 | 0.002839166 | 3.515858e-05 | 0.00355754 | 0.007586491 | 0.00355754 | 0.007586491 | 0.008379197 | -130.8146 | 0.008379197 | -130.8146 | 1.621416e-16 | -1.452831e-16 | 7.199102e-17 | 0.1119278 | 0.1065654 | 0.2184932
3597262952101.7 | 0.0029397 | 1.648808 | 0.02162969 | 32.61456 | 2.718101 | 0.07132642 | 0.02624126 | 1.647949 | 0.02163017 | 32.6153 | 2.715269 | 0.07129086 | 0.02625554 | 63.34049 | 0.0008590913 | -4.883484e-07 | -0.0007363616 | 0.002832237 | 3.55542e-05 | 0.005856382 | 0.005127481 | 0.005856382 | 0.005127481 | 0.007783846 | -131.2278 | 0.007783846 | -131.2278 | 3.831521e-16 | -2.576064e-16 | 2.836273e-16 | 0.1119278 | 0.1065654 | 0.2184932
3607038123167.2 | 0.0029397 | 1.64858 | 0.02176686 | 32.91059 | 2.717344 | 0.07176884 | 0.0264114 | 1.647724 | 0.02176734 | 32.91132 | 2.714519 | 0.07173313 | 0.02642572 | 63.02116 | 0.000856853 | -4.842922e-07 | -0.0007322298 | 0.002824469 | 3.570604e-05 | 0.006923585 | 0.00275796 | 0.006923585 | 0.00275796 | 0.007452676 | -131.5678 | 0.007452676 | -131.5678 | 8.78094e-17 | -3.469447e-17 | 8.066464e-17 | 0.1119278 | 0.1065654 | 0.2184932
3616813294232.6 | 0.0029397 | 1.648192 | 0.02184795 | 33.12272 | 2.71606 | 0.07201925 | 0.02651607 | 1.647338 | 0.02184843 | 33.12345 | 2.713244 | 0.07198349 | 0.02653042 | 63.1414 | 0.0008545881 | -4.805976e-07 | -0.000728613 | 0.002816342 | 3.575859e-05 | 0.007204007 | 0.0005411756 | 0.007204007 | 0.0005411756 | 0.007224305 | -131.8719 | 0.007224305 | -131.8719 | 3.328501e-17 | 0 | -3.328501e-17 | 0.1119278 | 0.1065654 | 0.2184932
3626588465298.1 | 0.0029397 | 1.648349 | 0.02204977 | 33.51903 | 2.716568 | 0.07269143 | 0.02675855 | 1.647497 | 0.02205025 | 33.51976 | 2.713759 | 0.07265541 | 0.02677298 | 63.16641 | 0.0008524201 | -4.763079e-07 | -0.0007240611 | 0.002809466 | 3.60219e-05 | 0.006401233 | -0.00233946 | 0.006401233 | -0.00233946 | 0.00681534 | -132.2973 | 0.00681534 | -132.2973 | 5.01947e-17 | -1.561251e-17 | -4.77049e-17 | 0.1119278 | 0.1065654 | 0.2184932
3636363636363.6 | 0.0029397 | 1.648323 | 0.0216005 | 32.92458 | 2.716502 | 0.07120919 | 0.02621356 | 1.647473 | 0.02160097 | 32.9253 | 2.713701 | 0.07117405 | 0.02622767 | 63.0773 | 0.0008498305 | -4.769231e-07 | -0.0007269506 | 0.002800889 | 3.514209e-05 | 0.005516792 | -0.004988353 | 0.005516792 | -0.004988353 | 0.007437651 | -132.682 | 0.007437651 | -132.682 | 1.35855e-16 | 8.933826e-17 | 1.023487e-16 | 0.1119278 | 0.1065654 | 0.2184932
3646138807429.1 | 0.0029397 | 1.648568 | 0.02194179 | 33.5347 | 2.717294 | 0.07234504 | 0.02662393 | 1.64772 | 0.02194226 | 33.53542 | 2.714499 | 0.07230939 | 0.02663821 | 62.91787 | 0.0008477798 | -4.716861e-07 | -0.0007209007 | 0.002794547 | 3.56492e-05 | 0.002587114 | -0.006288027 | 0.002587114 | -0.006288027 | 0.006799444 | -133.1274 | 0.006799444 | -133.1274 | 1.421415e-16 | 1.301043e-16 | 5.724587e-17 | 0.1119278 | 0.1065654 | 0.2184932
3655913978494.6 | 0.0029397 | 1.648842 | 0.02128176 | 32.61314 | 2.718229 | 0.07018053 | 0.02581848 | 1.647997 | 0.02128223 | 32.61387 | 2.715442 | 0.07014613 | 0.0258323 | 62.4107 | 0.0008450798 | -4.740379e-07 | -0.0007264374 | 0.002786113 | 3.440714e-05 | -0.0004847471 | -0.007770322 | -0.0004847471 | -0.007770322 | 0.007785428 | -133.58 | 0.007785428 | -133.58 | 2.803166e-17 | 2.715926e-17 | -6.938894e-18 | 0.1119278 | 0.1065654 | 0.2184932
3665689149560.1 | 0.0029397 | 1.648261 | 0.0209435 | 32.1806 | 2.716324 | 0.0690407 | 0.02541696 | 1.647418 | 0.02094398 | 32.18132 | 2.713547 | 0.06900696 | 0.02543054 | 62.58464 | 0.0008425992 | -4.734484e-07 | -0.000727474 | 0.002776956 | 3.373402e-05 | -0.002623573 | -0.007871485 | -0.002623573 | -0.007871485 | 0.008297193 | -133.8394 | 0.008297193 | -133.8394 | 5.888006e-17 | -5.507747e-17 | 2.081668e-17 | 0.1119278 | 0.1065654 | 0.2184932
3675464320625.6 | 0.0029397 | 1.648274 | 0.02072382 | 31.92795 | 2.716377 | 0.06831705 | 0.02515006 | 1.647434 | 0.02072429 | 31.92868 | 2.713608 | 0.06828378 | 0.02516346 | 62.55853 | 0.0008402142 | -4.723078e-07 | -0.0007276566 | 0.00276912 | 3.32687e-05 | -0.00564677 | -0.006501127 | -0.00564677 | -0.006501127 | 0.008611078 | -134.2329 | 0.008611078 | -134.2329 | 1.782043e-16 | -1.335737e-16 | 1.179612e-16 | 0.1119278 | 0.1065654 | 0.2184932
3685239491691.1 | 0.0029397 | 1.648752 | 0.02118421 | 32.72406 | 2.717934 | 0.06985501 | 0.02570151 | 1.647914 | 0.02118467 | 32.72478 | 2.715171 | 0.06982103 | 0.02571515 | 62.34263 | 0.0008382905 | -4.66532e-07 | -0.0007206697 | 0.002763583 | 3.397943e-05 | -0.007177479 | -0.002674661 | -0.007177479 | -0.002674661 | 0.007659636 | -134.7318 | 0.007659636 | -134.7318 | 9.392871e-17 | 3.903128e-17 | -8.543513e-17 | 0.1119278 | 0.1065654 | 0.2184932
3695014662756.6 | 0.0029397 | 1.648216 | 0.02077365 | 32.17497 | 2.716184 | 0.06847893 | 0.02521145 | 1.64738 | 0.02077412 | 32.1757 | 2.71343 | 0.06844575 | 0.02522481 | 62.16577 | 0.0008358007 | -4.665242e-07 | -0.0007225693 | 0.002754481 | 3.318818e-05 | -0.008272007 | -0.0007294144 | -0.008272007 | -0.0007294144 | 0.008304105 | -135.0005 | 0.008304105 | -135.0005 | 2.84061e-17 | 0 | -2.84061e-17 | 0.1119278 | 0.1065654 | 0.2184932
3704789833822.1 | 0.0029397 | 1.648358 | 0.02090132 | 32.45835 | 2.716648 | 0.06890572 | 0.02536425 | 1.647525 | 0.02090178 | 32.45907 | 2.7139 | 0.0688724 | 0.02537765 | 62.15435 | 0.0008336796 | -4.630225e-07 | -0.000719043 | 0.00274773 | 3.332433e-05 | -0.007522632 | 0.002617973 | -0.007522632 | 0.002617973 | 0.00796516 | -135.4234 | 0.00796516 | -135.4234 | 1.871975e-16 | -6.591949e-17 | -1.752071e-16 | 0.1119278 | 0.1065654 | 0.2184932
3714565004887.6 | 0.0029397 | 1.648661 | 0.02111507 | 32.87682 | 2.717637 | 0.0696232 | 0.02561902 | 1.647829 | 0.02111553 | 32.87753 | 2.714896 | 0.06958959 | 0.02563251 | 62.09968 | 0.0008316268 | -4.590063e-07 | -0.0007146868 | 0.002741469 | 3.3607e-05 | -0.005246872 | 0.005344667 | -0.005246872 | 0.005344667 | 0.007489668 | -135.8831 | 0.007489668 | -135.8831 | 6.679249e-17 | -4.0766e-17 | -5.290907e-17 | 0.1119278 | 0.1065654 | 0.2184932
3724340175953.1 | 0.0029397 | 1.648431 | 0.02088814 | 32.60907 | 2.716887 | 0.06886532 | 0.02534714 | 1.647601 | 0.0208886 | 32.60978 | 2.714154 | 0.06883218 | 0.02536046 | 62.03069 | 0.0008292954 | -4.578926e-07 | -0.0007148289 | 0.002733403 | 3.313603e-05 | -0.003306342 | 0.007054146 | -0.003306342 | 0.007054146 | 0.007790563 | -136.221 | 0.007790563 | -136.221 | 1.059256e-16 | -9.584347e-17 | -4.510281e-17 | 0.1119278 | 0.1065654 | 0.2184932
3734115347018.6 | 0.0029397 | 1.648222 | 0.02038911 | 31.91356 | 2.716219 | 0.06721155 | 0.02474453 | 1.647395 | 0.02038957 | 31.91428 | 2.713494 | 0.06717935 | 0.02475751 | 62.01975 | 0.0008268006 | -4.586862e-07 | -0.0007179473 | 0.002724836 | 3.220419e-05 | -0.0008255292 | 0.008589803 | -0.0008255292 | 0.008589803 | 0.008629381 | -136.5635 | 0.008629381 | -136.5635 | 1.499452e-16 | -1.499452e-16 | 0 | 0.1119278 | 0.1065654 | 0.2184932
3743890518084.1 | 0.0029397 | 1.648599 | 0.02088611 | 32.77706 | 2.717441 | 0.06886564 | 0.02534209 | 1.647774 | 0.02088657 | 32.77777 | 2.714721 | 0.06883267 | 0.02535533 | 61.97922 | 0.0008249648 | -4.528161e-07 | -0.0007106146 | 0.00271941 | 3.296834e-05 | 0.00282952 | 0.007054031 | 0.00282952 | 0.007054031 | 0.007600365 | -137.0408 | 0.007600365 | -137.0408 | 1.04217e-16 | 9.627715e-17 | -3.989864e-17 | 0.1119278 | 0.1065654 | 0.2184932
3753665689149.6 | 0.0029397 | 1.648361 | 0.0210524 | 33.12427 | 2.71665 | 0.06940389 | 0.0255476 | 1.647538 | 0.02105285 | 33.12498 | 2.713937 | 0.06937072 | 0.02556091 | 61.9217 | 0.0008229215 | -4.489539e-07 | -0.0007063932 | 0.002712285 | 3.31696e-05 | 0.004746438 | 0.005443838 | 0.004746438 | 0.005443838 | 0.007222468 | -137.3763 | 0.007222468 | -137.3763 | 2.181083e-16 | 1.63064e-16 | -1.448494e-16 | 0.1119278 | 0.1065654 | 0.2184932
3763440860215.1 | 0.0029397 | 1.649017 | 0.02087484 | 32.93042 | 2.718821 | 0.06884591 | 0.02532197 | 1.648196 | 0.02087528 | 32.93113 | 2.716115 | 0.06881313 | 0.02533513 | 61.64969 | 0.0008206751 | -4.480146e-07 | -0.000706751 | 0.00270596 | 3.278609e-05 | 0.007073893 | 0.002274241 | 0.007073893 | 0.002274241 | 0.007430487 | -137.919 | 0.007430487 | -137.919 | 1.994725e-16 | -5.811324e-17 | 1.908196e-16 | 0.1119278 | 0.1065654 | 0.2184932
3773216031280.5 | 0.0029397 | 1.648611 | 0.02048809 | 32.40427 | 2.717498 | 0.06755377 | 0.02485881 | 1.647793 | 0.02048854 | 32.40498 | 2.714801 | 0.06752172 | 0.0248717 | 61.47609 | 0.0008182988 | -4.479781e-07 | -0.000708529 | 0.002697461 | 3.205441e-05 | 0.008027574 | 0.0001164619 | 0.008027574 | 0.0001164619 | 0.008028419 | -138.2156 | 0.008028419 | -138.2156 | 3.622079e-16 | -3.469447e-18 | 3.621913e-16 | 0.1119278 | 0.1065654 | 0.2184932
3782991202346.0 | 0.0029397 | 1.649041 | 0.02106809 | 33.40794 | 2.718891 | 0.06948428 | 0.02555611 | 1.648224 | 0.02106853 | 33.40864 | 2.716199 | 0.06945133 | 0.02556931 | 61.24398 | 0.0008165573 | -4.416497e-07 | -0.0007003296 | 0.002692424 | 3.295073e-05 | 0.006156132 | -0.003175348 | 0.006156132 | -0.003175348 | 0.006926817 | -138.7063 | 0.006926817 | -138.7063 | 9.355553e-17 | 4.510281e-17 | 8.196568e-17 | 0.1119278 | 0.1065654 | 0.2184932
3792766373411.5 | 0.0029397 | 1.648128 | 0.02073703 | 32.96794 | 2.715895 | 0.06835454 | 0.02516834 | 1.647313 | 0.02073747 | 32.96864 | 2.713211 | 0.06832223 | 0.02518132 | 61.02688 | 0.0008142355 | -4.410267e-07 | -0.0007011487 | 0.002683283 | 3.231664e-05 | 0.005866566 | -0.004494928 | 0.005866566 | -0.004494928 | 0.0073906 | -138.8839 | 0.0073906 | -138.8839 | 6.963246e-17 | -4.423545e-17 | -5.377643e-17 | 0.1119278 | 0.1065654 | 0.2184932
3802541544477.0 | 0.0029397 | 1.648668 | 0.02040675 | 32.52647 | 2.717688 | 0.06728789 | 0.02475924 | 1.647856 | 0.02040719 | 32.52717 | 2.715012 | 0.0672562 | 0.02477197 | 60.68878 | 0.0008119369 | -4.411071e-07 | -0.0007030839 | 0.002676587 | 3.168422e-05 | 0.003071526 | -0.007262636 | 0.003071526 | -0.007262636 | 0.007885439 | -139.4008 | 0.007885439 | -139.4008 | 1.772837e-16 | -1.595946e-16 | -7.719519e-17 | 0.1119278 | 0.1065654 | 0.2184932
3812316715542.5 | 0.0029397 | 1.649312 | 0.02063934 | 32.98176 | 2.719805 | 0.06808142 | 0.02503173 | 1.648502 | 0.02063977 | 32.98246 | 2.717133 | 0.06804942 | 0.02504457 | 60.04334 | 0.0008100068 | -4.373927e-07 | -0.0006989558 | 0.00267127 | 3.199392e-05 | -0.001043069 | -0.007300159 | -0.001043069 | -0.007300159 | 0.0073743 | -139.9428 | 0.0073743 | -139.9428 | 1.837806e-16 | 1.819291e-16 | -2.602085e-17 | 0.1119278 | 0.1065654 | 0.2184932
3822091886608.0 | 0.0029397 | 1.648648 | 0.02070669 | 33.17423 | 2.717611 | 0.06827607 | 0.02512356 | 1.64784 | 0.02070712 | 33.17493 | 2.714947 | 0.06824404 | 0.02513641 | 60.72322 | 0.0008079728 | -4.341742e-07 | -0.0006955916 | 0.002663491 | 3.202998e-05 | -0.002636187 | -0.00666705 | -0.002636187 | -0.00666705 | 0.007169312 | -140.1774 | 0.007169312 | -140.1774 | 1.255677e-16 | -1.157928e-16 | 4.857226e-17 | 0.1119278 | 0.1065654 | 0.2184932
3831867057673.5 | 0.0029397 | 1.6485 | 0.0206664 | 33.19438 | 2.717125 | 0.06813713 | 0.02507692 | 1.647694 | 0.02066684 | 33.19507 | 2.714468 | 0.06810524 | 0.02508972 | 60.74708 | 0.0008058853 | -4.319731e-07 | -0.0006938352 | 0.002656372 | 3.188598e-05 | -0.004779056 | -0.005315867 | -0.004779056 | -0.005315867 | 0.007148274 | -140.5331 | 0.007148274 | -140.5331 | 1.679303e-16 | 1.275022e-16 | -1.092876e-16 | 0.1119278 | 0.1065654 | 0.2184932
3841642228739.0 | 0.0029397 | 1.649163 | 0.02060969 | 33.18773 | 2.719315 | 0.06797749 | 0.02499802 | 1.64836 | 0.02061012 | 33.18842 | 2.716665 | 0.06794577 | 0.02501073 | 60.69434 | 0.0008038038 | -4.303021e-07 | -0.0006929143 | 0.002650579 | 3.171371e-05 | -0.006853948 | -0.002052098 | -0.006853948 | -0.002052098 | 0.007154558 | -141.0808 | 0.007154558 | -141.0808 | 5.808248e-17 | 1.561251e-17 | -5.594483e-17 | 0.1119278 | 0.1065654 | 0.2184932
3851417399804.5 | 0.0029397 | 1.648344 | 0.02034418 | 32.84354 | 2.716623 | 0.0670684 | 0.02468815 | 1.647542 | 0.02034461 | 32.84423 | 2.713981 | 0.0670372 | 0.02470069 | 60.61892 | 0.0008015916 | -4.293247e-07 | -0.0006930996 | 0.002641972 | 3.120079e-05 | -0.007493226 | -0.0007094527 | -0.007493226 | -0.0007094527 | 0.007526737 | -141.2773 | 0.007526737 | -141.2773 | 1.983477e-16 | 3.295975e-17 | -1.955901e-16 | 0.1119278 | 0.1065654 | 0.2184932
3861192570870.0 | 0.0029397 | 1.648671 | 0.02103943 | 34.05216 | 2.717675 | 0.06937422 | 0.02552705 | 1.647871 | 0.02103986 | 34.05284 | 2.715037 | 0.06934195 | 0.02553996 | 60.39352 | 0.0007999989 | -4.223954e-07 | -0.0006836437 | 0.002637248 | 3.227094e-05 | -0.005865982 | 0.002301596 | -0.005865982 | 0.002301596 | 0.006301356 | -141.7456 | 0.006301356 | -141.7456 | 9.30152e-17 | 3.469447e-17 | 8.630249e-17 | 0.1119278 | 0.1065654 | 0.2184932
3870967741935.5 | 0.0029397 | 1.647819 | 0.02010649 | 32.62459 | 2.714904 | 0.06626373 | 0.02440739 | 1.647022 | 0.02010692 | 32.62528 | 2.712277 | 0.06623307 | 0.02441973 | 60.21108 | 0.0007973914 | -4.259636e-07 | -0.0006911641 | 0.002627295 | 3.066235e-05 | -0.006579997 | 0.004138968 | -0.006579997 | 0.004138968 | 0.007773507 | -141.9332 | 0.007773507 | -141.9332 | 9.381952e-18 | -5.20417e-18 | -7.806256e-18 | 0.1119278 | 0.1065654 | 0.2184932
3880742913001.0 | 0.0029397 | 1.648307 | 0.02032232 | 33.05806 | 2.716504 | 0.06699486 | 0.02466216 | 1.647512 | 0.02032274 | 33.05875 | 2.713882 | 0.06696392 | 0.02467459 | 59.95091 | 0.0007955204 | -4.224476e-07 | -0.0006871901 | 0.002621908 | 3.094167e-05 | -0.00351243 | 0.006391626 | -0.00351243 | 0.006391626 | 0.00729315 | -142.44 | 0.00729315 | -142.44 | 7.098602e-17 | 5.811324e-17 | 4.0766e-17 | 0.1119278 | 0.1065654 | 0.2184932
3890518084066.5 | 0.0029397 | 1.648788 | 0.02127889 | 34.70129 | 2.71805 | 0.07016878 | 0.02581585 | 1.647994 | 0.02127931 | 34.70197 | 2.715432 | 0.07013635 | 0.0258288 | 59.70422 | 0.000794118 | -4.138767e-07 | -0.0006749438 | 0.002618052 | 3.243177e-05 | 1.801264e-05 | 0.005727793 | 1.801264e-05 | 0.005727793 | 0.005727821 | -142.9456 | 0.005727821 | -142.9456 | 2.3289e-17 | -2.248364e-17 | -6.071532e-18 | 0.1119278 | 0.1065654 | 0.2184932
3900293255132.0 | 0.0029397 | 1.648826 | 0.01995271 | 32.62032 | 2.718228 | 0.06579706 | 0.02420587 | 1.648034 | 0.01995313 | 32.62101 | 2.715619 | 0.06576687 | 0.024218 | 59.45122 | 0.0007913079 | -4.205351e-07 | -0.0006875252 | 0.002608848 | 3.019135e-05 | 0.00305029 | 0.007154081 | 0.00305029 | 0.007154081 | 0.00777722 | -143.3455 | 0.00777722 | -143.3455 | 2.018271e-16 | 1.882175e-16 | -7.285839e-17 | 0.1119278 | 0.1065654 | 0.2184932
3910068426197.5 | 0.0029397 | 1.648577 | 0.02069797 | 33.92355 | 2.717377 | 0.06824439 | 0.02511407 | 1.647787 | 0.02069838 | 33.92423 | 2.714774 | 0.06821305 | 0.02512661 | 59.22284 | 0.0007897876 | -4.132252e-07 | -0.0006772676 | 0.002603444 | 3.133219e-05 | 0.004300296 | 0.004769236 | 0.004300296 | 0.004769236 | 0.006421695 | -143.6762 | 0.006421695 | -143.6762 | 1.34511e-16 | 1.049508e-16 | -8.413409e-17 | 0.1119278 | 0.1065654 | 0.2184932
3919843597263.0 | 0.0029397 | 1.648808 | 0.02144801 | 35.24073 | 2.718108 | 0.07072731 | 0.02602079 | 1.64802 | 0.02144842 | 35.2414 | 2.715509 | 0.07069483 | 0.02603373 | 59.0827 | 0.0007882812 | -4.059633e-07 | -0.000667029 | 0.002598845 | 3.247606e-05 | 0.004892402 | 0.002015206 | 0.004892402 | 0.002015206 | 0.005291187 | -144.1225 | 0.005291187 | -144.1225 | 4.271261e-18 | 1.734723e-18 | 3.903128e-18 | 0.1119278 | 0.1065654 | 0.2184932
3929618768328.4 | 0.0029397 | 1.64791 | 0.02018109 | 33.24178 | 2.715199 | 0.06651323 | 0.02449663 | 1.647124 | 0.0201815 | 33.24246 | 2.71261 | 0.06648288 | 0.02450882 | 59.01201 | 0.0007855365 | -4.118659e-07 | -0.000678415 | 0.002588386 | 3.034918e-05 | 0.006932322 | 0.001530486 | 0.006932322 | 0.001530486 | 0.007099259 | -144.296 | 0.007099259 | -144.296 | 1.200106e-16 | -2.428613e-17 | 1.175275e-16 | 0.1119278 | 0.1065654 | 0.2184932
3939393939393.9 | 0.0029397 | 1.648871 | 0.01920724 | 31.71637 | 2.718405 | 0.0633405 | 0.02330061 | 1.648088 | 0.01920765 | 31.71706 | 2.715824 | 0.0633118 | 0.02331219 | 59.02584 | 0.0007829976 | -4.162727e-07 | -0.0006873795 | 0.002581526 | 2.870633e-05 | 0.008159082 | -0.003510585 | 0.008159082 | -0.003510585 | 0.008882276 | -144.9196 | 0.008882276 | -144.9196 | 6.867101e-17 | 2.94903e-17 | 6.201636e-17 | 0.1119278 | 0.1065654 | 0.2184932
3949169110459.4 | 0.0029397 | 1.648519 | 0.02054331 | 34.00676 | 2.717192 | 0.06773205 | 0.02492722 | 1.647737 | 0.02054371 | 34.00743 | 2.714615 | 0.06770126 | 0.02493955 | 58.95754 | 0.000781873 | -4.053625e-07 | -0.0006710246 | 0.00257727 | 3.078865e-05 | 0.004805425 | -0.004141285 | 0.004805425 | -0.004141285 | 0.006343686 | -145.2246 | 0.006343686 | -145.2246 | 1.06502e-16 | 6.852158e-17 | 8.1532e-17 | 0.1119278 | 0.1065654 | 0.2184932
3958944281524.9 | 0.0029397 | 1.648665 | 0.02083085 | 34.5681 | 2.717661 | 0.06868616 | 0.025274 | 1.647884 | 0.02083125 | 34.56877 | 2.715089 | 0.06865498 | 0.02528646 | 58.66282 | 0.0007801187 | -4.013428e-07 | -0.0006660151 | 0.002571716 | 3.117833e-05 | 0.002453029 | -0.005301117 | 0.002453029 | -0.005301117 | 0.005841163 | -145.6507 | 0.005841163 | -145.6507 | 4.814639e-17 | -4.206704e-17 | -2.341877e-17 | 0.1119278 | 0.1065654 | 0.2184932
3968719452590.4 | 0.0029397 | 1.648383 | 0.02081936 | 34.63435 | 2.716734 | 0.06863657 | 0.02526437 | 1.647605 | 0.02081976 | 34.63501 | 2.714169 | 0.06860548 | 0.02527679 | 58.49411 | 0.0007781882 | -3.991311e-07 | -0.0006639803 | 0.002564916 | 3.108754e-05 | 0.0006438404 | -0.005748864 | 0.0006438404 | -0.005748864 | 0.005784805 | -145.9725 | 0.005784805 | -145.9725 | 5.230228e-17 | -5.171644e-17 | -7.806256e-18 | 0.1119278 | 0.1065654 | 0.2184932
3978494623655.9 | 0.0029397 | 1.647492 | 0.01996351 | 33.29238 | 2.713832 | 0.06577946 | 0.02423859 | 1.646717 | 0.01996391 | 33.29305 | 2.711277 | 0.06574982 | 0.0242505 | 57.97825 | 0.0007757515 | -4.021712e-07 | -0.0006706854 | 0.002555503 | 2.964892e-05 | -0.0004277439 | -0.007034091 | -0.0004277439 | -0.007034091 | 0.007047084 | -146.1448 | 0.007047084 | -146.1448 | 3.67383e-16 | -3.664603e-16 | 2.602085e-17 | 0.1119278 | 0.1065654 | 0.2184932
3988269794721.4 | 0.0029397 | 1.649655 | 0.02056479 | 34.37937 | 2.720939 | 0.06784962 | 0.02493611 | 1.648881 | 0.02056519 | 34.38004 | 2.718385 | 0.06781908 | 0.0249483 | 57.84903 | 0.0007742285 | -3.971427e-07 | -0.0006639269 | 0.002553837 | 3.053401e-05 | -0.004993545 | -0.003334584 | -0.004993545 | -0.003334584 | 0.006004577 | -147.0661 | 0.006004577 | -147.0661 | 1.502872e-16 | -8.673617e-17 | 1.227317e-16 | 0.1119278 | 0.1065654 | 0.2184932
3998044965786.9 | 0.0029397 | 1.650233 | 0.02033991 | 34.08677 | 2.722855 | 0.06713118 | 0.02465471 | 1.649461 | 0.02034031 | 34.08744 | 2.720306 | 0.06710107 | 0.02466673 | 57.5936 | 0.0007722037 | -3.967532e-07 | -0.0006649014 | 0.002548052 | 3.010425e-05 | -0.006258382 | -0.0003455488 | -0.006258382 | -0.0003455488 | 0.006267914 | -147.5997 | 0.006267914 | -147.5997 | 1.250476e-16 | 6.071532e-18 | -1.249001e-16 | 0.1119278 | 0.1065654 | 0.2184932