## Sheet1
freq_Hz | thickness_m | n_final | k_final | alpha_final | eps_r_final | eps_i_final | loss_tan_final | n_seed | k_seed | alpha_seed | eps_r_seed | eps_i_seed | loss_tan_seed | alpha_max | delta_n | delta_k | delta_alpha | delta_eps_r | delta_eps_i | H_meas_real | H_meas_imag | H_model_real | H_model_imag | H_meas_mag | H_meas_phi | H_model_mag | H_model_phi | error_abs | error_real | error_imag | TV_n | TV_k | TV_total
303030303030.3 | 0.0029397 | 1.673359 | 0.008283937 | 1.052233 | 2.800061 | 0.027724 | 0.009901212 | 1.662295 | 0.005985885 | 0.7603326 | 2.76319 | 0.01990062 | 0.007202045 | 83.31099 | 0.01106354 | 0.002298052 | 0.2919007 | 0.03687135 | 0.007823381 | 0.8388632 | 0.009681481 | 0.8388632 | 0.009681481 | 0.8389191 | 0.01154068 | 0.8389191 | 0.01154068 | 1.5215e-12 | 1.508793e-12 | -1.962267e-13 | 0.05725167 | 0.0581696 | 0.1154213
312805474095.8 | 0.0029397 | 1.673288 | 0.007924235 | 1.039013 | 2.799829 | 0.02651905 | 0.009471668 | 1.665779 | 0.008318874 | 1.090757 | 2.774751 | 0.02771481 | 0.009988216 | 82.95551 | 0.00750854 | -0.0003946386 | -0.05174437 | 0.02507793 | -0.001195763 | 0.7176522 | -0.3506386 | 0.7176522 | -0.3506386 | 0.7987316 | -0.4544791 | 0.7987316 | -0.4544791 | 2.38375e-15 | -1.110223e-15 | -2.109424e-15 | 0.05725167 | 0.0581696 | 0.1154213
322580645161.3 | 0.0029397 | 1.673569 | 0.00831447 | 1.124248 | 2.800764 | 0.02782968 | 0.009936459 | 1.662781 | 0.01031482 | 1.394727 | 2.764734 | 0.03430258 | 0.01240719 | 83.77189 | 0.01078795 | -0.002000353 | -0.2704793 | 0.03602963 | -0.006472905 | 0.5346666 | -0.545979 | 0.5346666 | -0.545979 | 0.7641737 | -0.795866 | 0.7641737 | -0.795866 | 7.199349e-15 | -3.219647e-15 | 6.439294e-15 | 0.05725167 | 0.0581696 | 0.1154213
332355816226.8 | 0.0029397 | 1.673011 | 0.008509337 | 1.185463 | 2.798892 | 0.02847242 | 0.01017275 | 1.66245 | 0.006756042 | 0.9412062 | 2.763696 | 0.02246317 | 0.008127946 | 83.771 | 0.01056021 | 0.001753295 | 0.2442573 | 0.03519642 | 0.006009254 | 0.3049218 | -0.7578477 | 0.3049218 | -0.7578477 | 0.8168907 | -1.188264 | 0.8168907 | -1.188264 | 3.31203e-12 | 9.405254e-13 | -3.175682e-12 | 0.05725167 | 0.0581696 | 0.1154213
342130987292.3 | 0.0029397 | 1.673047 | 0.008465215 | 1.214002 | 2.799016 | 0.02832541 | 0.01011978 | 1.666083 | 0.008289921 | 1.188863 | 2.775765 | 0.0276234 | 0.009951633 | 83.81701 | 0.006963964 | 0.0001752946 | 0.02513913 | 0.02325065 | 0.0007020139 | -0.0731258 | -0.7838569 | -0.0731258 | -0.7838569 | 0.7872605 | -1.663817 | 0.7872605 | -1.663817 | 1.292647e-15 | -1.249001e-15 | 3.330669e-16 | 0.05725167 | 0.0581696 | 0.1154213
351906158357.8 | 0.0029397 | 1.672954 | 0.008835339 | 1.303284 | 2.798696 | 0.02956223 | 0.01056286 | 1.66357 | 0.01077004 | 1.588668 | 2.76735 | 0.03583343 | 0.01294865 | 84.4194 | 0.009383657 | -0.0019347 | -0.285384 | 0.03134673 | -0.006271203 | -0.3160956 | -0.6719766 | -0.3160956 | -0.6719766 | 0.7426096 | -2.010482 | 0.7426096 | -2.010482 | 1.900396e-15 | 2.220446e-16 | 1.887379e-15 | 0.05725167 | 0.0581696 | 0.1154213
361681329423.3 | 0.0029397 | 1.672716 | 0.009079458 | 1.376497 | 2.797895 | 0.0303747 | 0.01085627 | 1.662711 | 0.007884492 | 1.195333 | 2.764544 | 0.02621926 | 0.009484115 | 84.37518 | 0.01000507 | 0.001194967 | 0.1811636 | 0.03335091 | 0.004155448 | -0.5754396 | -0.5367459 | -0.5754396 | -0.5367459 | 0.7869097 | -2.390971 | 0.7869097 | -2.390971 | 2.717105e-12 | -2.16549e-12 | -1.641132e-12 | 0.05725167 | 0.0581696 | 0.1154213
371456500488.8 | 0.0029397 | 1.672677 | 0.009394596 | 1.462767 | 2.797761 | 0.03142826 | 0.01123336 | 1.666016 | 0.008799665 | 1.370135 | 2.775532 | 0.02932077 | 0.01056402 | 84.75147 | 0.006661225 | 0.0005949306 | 0.09263251 | 0.02222896 | 0.002107487 | -0.7375899 | -0.2087811 | -0.7375899 | -0.2087811 | 0.7665693 | -2.86575 | 0.7665693 | -2.86575 | 2.210013e-15 | -4.440892e-16 | 2.164935e-15 | 0.05725167 | 0.0581696 | 0.1154213
381231671554.3 | 0.0029397 | 1.672725 | 0.009710286 | 1.551709 | 2.797913 | 0.03248527 | 0.01161053 | 1.664489 | 0.01144069 | 1.828227 | 2.770391 | 0.03808578 | 0.01374744 | 85.20422 | 0.008236034 | -0.0017304 | -0.2765188 | 0.027522 | -0.005600514 | -0.7139552 | 0.06399425 | -0.7139552 | 0.06399425 | 0.7168175 | -3.230987 | 0.7168175 | -3.230987 | 1.487709e-15 | -2.220446e-16 | -1.471046e-15 | 0.05725167 | 0.0581696 | 0.1154213
391006842619.7 | 0.0029397 | 1.67275 | 0.01005195 | 1.647493 | 2.797991 | 0.03362879 | 0.0120189 | 1.663376 | 0.009355814 | 1.533399 | 2.766733 | 0.03112447 | 0.01124954 | 85.45468 | 0.009373797 | 0.0006961326 | 0.1140947 | 0.03125866 | 0.002504311 | -0.6699337 | 0.3342509 | -0.6699337 | 0.3342509 | 0.7486887 | -3.604385 | 0.7486887 | -3.604385 | 8.474128e-13 | -6.293854e-13 | 5.67435e-13 | 0.05725167 | 0.0581696 | 0.1154213
400782013685.2 | 0.0029397 | 1.672756 | 0.01011952 | 1.700032 | 2.798011 | 0.03385496 | 0.01209965 | 1.666303 | 0.009280681 | 1.559112 | 2.776478 | 0.03092884 | 0.0111396 | 85.79391 | 0.006453628 | 0.0008388347 | 0.1409204 | 0.02153277 | 0.00292612 | -0.4429656 | 0.5996728 | -0.4429656 | 0.5996728 | 0.7455374 | -4.076173 | 0.7455374 | -4.076173 | 2.002253e-15 | -1.387779e-15 | -1.44329e-15 | 0.05725167 | 0.0581696 | 0.1154213
410557184750.7 | 0.0029397 | 1.672972 | 0.01022793 | 1.760153 | 2.79873 | 0.03422207 | 0.01222771 | 1.665646 | 0.01172544 | 2.017865 | 2.774241 | 0.03906088 | 0.01407985 | 85.92392 | 0.007325427 | -0.001497514 | -0.2577114 | 0.02448968 | -0.004838808 | -0.1734668 | 0.6750608 | -0.1734668 | 0.6750608 | 0.696992 | -4.460866 | 0.696992 | -4.460866 | 1.807312e-15 | 1.776357e-15 | 3.330669e-16 | 0.05725167 | 0.0581696 | 0.1154213
420332355816.2 | 0.0029397 | 1.672834 | 0.01042412 | 1.836629 | 2.798264 | 0.03487565 | 0.01246332 | 1.664068 | 0.01012784 | 1.784427 | 2.76902 | 0.03370683 | 0.01217284 | 86.13652 | 0.008765783 | 0.0002962839 | 0.05220235 | 0.02924447 | 0.001168824 | 0.07812453 | 0.7172505 | 0.07812453 | 0.7172505 | 0.7214927 | -4.820883 | 0.7214927 | -4.820883 | 1.977598e-13 | 1.542239e-13 | 1.237899e-13 | 0.05725167 | 0.0581696 | 0.1154213
430107526881.7 | 0.0029397 | 1.672647 | 0.01031678 | 1.859989 | 2.797641 | 0.03451265 | 0.01233634 | 1.666349 | 0.009316399 | 1.679633 | 2.776631 | 0.03104874 | 0.01118216 | 86.30998 | 0.00629805 | 0.00100038 | 0.1803563 | 0.02100952 | 0.003463916 | 0.3945551 | 0.6170876 | 0.3945551 | 0.6170876 | 0.7324416 | -5.281264 | 0.7324416 | -5.281264 | 8.968101e-16 | -8.326673e-16 | -3.330669e-16 | 0.05725167 | 0.0581696 | 0.1154213
439882697947.2 | 0.0029397 | 1.672652 | 0.01034715 | 1.907862 | 2.797657 | 0.03461437 | 0.01237263 | 1.666118 | 0.0115949 | 2.137928 | 2.775813 | 0.03863693 | 0.01391914 | 86.4629 | 0.006534354 | -0.001247747 | -0.2300661 | 0.02184408 | -0.004022563 | 0.5624813 | 0.3905115 | 0.5624813 | 0.3905115 | 0.6847513 | -5.676318 | 0.6847513 | -5.676318 | 2.04112e-15 | 7.771561e-16 | -1.887379e-15 | 0.05725167 | 0.0581696 | 0.1154213
449657869012.7 | 0.0029397 | 1.672437 | 0.01071468 | 2.019532 | 2.79693 | 0.03583926 | 0.01281378 | 1.664275 | 0.01077917 | 2.031687 | 2.769695 | 0.03587902 | 0.01295414 | 86.669 | 0.008161624 | -6.44926e-05 | -0.01215574 | 0.02723437 | -3.976844e-05 | 0.672918 | 0.176658 | 0.672918 | 0.176658 | 0.6957203 | -6.026453 | 0.6957203 | -6.026453 | 6.554464e-14 | 1.665335e-14 | -6.339373e-14 | 0.05725167 | 0.0581696 | 0.1154213
459433040078.2 | 0.0029397 | 1.672135 | 0.01085937 | 2.091299 | 2.795917 | 0.03631667 | 0.01298918 | 1.665904 | 0.009808586 | 1.888938 | 2.775139 | 0.03268032 | 0.0117761 | 86.85749 | 0.006231204 | 0.001050787 | 0.2023606 | 0.02077828 | 0.003636353 | 0.6975917 | -0.1337535 | 0.6975917 | -0.1337535 | 0.7102987 | -6.472622 | 0.7102987 | -6.472622 | 3.083243e-15 | -1.221245e-15 | 2.831069e-15 | 0.05725167 | 0.0581696 | 0.1154213
469208211143.7 | 0.0029397 | 1.672173 | 0.01104606 | 2.172512 | 2.79604 | 0.03694184 | 0.0132122 | 1.666261 | 0.01198019 | 2.356234 | 2.776283 | 0.03992425 | 0.01438047 | 87.01689 | 0.005911486 | -0.0009341284 | -0.1837221 | 0.01975661 | -0.002982407 | 0.5469839 | -0.3748712 | 0.5469839 | -0.3748712 | 0.6631137 | -6.884006 | 0.6631137 | -6.884006 | 1.848613e-15 | -1.221245e-15 | -1.387779e-15 | 0.05725167 | 0.0581696 | 0.1154213
478983382209.2 | 0.0029397 | 1.672095 | 0.01145596 | 2.300069 | 2.79577 | 0.03831089 | 0.01370316 | 1.664565 | 0.01178915 | 2.366967 | 2.770638 | 0.03924763 | 0.01416556 | 87.12896 | 0.007529722 | -0.0003331969 | -0.06689761 | 0.02513187 | -0.0009367357 | 0.3841166 | -0.5394553 | 0.3841166 | -0.5394553 | 0.6622368 | -7.235217 | 0.6622368 | -7.235217 | 2.55487e-14 | -1.99285e-14 | -1.598721e-14 | 0.05725167 | 0.0581696 | 0.1154213
488758553274.7 | 0.0029397 | 1.671976 | 0.01161787 | 2.380181 | 2.795369 | 0.0388496 | 0.01389784 | 1.665823 | 0.0106336 | 2.178532 | 2.774852 | 0.03542739 | 0.01276731 | 87.40844 | 0.00615352 | 0.0009842686 | 0.2016495 | 0.02051731 | 0.003422215 | 0.1223047 | -0.6696293 | 0.1223047 | -0.6696293 | 0.6807069 | -7.673328 | 0.6807069 | -7.673328 | 2.300199e-15 | 2.275957e-15 | 3.330669e-16 | 0.05725167 | 0.0581696 | 0.1154213
498533724340.2 | 0.0029397 | 1.672143 | 0.01169097 | 2.44306 | 2.795924 | 0.03909793 | 0.0139839 | 1.666693 | 0.01234015 | 2.578719 | 2.777712 | 0.04113446 | 0.01480876 | 87.39849 | 0.00545 | -0.0006491785 | -0.1356588 | 0.01821225 | -0.00203653 | -0.1569443 | -0.6222507 | -0.1569443 | -0.6222507 | 0.6417378 | -8.101049 | 0.6417378 | -8.101049 | 1.300668e-15 | 8.326673e-16 | -9.992007e-16 | 0.05725167 | 0.0581696 | 0.1154213
508308895405.7 | 0.0029397 | 1.672178 | 0.01198364 | 2.553322 | 2.796035 | 0.04007755 | 0.01433371 | 1.665234 | 0.01248012 | 2.659106 | 2.77285 | 0.04156465 | 0.01498987 | 87.64643 | 0.00694358 | -0.0004964847 | -0.1057847 | 0.02318573 | -0.001487108 | -0.3597032 | -0.5224931 | -0.3597032 | -0.5224931 | 0.6343385 | -8.456905 | 0.6343385 | -8.456905 | 1.008853e-14 | -7.049916e-15 | 7.21645e-15 | 0.05725167 | 0.0581696 | 0.1154213
518084066471.2 | 0.0029397 | 1.671928 | 0.01200449 | 2.606953 | 2.795199 | 0.04014129 | 0.0143608 | 1.66588 | 0.0111255 | 2.416067 | 2.775034 | 0.0370675 | 0.0133575 | 87.64636 | 0.006047468 | 0.0008789936 | 0.1908865 | 0.02016496 | 0.00307379 | -0.5615665 | -0.3416806 | -0.5615665 | -0.3416806 | 0.6573451 | -8.878174 | 0.6573451 | -8.878174 | 1.588405e-14 | -1.587619e-14 | -4.996004e-16 | 0.05725167 | 0.0581696 | 0.1154213
527859237536.7 | 0.0029397 | 1.671983 | 0.01190162 | 2.633379 | 2.795387 | 0.03979862 | 0.01423725 | 1.666909 | 0.0122953 | 2.720486 | 2.778434 | 0.0409903 | 0.01475302 | 87.84572 | 0.005074367 | -0.0003936835 | -0.0871073 | 0.01695229 | -0.001191683 | -0.6245377 | -0.0703151 | -0.6245377 | -0.0703151 | 0.6284835 | -9.312663 | 0.6284835 | -9.312663 | 2.155663e-15 | -4.440892e-16 | 2.109424e-15 | 0.05725167 | 0.0581696 | 0.1154213
537634408602.2 | 0.0029397 | 1.671917 | 0.01216634 | 2.741802 | 2.795158 | 0.04068221 | 0.01455453 | 1.66552 | 0.01278428 | 2.881062 | 2.773795 | 0.04258497 | 0.0153526 | 87.8526 | 0.006396439 | -0.0006179446 | -0.1392598 | 0.02136313 | -0.001902756 | -0.5958333 | 0.1480506 | -0.5958333 | 0.1480506 | 0.6139514 | -9.668322 | 0.6139514 | -9.668322 | 3.597641e-15 | 2.109424e-15 | 2.914335e-15 | 0.05725167 | 0.0581696 | 0.1154213
547409579667.6 | 0.0029397 | 1.671586 | 0.01226831 | 2.81505 | 2.794049 | 0.04101506 | 0.01467943 | 1.665649 | 0.01153286 | 2.646298 | 2.774252 | 0.0384194 | 0.01384856 | 87.97659 | 0.005937254 | 0.0007354428 | 0.1687526 | 0.0197965 | 0.002595659 | -0.506412 | 0.3839271 | -0.506412 | 0.3839271 | 0.6354944 | -10.07346 | 0.6354944 | -10.07346 | 4.39431e-14 | -2.153833e-14 | 3.830269e-14 | 0.05725167 | 0.0581696 | 0.1154213
557184750733.1 | 0.0029397 | 1.671454 | 0.01231968 | 2.877319 | 2.793606 | 0.04118356 | 0.01474208 | 1.66665 | 0.01246262 | 2.910701 | 2.777568 | 0.04154165 | 0.01495612 | 87.90572 | 0.004803423 | -0.0001429336 | -0.0333828 | 0.01603787 | -0.0003580874 | -0.2859252 | 0.5401726 | -0.2859252 | 0.5401726 | 0.6111789 | -10.50875 | 0.6111789 | -10.50875 | 4.723343e-15 | -4.107825e-15 | -2.331468e-15 | 0.05725167 | 0.0581696 | 0.1154213
566959921798.6 | 0.0029397 | 1.67139 | 0.01252485 | 2.976555 | 2.793388 | 0.04186781 | 0.01498818 | 1.66552 | 0.01320044 | 3.137111 | 2.773784 | 0.0439712 | 0.01585243 | 88.14432 | 0.005869944 | -0.0006755935 | -0.1605562 | 0.01960486 | -0.002103389 | -0.07360107 | 0.5866757 | -0.07360107 | 0.5866757 | 0.5912745 | -10.87077 | 0.5912745 | -10.87077 | 2.101374e-15 | 2.053913e-15 | 4.440892e-16 | 0.05725167 | 0.0581696 | 0.1154213
576735092864.1 | 0.0029397 | 1.671137 | 0.0127863 | 3.091082 | 2.792536 | 0.04273533 | 0.01530341 | 1.665343 | 0.01223742 | 2.95839 | 2.773216 | 0.04075899 | 0.01469737 | 88.19478 | 0.005794593 | 0.0005488813 | 0.1326918 | 0.01931981 | 0.001976334 | 0.1617395 | 0.5850849 | 0.1617395 | 0.5850849 | 0.6070289 | -11.26528 | 0.6070289 | -11.26528 | 5.121602e-14 | 3.544387e-14 | 3.697043e-14 | 0.05725167 | 0.0581696 | 0.1154213
586510263929.6 | 0.0029397 | 1.671069 | 0.01280213 | 3.147364 | 2.792307 | 0.04278648 | 0.01532298 | 1.666448 | 0.01274578 | 3.133512 | 2.776885 | 0.04248036 | 0.01529785 | 88.40375 | 0.004621341 | 5.634486e-05 | 0.01385221 | 0.01542236 | 0.0003061175 | 0.3857163 | 0.4484432 | 0.3857163 | 0.4484432 | 0.5915052 | -11.70592 | 0.5915052 | -11.70592 | 1.570092e-16 | -1.110223e-16 | 1.110223e-16 | 0.05725167 | 0.0581696 | 0.1154213
596285434995.1 | 0.0029397 | 1.671177 | 0.01308284 | 3.269982 | 2.792663 | 0.04372749 | 0.01565799 | 1.665774 | 0.01374162 | 3.434641 | 2.774613 | 0.04578086 | 0.01649991 | 88.52658 | 0.005403757 | -0.0006587843 | -0.1646594 | 0.01804974 | -0.002053378 | 0.5009917 | 0.2632667 | 0.5009917 | 0.2632667 | 0.5659524 | -12.08254 | 0.5659524 | -12.08254 | 1.077832e-15 | 8.881784e-16 | -6.106227e-16 | 0.05725167 | 0.0581696 | 0.1154213
606060606060.6 | 0.0029397 | 1.671024 | 0.01326769 | 3.370547 | 2.792144 | 0.04434124 | 0.01588071 | 1.66542 | 0.01289772 | 3.276559 | 2.773458 | 0.04296023 | 0.01548977 | 88.64367 | 0.005603486 | 0.0003699703 | 0.09398794 | 0.01868604 | 0.001381003 | 0.5766166 | 0.05556179 | 0.5766166 | 0.05556179 | 0.5792873 | -12.47031 | 0.5792873 | -12.47031 | 3.432094e-14 | 2.708944e-14 | -2.107342e-14 | 0.05725167 | 0.0581696 | 0.1154213
615835777126.1 | 0.0029397 | 1.670984 | 0.0132154 | 3.411413 | 2.792012 | 0.04416542 | 0.01581849 | 1.666493 | 0.01302276 | 3.361686 | 2.777029 | 0.04340468 | 0.0156299 | 88.74338 | 0.004490806 | 0.0001926342 | 0.04972644 | 0.01498291 | 0.0007607425 | 0.5382106 | -0.1936607 | 0.5382106 | -0.1936607 | 0.5719922 | -12.91177 | 0.5719922 | -12.91177 | 1.938921e-15 | -7.771561e-16 | -1.776357e-15 | 0.05725167 | 0.0581696 | 0.1154213
625610948191.6 | 0.0029397 | 1.671139 | 0.01330367 | 3.488711 | 2.79253 | 0.04446457 | 0.01592269 | 1.666137 | 0.01391909 | 3.650096 | 2.775818 | 0.04638221 | 0.01670939 | 88.85492 | 0.005002551 | -0.0006154191 | -0.1613855 | 0.01671165 | -0.00191764 | 0.4074377 | -0.3668868 | 0.4074377 | -0.3668868 | 0.5482804 | -13.29945 | 0.5482804 | -13.29945 | 1.11576e-15 | -1.110223e-16 | -1.110223e-15 | 0.05725167 | 0.0581696 | 0.1154213
635386119257.1 | 0.0029397 | 1.670985 | 0.01350158 | 3.595931 | 2.792009 | 0.04512187 | 0.01616107 | 1.665592 | 0.01329059 | 3.539738 | 2.77402 | 0.0442734 | 0.01596001 | 88.87203 | 0.005393208 | 0.000210985 | 0.0561925 | 0.0179892 | 0.0008484633 | 0.2463372 | -0.4998924 | 0.2463372 | -0.4998924 | 0.5572921 | -13.67931 | 0.5572921 | -13.67931 | 1.737348e-14 | -1.088019e-14 | -1.354472e-14 | 0.05725167 | 0.0581696 | 0.1154213
645161290322.6 | 0.0029397 | 1.670771 | 0.01342008 | 3.629214 | 2.791297 | 0.04484378 | 0.01606557 | 1.666379 | 0.01312782 | 3.550178 | 2.776648 | 0.04375186 | 0.01575708 | 88.90105 | 0.00439196 | 0.0002922612 | 0.07903668 | 0.01464887 | 0.001091917 | 0.0142934 | -0.5561883 | 0.0142934 | -0.5561883 | 0.5563719 | -14.11147 | 0.5563719 | -14.11147 | 2.493304e-15 | 2.033096e-15 | 1.44329e-15 | 0.05725167 | 0.0581696 | 0.1154213
654936461388.1 | 0.0029397 | 1.670779 | 0.01345402 | 3.693519 | 2.791323 | 0.04495739 | 0.01610613 | 1.66614 | 0.01399844 | 3.842979 | 2.775828 | 0.04664674 | 0.01680462 | 88.87612 | 0.004638902 | -0.0005444222 | -0.1494597 | 0.01549459 | -0.001689344 | -0.1907333 | -0.4976555 | -0.1907333 | -0.4976555 | 0.5329542 | -14.50316 | 0.5329542 | -14.50316 | 1.143381e-15 | -1.137979e-15 | -1.110223e-16 | 0.05725167 | 0.0581696 | 0.1154213
664711632453.6 | 0.0029397 | 1.6706 | 0.0137292 | 3.825319 | 2.790717 | 0.04587201 | 0.01643735 | 1.665432 | 0.0136745 | 3.810079 | 2.773478 | 0.04554792 | 0.01642267 | 88.94734 | 0.005168072 | 5.469565e-05 | 0.01523966 | 0.01723936 | 0.0003240908 | -0.3604273 | -0.3961738 | -0.3604273 | -0.3961738 | 0.5355945 | -14.87535 | 0.5355945 | -14.87535 | 1.223023e-14 | -9.15934e-15 | 8.104628e-15 | 0.05725167 | 0.0581696 | 0.1154213
674486803519.1 | 0.0029397 | 1.670344 | 0.01379206 | 3.899345 | 2.78986 | 0.04607497 | 0.01651515 | 1.666013 | 0.01344415 | 3.800985 | 2.77542 | 0.04479628 | 0.01614036 | 88.94682 | 0.004330983 | 0.0003479015 | 0.09836009 | 0.01444023 | 0.001278683 | -0.4923111 | -0.2126243 | -0.4923111 | -0.2126243 | 0.5362642 | -15.30027 | 0.5362642 | -15.30027 | 2.618456e-15 | 2.442491e-15 | -9.436896e-16 | 0.05725167 | 0.0581696 | 0.1154213
684261974584.6 | 0.0029397 | 1.670357 | 0.0138997 | 3.986731 | 2.789899 | 0.04643491 | 0.01664394 | 1.666024 | 0.01433782 | 4.112395 | 2.775431 | 0.04777432 | 0.0172133 | 89.08797 | 0.004332907 | -0.0004381259 | -0.1256639 | 0.0144686 | -0.001339404 | -0.5122609 | -0.003139627 | -0.5122609 | -0.003139627 | 0.5122705 | -15.70183 | 0.5122705 | -15.70183 | 1.207836e-15 | -4.440892e-16 | -1.123233e-15 | 0.05725167 | 0.0581696 | 0.1154213
694037145650.0 | 0.0029397 | 1.67029 | 0.01424334 | 4.143656 | 2.789665 | 0.04758101 | 0.01705617 | 1.665375 | 0.01431683 | 4.165035 | 2.773268 | 0.04768576 | 0.01719479 | 89.1144 | 0.004915281 | -7.348686e-05 | -0.02137871 | 0.01639783 | -0.0001047463 | -0.474478 | 0.1825168 | -0.474478 | 0.1825168 | 0.5083717 | -16.07518 | 0.5083717 | -16.07518 | 1.191047e-14 | 3.330669e-15 | 1.14353e-14 | 0.05725167 | 0.0581696 | 0.1154213
703812316715.5 | 0.0029397 | 1.670142 | 0.01436766 | 4.238695 | 2.789167 | 0.04799207 | 0.0172066 | 1.665866 | 0.01401894 | 4.135817 | 2.774914 | 0.04670737 | 0.01683201 | 89.17726 | 0.004275521 | 0.0003487215 | 0.1028785 | 0.01425327 | 0.001284705 | -0.3595927 | 0.362389 | -0.3595927 | 0.362389 | 0.510522 | -16.49723 | 0.510522 | -16.49723 | 3.944808e-15 | -1.665335e-16 | -3.941292e-15 | 0.05725167 | 0.0581696 | 0.1154213
713587487781.0 | 0.0029397 | 1.670244 | 0.01441723 | 4.312393 | 2.789509 | 0.0481606 | 0.01726491 | 1.66615 | 0.01474524 | 4.410504 | 2.77584 | 0.04913558 | 0.01770116 | 89.25112 | 0.004093922 | -0.0003280079 | -0.09811168 | 0.01366851 | -0.0009749751 | -0.176386 | 0.4574729 | -0.176386 | 0.4574729 | 0.4902994 | -16.91076 | 0.4902994 | -16.91076 | 2.498002e-15 | 1.998401e-15 | 1.498801e-15 | 0.05725167 | 0.0581696 | 0.1154213
723362658846.5 | 0.0029397 | 1.67028 | 0.01466822 | 4.44757 | 2.78962 | 0.04900009 | 0.01756514 | 1.665617 | 0.01482787 | 4.495975 | 2.77406 | 0.04939509 | 0.01780606 | 89.29664 | 0.00466302 | -0.0001596413 | -0.04840503 | 0.01556006 | -0.0003950061 | 0.004563393 | 0.4841955 | 0.004563393 | 0.4841955 | 0.484217 | -17.28818 | 0.484217 | -17.28818 | 7.3708e-15 | 7.278032e-15 | 1.165734e-15 | 0.05725167 | 0.0581696 | 0.1154213
733137829912.0 | 0.0029397 | 1.670128 | 0.01472867 | 4.526247 | 2.78911 | 0.04919751 | 0.01763914 | 1.665921 | 0.01440453 | 4.426636 | 2.775086 | 0.04799362 | 0.01729446 | 89.24656 | 0.004206414 | 0.000324139 | 0.09961072 | 0.01402336 | 0.00120389 | 0.2012617 | 0.4458322 | 0.2012617 | 0.4458322 | 0.489155 | -17.7028 | 0.489155 | -17.7028 | 2.752284e-15 | -1.026956e-15 | -2.553513e-15 | 0.05725167 | 0.0581696 | 0.1154213
742913000977.5 | 0.0029397 | 1.670136 | 0.01468292 | 4.572352 | 2.789138 | 0.04904495 | 0.01758427 | 1.666241 | 0.01490977 | 4.642993 | 2.776137 | 0.04968654 | 0.01789773 | 89.22331 | 0.003894776 | -0.0002268465 | -0.07064138 | 0.01300115 | -0.0006415884 | 0.3527441 | 0.3163513 | 0.3527441 | 0.3163513 | 0.4738213 | -18.1185 | 0.4738213 | -18.1185 | 1.441153e-15 | -3.885781e-16 | 1.387779e-15 | 0.05725167 | 0.0581696 | 0.1154213
752688172043.0 | 0.0029397 | 1.670071 | 0.01486493 | 4.689939 | 2.788915 | 0.04965098 | 0.01780297 | 1.665652 | 0.01509115 | 4.761312 | 2.77417 | 0.05027323 | 0.0181219 | 89.10841 | 0.004418518 | -0.0002262197 | -0.07137312 | 0.01474573 | -0.0006222447 | 0.4363128 | 0.1627925 | 0.4363128 | 0.1627925 | 0.4656933 | -18.49244 | 0.4656933 | -18.49244 | 3.702744e-15 | 2.053913e-15 | -3.080869e-15 | 0.05725167 | 0.0581696 | 0.1154213
762463343108.5 | 0.0029397 | 1.66979 | 0.01495246 | 4.778822 | 2.787973 | 0.04993493 | 0.01791083 | 1.66565 | 0.01467073 | 4.688779 | 2.774174 | 0.04887259 | 0.01761699 | 89.07129 | 0.004139825 | 0.0002817343 | 0.09004256 | 0.01379979 | 0.001062342 | 0.4702363 | -0.02054704 | 0.4702363 | -0.02054704 | 0.470685 | -18.89322 | 0.470685 | -18.89322 | 4.440892e-15 | -2.664535e-15 | -3.552714e-15 | 0.05725167 | 0.0581696 | 0.1154213
772238514174.0 | 0.0029397 | 1.669631 | 0.01493456 | 4.834293 | 2.787445 | 0.0498704 | 0.01789108 | 1.665899 | 0.01505642 | 4.87374 | 2.774994 | 0.05016496 | 0.0180775 | 89.1269 | 0.003731691 | -0.0001218628 | -0.0394468 | 0.01245082 | -0.0002945601 | 0.4111519 | -0.2018871 | 0.4111519 | -0.2018871 | 0.458044 | -19.306 | 0.458044 | -19.306 | 9.188731e-16 | -3.885781e-16 | -8.326673e-16 | 0.05725167 | 0.0581696 | 0.1154213
782013685239.5 | 0.0029397 | 1.669583 | 0.01512729 | 4.958664 | 2.787279 | 0.05051254 | 0.01812253 | 1.665409 | 0.01539665 | 5.04696 | 2.773349 | 0.05128344 | 0.01849152 | 89.04234 | 0.004174352 | -0.0002693617 | -0.08829567 | 0.01392965 | -0.0007709014 | 0.3001033 | -0.3306895 | 0.3001033 | -0.3306895 | 0.4465619 | -19.6834 | 0.4465619 | -19.6834 | 2.448161e-15 | -1.332268e-15 | -2.053913e-15 | 0.05725167 | 0.0581696 | 0.1154213
791788856305.0 | 0.0029397 | 1.669366 | 0.01535761 | 5.097087 | 2.786548 | 0.05127494 | 0.01840088 | 1.665305 | 0.01514202 | 5.025534 | 2.77301 | 0.05043213 | 0.01818678 | 89.08418 | 0.004061794 | 0.0002155899 | 0.07155286 | 0.01353817 | 0.0008428046 | 0.1499343 | -0.4221415 | 0.1499343 | -0.4221415 | 0.4479774 | -20.07907 | 0.4479774 | -20.07907 | 5.250501e-15 | -5.245804e-15 | 2.220446e-16 | 0.05725167 | 0.0581696 | 0.1154213
801564027370.5 | 0.0029397 | 1.669254 | 0.01543092 | 5.184646 | 2.786172 | 0.05151625 | 0.01848997 | 1.665639 | 0.01546487 | 5.196052 | 2.774113 | 0.05151776 | 0.01857089 | 89.03416 | 0.003615606 | -3.394897e-05 | -0.01140654 | 0.01205871 | -1.509201e-06 | -0.0331349 | -0.4356087 | -0.0331349 | -0.4356087 | 0.4368671 | -20.49627 | 0.4368671 | -20.49627 | 1.617715e-15 | 1.616762e-15 | -5.551115e-17 | 0.05725167 | 0.0581696 | 0.1154213
811339198436.0 | 0.0029397 | 1.669311 | 0.01563372 | 5.316846 | 2.786356 | 0.05219511 | 0.01873239 | 1.665365 | 0.01590925 | 5.41055 | 2.773187 | 0.05298941 | 0.01910777 | 89.11626 | 0.003946629 | -0.0002755269 | -0.09370347 | 0.01316942 | -0.0007943047 | -0.1891128 | -0.3787363 | -0.1891128 | -0.3787363 | 0.4233259 | -20.88346 | 0.4233259 | -20.88346 | 3.796837e-15 | -3.691492e-15 | 8.881784e-16 | 0.05725167 | 0.0581696 | 0.1154213
821114369501.5 | 0.0029397 | 1.669239 | 0.0158284 | 5.447908 | 2.786107 | 0.05284274 | 0.01896651 | 1.665279 | 0.01568314 | 5.397911 | 2.772907 | 0.05223358 | 0.01883712 | 89.19394 | 0.003960049 | 0.0001452601 | 0.04999646 | 0.01320027 | 0.0006091597 | -0.3212712 | -0.2768778 | -0.3212712 | -0.2768778 | 0.4241185 | -21.27983 | 0.4241185 | -21.27983 | 3.570882e-15 | -7.21645e-16 | 3.497203e-15 | 0.05725167 | 0.0581696 | 0.1154213
830889540567.0 | 0.0029397 | 1.669201 | 0.01585786 | 5.523027 | 2.785982 | 0.05293994 | 0.01900226 | 1.665678 | 0.01583253 | 5.514203 | 2.774233 | 0.0527438 | 0.01901203 | 89.17628 | 0.003523151 | 2.53351e-05 | 0.008823788 | 0.01174848 | 0.0001961395 | -0.399475 | -0.1192895 | -0.399475 | -0.1192895 | 0.4169056 | -21.70096 | 0.4169056 | -21.70096 | 1.893949e-15 | -2.775558e-16 | 1.873501e-15 | 0.05725167 | 0.0581696 | 0.1154213
840664711632.5 | 0.0029397 | 1.669275 | 0.01593537 | 5.615315 | 2.786226 | 0.05320104 | 0.0190943 | 1.665529 | 0.01619986 | 5.708515 | 2.773723 | 0.05396265 | 0.01945495 | 89.2276 | 0.003746496 | -0.0002644867 | -0.09319999 | 0.01250233 | -0.0007616169 | -0.4030295 | 0.04165002 | -0.4030295 | 0.04165002 | 0.4051759 | -22.09413 | 0.4051759 | -22.09413 | 1.618548e-15 | -8.881784e-16 | -1.353084e-15 | 0.05725167 | 0.0581696 | 0.1154213
850439882697.9 | 0.0029397 | 1.669182 | 0.01607768 | 5.731339 | 2.785909 | 0.05367313 | 0.01926593 | 1.665333 | 0.01599612 | 5.702265 | 2.773079 | 0.05327774 | 0.01921248 | 89.16932 | 0.003848395 | 8.155812e-05 | 0.02907368 | 0.01282991 | 0.0003953894 | -0.3571554 | 0.1921433 | -0.3571554 | 0.1921433 | 0.4055602 | -22.48472 | 0.4055602 | -22.48472 | 5.921247e-15 | 3.719247e-15 | 4.607426e-15 | 0.05725167 | 0.0581696 | 0.1154213
860215053763.4 | 0.0029397 | 1.669018 | 0.01603421 | 5.781545 | 2.785365 | 0.05352279 | 0.01921572 | 1.665575 | 0.01596327 | 5.755964 | 2.773886 | 0.05317605 | 0.01917024 | 89.17016 | 0.00344297 | 7.094526e-05 | 0.02558112 | 0.01147864 | 0.00034674 | -0.247867 | 0.3169436 | -0.247867 | 0.3169436 | 0.4023571 | -22.89824 | 0.4023571 | -22.89824 | 2.715511e-15 | -1.776357e-15 | -2.053913e-15 | 0.05725167 | 0.0581696 | 0.1154213
869990224828.9 | 0.0029397 | 1.668986 | 0.0160812 | 5.864378 | 2.785257 | 0.0536786 | 0.01927241 | 1.665425 | 0.01632411 | 5.952961 | 2.773375 | 0.05437317 | 0.01960542 | 89.11692 | 0.003561166 | -0.0002429103 | -0.08858281 | 0.01188227 | -0.0006945623 | -0.1045957 | 0.3766283 | -0.1045957 | 0.3766283 | 0.3908825 | -23.29106 | 0.3908825 | -23.29106 | 1.335228e-15 | 8.187895e-16 | 1.054712e-15 | 0.05725167 | 0.0581696 | 0.1154213
879765395894.4 | 0.0029397 | 1.668815 | 0.01627033 | 6.000016 | 2.784677 | 0.05430433 | 0.01950112 | 1.665083 | 0.01625353 | 5.993822 | 2.772238 | 0.05412698 | 0.01952465 | 89.07241 | 0.003731228 | 1.679545e-05 | 0.006193663 | 0.01243899 | 0.0001773482 | 0.04317305 | 0.3861559 | 0.04317305 | 0.3861559 | 0.3885618 | -23.67328 | 0.3885618 | -23.67328 | 2.872543e-15 | 2.713108e-15 | -9.436896e-16 | 0.05725167 | 0.0581696 | 0.1154213
889540566959.9 | 0.0029397 | 1.668597 | 0.01636058 | 6.100334 | 2.783947 | 0.05459842 | 0.01961187 | 1.665214 | 0.01626073 | 6.063102 | 2.772675 | 0.05415519 | 0.01953175 | 88.97989 | 0.003382196 | 9.985394e-05 | 0.03723232 | 0.01127235 | 0.0004432258 | 0.1908011 | 0.3339545 | 0.1908011 | 0.3339545 | 0.3846176 | -24.08102 | 0.3846176 | -24.08102 | 2.571551e-15 | 1.387779e-15 | -2.164935e-15 | 0.05725167 | 0.0581696 | 0.1154213
899315738025.4 | 0.0029397 | 1.668523 | 0.01647548 | 6.210686 | 2.783698 | 0.05497946 | 0.01975051 | 1.665126 | 0.01667882 | 6.287337 | 2.772368 | 0.0555447 | 0.02003511 | 88.98346 | 0.003396876 | -0.0002033385 | -0.07665155 | 0.01133074 | -0.0005652382 | 0.2949165 | 0.2269838 | 0.2949165 | 0.2269838 | 0.3721524 | -24.47678 | 0.3721524 | -24.47678 | 5.340623e-15 | 3.663736e-15 | -3.885781e-15 | 0.05725167 | 0.0581696 | 0.1154213
909090909090.9 | 0.0029397 | 1.668435 | 0.01671993 | 6.371342 | 2.783396 | 0.05579224 | 0.02004466 | 1.664835 | 0.01676007 | 6.386637 | 2.771394 | 0.05580548 | 0.02013625 | 88.92172 | 0.003600531 | -4.01373e-05 | -0.01529483 | 0.01200289 | -1.324269e-05 | 0.3533192 | 0.09843898 | 0.3533192 | 0.09843898 | 0.3667761 | -24.86102 | 0.3667761 | -24.86102 | 1.242818e-15 | 6.106227e-16 | -1.082467e-15 | 0.05725167 | 0.0581696 | 0.1154213
918866080156.4 | 0.0029397 | 1.668316 | 0.01685701 | 6.492648 | 2.782994 | 0.05624562 | 0.02021047 | 1.664989 | 0.01675194 | 6.452179 | 2.771906 | 0.05578357 | 0.02012462 | 89.00099 | 0.003327306 | 0.0001050686 | 0.04046825 | 0.01108739 | 0.0004620529 | 0.3598279 | -0.04975297 | 0.3598279 | -0.04975297 | 0.3632513 | -25.27014 | 0.3632513 | -25.27014 | 4.968558e-15 | -2.053913e-15 | -4.524159e-15 | 0.05725167 | 0.0581696 | 0.1154213
928641251221.9 | 0.0029397 | 1.668348 | 0.01694233 | 6.594929 | 2.783099 | 0.0565314 | 0.02031239 | 1.665086 | 0.01710212 | 6.657131 | 2.772217 | 0.05695298 | 0.0205442 | 88.99305 | 0.003262876 | -0.000159795 | -0.06220142 | 0.01088202 | -0.0004215832 | 0.3016879 | -0.1822554 | 0.3016879 | -0.1822554 | 0.3524665 | -25.67618 | 0.3524665 | -25.67618 | 2.255728e-15 | -7.21645e-16 | -2.137179e-15 | 0.05725167 | 0.0581696 | 0.1154213
938416422287.4 | 0.0029397 | 1.668364 | 0.01712318 | 6.735492 | 2.783146 | 0.05713541 | 0.02052908 | 1.664897 | 0.01720163 | 6.766349 | 2.771585 | 0.05727787 | 0.02066611 | 88.99893 | 0.003467527 | -7.844644e-05 | -0.0308573 | 0.01156086 | -0.0001424602 | 0.2065097 | -0.2786894 | 0.2065097 | -0.2786894 | 0.3468632 | -26.06582 | 0.3468632 | -26.06582 | 2.971403e-15 | -2.248202e-15 | -1.94289e-15 | 0.05725167 | 0.0581696 | 0.1154213
948191593352.9 | 0.0029397 | 1.66828 | 0.01718602 | 6.830628 | 2.782862 | 0.05734219 | 0.02060547 | 1.665013 | 0.01708852 | 6.791874 | 2.771977 | 0.05690521 | 0.02052875 | 89.00051 | 0.003266509 | 9.750753e-05 | 0.03875462 | 0.01088489 | 0.0004369793 | 0.07893576 | -0.3364218 | 0.07893576 | -0.3364218 | 0.3455582 | -26.47307 | 0.3455582 | -26.47307 | 1.277435e-15 | -4.163336e-17 | 1.276756e-15 | 0.05725167 | 0.0581696 | 0.1154213
957966764418.4 | 0.0029397 | 1.668282 | 0.01717488 | 6.896573 | 2.78287 | 0.05730509 | 0.02059209 | 1.665134 | 0.01729574 | 6.945105 | 2.772374 | 0.05759948 | 0.02077623 | 89.03507 | 0.003147459 | -0.0001208619 | -0.04853209 | 0.01049596 | -0.0002943881 | -0.05955721 | -0.3325654 | -0.05955721 | -0.3325654 | 0.3378561 | -26.88074 | 0.3378561 | -26.88074 | 2.830524e-16 | -5.551115e-17 | -2.775558e-16 | 0.05725167 | 0.0581696 | 0.1154213
967741935483.9 | 0.0029397 | 1.66825 | 0.01727287 | 7.006696 | 2.782759 | 0.05763093 | 0.02071 | 1.664911 | 0.01738004 | 7.050167 | 2.771626 | 0.05787241 | 0.02088031 | 88.96794 | 0.003338925 | -0.0001071631 | -0.04347045 | 0.01113289 | -0.0002414885 | -0.1779735 | -0.2810838 | -0.1779735 | -0.2810838 | 0.3326901 | -27.26799 | 0.3326901 | -27.26799 | 4.170731e-15 | -3.719247e-15 | 1.887379e-15 | 0.05725167 | 0.0581696 | 0.1154213
977517106549.4 | 0.0029397 | 1.668083 | 0.01735281 | 7.110225 | 2.7822 | 0.05789186 | 0.02080794 | 1.664877 | 0.01726958 | 7.076122 | 2.771517 | 0.05750345 | 0.02074801 | 89.00618 | 0.003206008 | 8.323046e-05 | 0.03410326 | 0.01068261 | 0.0003884035 | -0.2720453 | -0.1892983 | -0.2720453 | -0.1892983 | 0.3314249 | -27.66641 | 0.3314249 | -27.66641 | 1.887583e-15 | 5.551115e-16 | 1.804112e-15 | 0.05725167 | 0.0581696 | 0.1154213
987292277614.9 | 0.0029397 | 1.667962 | 0.01739538 | 7.198942 | 2.781795 | 0.05802965 | 0.02086051 | 1.664914 | 0.0174764 | 7.232473 | 2.771634 | 0.05819341 | 0.02099606 | 88.87776 | 0.003047694 | -8.102324e-05 | -0.03353084 | 0.01016041 | -0.000163762 | -0.3170967 | -0.06600469 | -0.3170967 | -0.06600469 | 0.3238934 | -28.06911 | 0.3238934 | -28.06911 | 5.26625e-16 | -1.665335e-16 | 4.996004e-16 | 0.05725167 | 0.0581696 | 0.1154213
997067448680.4 | 0.0029397 | 1.66787 | 0.0175379 | 7.329785 | 2.781482 | 0.05850186 | 0.02103262 | 1.66466 | 0.01766462 | 7.382748 | 2.770781 | 0.05881117 | 0.02122549 | 88.9128 | 0.003209836 | -0.0001267237 | -0.05296287 | 0.01070133 | -0.0003093161 | -0.3117334 | 0.05659822 | -0.3117334 | 0.05659822 | 0.3168297 | -28.45394 | 0.3168297 | -28.45394 | 3.053113e-15 | 0 | 3.053113e-15 | 0.05725167 | 0.0581696 | 0.1154213
1006842619745.8 | 0.0029397 | 1.6677 | 0.01771622 | 7.476904 | 2.780908 | 0.05909067 | 0.02124869 | 1.664555 | 0.01765821 | 7.452423 | 2.770433 | 0.05878615 | 0.02121912 | 88.86214 | 0.003144349 | 5.80071e-05 | 0.02448116 | 0.01047572 | 0.000304524 | -0.263446 | 0.1701329 | -0.263446 | 0.1701329 | 0.3136064 | -28.84775 | 0.3136064 | -28.84775 | 2.403864e-15 | 1.94289e-15 | 1.415534e-15 | 0.05725167 | 0.0581696 | 0.1154213
1016617790811.3 | 0.0029397 | 1.667617 | 0.017826 | 7.596277 | 2.780628 | 0.05945388 | 0.02138146 | 1.664649 | 0.01787176 | 7.615775 | 2.770737 | 0.05950041 | 0.02147458 | 88.86216 | 0.002967736 | -4.575728e-05 | -0.01949876 | 0.009890919 | -4.653389e-05 | -0.1706598 | 0.2541858 | -0.1706598 | 0.2541858 | 0.306162 | -29.25386 | 0.306162 | -29.25386 | 4.626531e-15 | -3.858025e-15 | -2.553513e-15 | 0.05725167 | 0.0581696 | 0.1154213
1026392961876.8 | 0.0029397 | 1.667636 | 0.01802597 | 7.755351 | 2.780686 | 0.06012152 | 0.02162112 | 1.664549 | 0.01815691 | 7.811684 | 2.770393 | 0.06044611 | 0.02181861 | 88.79189 | 0.003087471 | -0.0001309358 | -0.0563328 | 0.01029276 | -0.0003245888 | -0.058319 | 0.2917035 | -0.058319 | 0.2917035 | 0.2974761 | -29.64781 | 0.2974761 | -29.64781 | 3.236829e-16 | -1.665335e-16 | 2.775558e-16 | 0.05725167 | 0.0581696 | 0.1154213
1036168132942.3 | 0.0029397 | 1.66758 | 0.01820886 | 7.908646 | 2.780493 | 0.06072948 | 0.02184126 | 1.664507 | 0.01817918 | 7.895757 | 2.770254 | 0.06051876 | 0.02184593 | 88.84221 | 0.003073287 | 2.967675e-05 | 0.01288949 | 0.01023938 | 0.0002107164 | 0.05844854 | 0.2879524 | 0.05844854 | 0.2879524 | 0.2938245 | -30.04539 | 0.2938245 | -30.04539 | 3.490815e-15 | 3.226586e-15 | -1.332268e-15 | 0.05725167 | 0.0581696 | 0.1154213
1045943304007.8 | 0.0029397 | 1.667583 | 0.01828872 | 8.018269 | 2.780498 | 0.06099592 | 0.02193705 | 1.664683 | 0.01831153 | 8.028269 | 2.770834 | 0.06096578 | 0.02200268 | 88.73916 | 0.002899943 | -2.280831e-05 | -0.009999778 | 0.009664216 | 3.01353e-05 | 0.1654948 | 0.2358846 | 0.1654948 | 0.2358846 | 0.2881494 | -30.45692 | 0.2881494 | -30.45692 | 2.038099e-15 | -1.776357e-15 | 9.992007e-16 | 0.05725167 | 0.0581696 | 0.1154213
1055718475073.3 | 0.0029397 | 1.667632 | 0.01838342 | 8.135113 | 2.780658 | 0.06131355 | 0.02205002 | 1.664654 | 0.01851059 | 8.19139 | 2.770731 | 0.06162747 | 0.02224231 | 88.81996 | 0.00297747 | -0.0001271713 | -0.05627641 | 0.009926474 | -0.0003139204 | 0.238271 | 0.1495665 | 0.238271 | 0.1495665 | 0.281324 | -30.85538 | 0.281324 | -30.85538 | 1.113341e-15 | -8.326673e-17 | 1.110223e-15 | 0.05725167 | 0.0581696 | 0.1154213
1065493646138.8 | 0.0029397 | 1.66763 | 0.01850427 | 8.264413 | 2.780649 | 0.06171657 | 0.02219503 | 1.664632 | 0.01849907 | 8.262091 | 2.770659 | 0.06158832 | 0.02222876 | 88.74153 | 0.002997959 | 5.198277e-06 | 0.002321665 | 0.009989796 | 0.0001282565 | 0.2747851 | 0.04482096 | 0.2747851 | 0.04482096 | 0.2784165 | -31.25424 | 0.2784165 | -31.25424 | 1.093641e-15 | -6.661338e-16 | 8.673617e-16 | 0.05725167 | 0.0581696 | 0.1154213
1075268817204.3 | 0.0029397 | 1.667586 | 0.01857592 | 8.372527 | 2.780499 | 0.0619539 | 0.02228158 | 1.664749 | 0.0185832 | 8.37581 | 2.771045 | 0.06187275 | 0.02232831 | 88.75464 | 0.002837106 | -7.284109e-06 | -0.003283089 | 0.009454459 | 8.115126e-05 | 0.2655316 | -0.06676505 | 0.2655316 | -0.06676505 | 0.2737967 | -31.66226 | 0.2737967 | -31.66226 | 2.455231e-16 | -1.665335e-16 | 1.804112e-16 | 0.05725167 | 0.0581696 | 0.1154213
1085043988269.8 | 0.0029397 | 1.667552 | 0.01870172 | 8.505855 | 2.780379 | 0.06237216 | 0.02243297 | 1.664675 | 0.01882027 | 8.559774 | 2.77079 | 0.06265927 | 0.02261423 | 88.69926 | 0.0028763 | -0.0001185503 | -0.05391869 | 0.009588934 | -0.0002871122 | 0.2134765 | -0.159523 | 0.2134765 | -0.159523 | 0.2664954 | -32.05767 | 0.2664954 | -32.05767 | 2.263909e-15 | 1.720846e-15 | 1.471046e-15 | 0.05725167 | 0.0581696 | 0.1154213
1094819159335.3 | 0.0029397 | 1.667484 | 0.01887845 | 8.663591 | 2.780145 | 0.06295902 | 0.02264595 | 1.664563 | 0.0188976 | 8.67238 | 2.770412 | 0.06291249 | 0.02270872 | 88.63918 | 0.002920867 | -1.915186e-05 | -0.008789062 | 0.009733188 | 4.652396e-05 | 0.1339451 | -0.2253183 | 0.1339451 | -0.2253183 | 0.2621252 | -32.45038 | 0.2621252 | -32.45038 | 4.56847e-15 | -4.052314e-15 | -2.109424e-15 | 0.05725167 | 0.0581696 | 0.1154213
1104594330400.8 | 0.0029397 | 1.667318 | 0.01900764 | 8.800762 | 2.779587 | 0.06338356 | 0.02280323 | 1.664535 | 0.01900509 | 8.79958 | 2.770316 | 0.06326928 | 0.02283829 | 88.61749 | 0.002782543 | 2.552733e-06 | 0.001181945 | 0.009270925 | 0.0001142774 | 0.03538425 | -0.2548261 | 0.03538425 | -0.2548261 | 0.257271 | -32.84875 | 0.257271 | -32.84875 | 1.630876e-15 | 1.533496e-15 | 5.551115e-16 | 0.05725167 | 0.0581696 | 0.1154213
1114369501466.3 | 0.0029397 | 1.667293 | 0.01926723 | 8.999898 | 2.779496 | 0.06424823 | 0.02311507 | 1.664509 | 0.01937095 | 9.048348 | 2.770213 | 0.06448622 | 0.02327843 | 88.59111 | 0.00278475 | -0.0001037237 | -0.04845031 | 0.009282241 | -0.0002379893 | -0.06386645 | -0.2396713 | -0.06386645 | -0.2396713 | 0.2480347 | -33.24715 | 0.2480347 | -33.24715 | 5.231392e-16 | -4.857226e-16 | -1.94289e-16 | 0.05725167 | 0.0581696 | 0.1154213
1124144672531.8 | 0.0029397 | 1.667208 | 0.01947075 | 9.174747 | 2.779203 | 0.06492359 | 0.0233605 | 1.664367 | 0.01951161 | 9.193999 | 2.769737 | 0.06494897 | 0.0234495 | 88.51449 | 0.002840806 | -4.085667e-05 | -0.01925193 | 0.00946595 | -2.537574e-05 | -0.147094 | -0.1931541 | -0.147094 | -0.1931541 | 0.2427863 | -33.63757 | 0.2427863 | -33.63757 | 5.302695e-16 | 3.608225e-16 | -3.885781e-16 | 0.05725167 | 0.0581696 | 0.1154213
1133919843597.3 | 0.0029397 | 1.667266 | 0.01970602 | 9.366351 | 2.779387 | 0.06571034 | 0.02364203 | 1.664535 | 0.01970364 | 9.36522 | 2.770288 | 0.06559479 | 0.02367797 | 88.54927 | 0.002730922 | 2.378988e-06 | 0.001130743 | 0.009098793 | 0.000115551 | -0.2068359 | -0.1151858 | -0.2068359 | -0.1151858 | 0.2367464 | -34.0494 | 0.2367464 | -34.0494 | 1.739159e-15 | 1.165734e-15 | -1.290634e-15 | 0.05725167 | 0.0581696 | 0.1154213
1143695014662.8 | 0.0029397 | 1.66736 | 0.02012985 | 9.650282 | 2.779685 | 0.06712744 | 0.02414929 | 1.664652 | 0.02021716 | 9.692135 | 2.770659 | 0.06730908 | 0.02429353 | 88.46507 | 0.002707922 | -8.730388e-05 | -0.04185361 | 0.009026354 | -0.0001816411 | -0.2245171 | -0.02243631 | -0.2245171 | -0.02243631 | 0.2256354 | -34.45792 | 0.2256354 | -34.45792 | 3.691498e-16 | -2.220446e-16 | -2.94903e-16 | 0.05725167 | 0.0581696 | 0.1154213
1153470185728.2 | 0.0029397 | 1.667233 | 0.02055656 | 9.939074 | 2.779242 | 0.06854513 | 0.02466325 | 1.664474 | 0.02061061 | 9.965207 | 2.770048 | 0.06861163 | 0.02476911 | 88.45003 | 0.002758848 | -5.404884e-05 | -0.02613256 | 0.009193895 | -6.650093e-05 | -0.2078369 | 0.06156699 | -0.2078369 | 0.06156699 | 0.2167641 | -34.84551 | 0.2167641 | -34.84551 | 1.369338e-15 | -4.163336e-16 | -1.304512e-15 | 0.05725167 | 0.0581696 | 0.1154213
1163245356793.7 | 0.0029397 | 1.667234 | 0.02080483 | 10.14436 | 2.779236 | 0.06937304 | 0.02496119 | 1.664553 | 0.02080973 | 10.14675 | 2.770305 | 0.06927781 | 0.02500728 | 88.34097 | 0.002680377 | -4.895782e-06 | -0.002387166 | 0.008930651 | 9.523102e-05 | -0.1622499 | 0.1349768 | -0.1622499 | 0.1349768 | 0.211054 | -35.25141 | 0.211054 | -35.25141 | 1.068139e-15 | -4.440892e-16 | -9.714451e-16 | 0.05725167 | 0.0581696 | 0.1154213
1173020527859.2 | 0.0029397 | 1.667448 | 0.02123962 | 10.44339 | 2.779933 | 0.07083195 | 0.02547973 | 1.664807 | 0.02131199 | 10.47897 | 2.771128 | 0.0709607 | 0.02560715 | 88.43707 | 0.002641324 | -7.236424e-05 | -0.03558105 | 0.008804645 | -0.0001287435 | -0.08892844 | 0.1802437 | -0.08892844 | 0.1802437 | 0.2009877 | -35.66998 | 0.2009877 | -35.66998 | 9.040822e-16 | -8.604228e-16 | -2.775558e-16 | 0.05725167 | 0.0581696 | 0.1154213
1182795698924.7 | 0.0029397 | 1.667233 | 0.0223156 | 11.06388 | 2.779168 | 0.07441061 | 0.02677442 | 1.664554 | 0.02237567 | 11.09366 | 2.770238 | 0.074491 | 0.02688974 | 88.40594 | 0.002679436 | -6.00694e-05 | -0.02978188 | 0.008929993 | -8.039104e-05 | -0.01401788 | 0.1830958 | -0.01401788 | 0.1830958 | 0.1836316 | -36.0519 | 0.1836316 | -36.0519 | 7.017916e-16 | 6.817463e-16 | 1.665335e-16 | 0.05725167 | 0.0581696 | 0.1154213
1192570869990.2 | 0.0029397 | 1.666132 | 0.02312728 | 11.56107 | 2.775461 | 0.07706621 | 0.027767 | 1.663497 | 0.02314705 | 11.57095 | 2.766688 | 0.07701011 | 0.02783476 | 88.38916 | 0.002634472 | -1.97646e-05 | -0.009880101 | 0.008772731 | 5.609965e-05 | 0.04173176 | 0.1660541 | 0.04173176 | 0.1660541 | 0.1712177 | -36.37453 | 0.1712177 | -36.37453 | 7.296404e-16 | 6.175616e-16 | -3.885781e-16 | 0.05725167 | 0.0581696 | 0.1154213
1202346041055.7 | 0.0029397 | 1.664767 | 0.02320051 | 11.69274 | 2.770912 | 0.0772469 | 0.02787779 | 1.662184 | 0.0232496 | 11.71748 | 2.762315 | 0.07729023 | 0.02798023 | 88.31529 | 0.002583189 | -4.909042e-05 | -0.0247409 | 0.008596425 | -4.333204e-05 | 0.08739299 | 0.1430142 | 0.08739299 | 0.1430142 | 0.1676025 | -36.67684 | 0.1676025 | -36.67684 | 7.607509e-16 | 5.967449e-16 | -4.718448e-16 | 0.05725167 | 0.0581696 | 0.1154213
1212121212121.2 | 0.0029397 | 1.66363 | 0.02271202 | 11.53961 | 2.767149 | 0.07556881 | 0.02730926 | 1.661034 | 0.02278447 | 11.57641 | 2.758514 | 0.07569154 | 0.02743924 | 88.24431 | 0.002596164 | -7.244222e-05 | -0.03680671 | 0.00863467 | -0.0001227297 | 0.1298598 | 0.1114741 | 0.1298598 | 0.1114741 | 0.1711433 | -36.98975 | 0.1711433 | -36.98975 | 2.178592e-15 | 1.554312e-15 | -1.526557e-15 | 0.05725167 | 0.0581696 | 0.1154213
1221896383186.7 | 0.0029397 | 1.663008 | 0.0219596 | 11.24729 | 2.765114 | 0.07303799 | 0.0264141 | 1.660421 | 0.02198867 | 11.26218 | 2.756514 | 0.0730209 | 0.0264903 | 88.17408 | 0.002587318 | -2.907094e-05 | -0.01488959 | 0.008600047 | 1.709295e-05 | 0.1679237 | 0.06270651 | 0.1679237 | 0.06270651 | 0.1792498 | -37.34172 | 0.1792498 | -37.34172 | 3.227891e-16 | -1.387779e-16 | 2.914335e-16 | 0.05725167 | 0.0581696 | 0.1154213
1231671554252.2 | 0.0029397 | 1.662832 | 0.02131489 | 11.00442 | 2.764555 | 0.07088614 | 0.02564107 | 1.660316 | 0.02134815 | 11.02159 | 2.756193 | 0.07088935 | 0.02572002 | 88.07613 | 0.002515759 | -3.326358e-05 | -0.01717327 | 0.008361659 | -3.209864e-06 | 0.1856075 | -0.006014499 | 0.1856075 | -0.006014499 | 0.1857049 | -37.7315 | 0.1857049 | -37.7315 | 3.154384e-16 | 5.551115e-17 | -3.105155e-16 | 0.05725167 | 0.0581696 | 0.1154213
1241446725317.7 | 0.0029397 | 1.662972 | 0.02089753 | 10.87457 | 2.765038 | 0.06950399 | 0.02513672 | 1.66045 | 0.02097721 | 10.91603 | 2.756655 | 0.06966321 | 0.02527092 | 88.04565 | 0.002521358 | -7.967888e-05 | -0.04146298 | 0.008382873 | -0.0001592253 | 0.1706131 | -0.08039263 | 0.1706131 | -0.08039263 | 0.1886049 | -38.13945 | 0.1886049 | -38.13945 | 1.971867e-15 | -6.938894e-16 | -1.845746e-15 | 0.05725167 | 0.0581696 | 0.1154213
1251221896383.2 | 0.0029397 | 1.663172 | 0.02075283 | 10.88431 | 2.765709 | 0.06903102 | 0.02495961 | 1.660641 | 0.02078789 | 10.9027 | 2.757295 | 0.06904243 | 0.02503991 | 88.01384 | 0.002530934 | -3.50632e-05 | -0.01838972 | 0.008413806 | -1.140668e-05 | 0.1243204 | -0.1423164 | 0.1243204 | -0.1423164 | 0.1889697 | -38.5519 | 0.1889697 | -38.5519 | 2.423651e-16 | 9.714451e-17 | 2.220446e-16 | 0.05725167 | 0.0581696 | 0.1154213
1260997067448.7 | 0.0029397 | 1.66333 | 0.02071 | 10.9467 | 2.766237 | 0.06889513 | 0.02490572 | 1.660871 | 0.02073914 | 10.96211 | 2.758062 | 0.06889008 | 0.02497771 | 87.96053 | 0.002459027 | -2.914108e-05 | -0.01540313 | 0.008175508 | 5.05378e-06 | 0.05575824 | -0.1788292 | 0.05575824 | -0.1788292 | 0.1873202 | -38.96766 | 0.1873202 | -38.96766 | 9.996102e-16 | 8.812395e-16 | 4.718448e-16 | 0.05725167 | 0.0581696 | 0.1154213
1270772238514.2 | 0.0029397 | 1.663452 | 0.02069987 | 11.02617 | 2.766643 | 0.06886647 | 0.02489171 | 1.660995 | 0.02077751 | 11.06752 | 2.758472 | 0.06902268 | 0.02502207 | 87.93518 | 0.002457063 | -7.764263e-05 | -0.04135777 | 0.008171594 | -0.0001562062 | -0.01941767 | -0.1834117 | -0.01941767 | -0.1834117 | 0.1844367 | -39.37538 | 0.1844367 | -39.37538 | 1.582315e-15 | 1.557782e-15 | -2.775558e-16 | 0.05725167 | 0.0581696 | 0.1154213
1280547409579.7 | 0.0029397 | 1.6635 | 0.02071005 | 11.11645 | 2.766805 | 0.06890236 | 0.02490322 | 1.661027 | 0.02075314 | 11.13957 | 2.758581 | 0.06894305 | 0.02499221 | 87.9257 | 0.002473095 | -4.308426e-05 | -0.02312616 | 0.008223659 | -4.069245e-05 | -0.08847433 | -0.1596119 | -0.08847433 | -0.1596119 | 0.1824929 | -39.77605 | 0.1824929 | -39.77605 | 1.033406e-15 | 9.575674e-16 | -3.885781e-16 | 0.05725167 | 0.0581696 | 0.1154213
1290322580645.2 | 0.0029397 | 1.663498 | 0.02067501 | 11.18235 | 2.766799 | 0.06878568 | 0.0248611 | 1.661089 | 0.02070195 | 11.19692 | 2.758787 | 0.06877556 | 0.02492964 | 87.8433 | 0.002409682 | -2.694514e-05 | -0.01457364 | 0.008012313 | 1.012384e-05 | -0.1427713 | -0.1111873 | -0.1427713 | -0.1111873 | 0.1809593 | -40.17904 | 0.1809593 | -40.17904 | 8.760611e-16 | 6.661338e-16 | -5.689893e-16 | 0.05725167 | 0.0581696 | 0.1154213
1300097751710.7 | 0.0029397 | 1.663489 | 0.02067821 | 11.26881 | 2.766768 | 0.06879595 | 0.02486509 | 1.661094 | 0.02075149 | 11.30874 | 2.758801 | 0.06894032 | 0.02498923 | 87.85367 | 0.002395452 | -7.327676e-05 | -0.03993295 | 0.007966913 | -0.0001443718 | -0.1718826 | -0.04629986 | -0.1718826 | -0.04629986 | 0.1780093 | -40.57758 | 0.1780093 | -40.57758 | 9.532586e-16 | -4.996004e-16 | 8.118506e-16 | 0.05725167 | 0.0581696 | 0.1154213
1309872922776.1 | 0.0029397 | 1.663407 | 0.0207474 | 11.39153 | 2.766492 | 0.06902273 | 0.02494955 | 1.660991 | 0.02079926 | 11.42 | 2.758457 | 0.06909475 | 0.02504833 | 87.73111 | 0.002416176 | -5.185966e-05 | -0.02847397 | 0.008034483 | -7.201811e-05 | -0.1737203 | 0.02213346 | -0.1737203 | 0.02213346 | 0.1751246 | -40.96743 | 0.1751246 | -40.96743 | 5.321277e-16 | -1.110223e-16 | -5.20417e-16 | 0.05725167 | 0.0581696 | 0.1154213
1319648093841.6 | 0.0029397 | 1.663285 | 0.02080073 | 11.50604 | 2.766083 | 0.06919507 | 0.02501554 | 1.66092 | 0.02082745 | 11.52082 | 2.758221 | 0.06918546 | 0.02508336 | 87.6828 | 0.002364651 | -2.672134e-05 | -0.01478106 | 0.007861697 | 9.608943e-06 | -0.1498226 | 0.08559702 | -0.1498226 | 0.08559702 | 0.1725504 | -41.35977 | 0.1725504 | -41.35977 | 3.469447e-16 | 3.330669e-16 | 9.714451e-17 | 0.05725167 | 0.0581696 | 0.1154213
1329423264907.1 | 0.0029397 | 1.663198 | 0.02087918 | 11.63499 | 2.765792 | 0.06945244 | 0.02511123 | 1.66086 | 0.02094574 | 11.67208 | 2.758017 | 0.06957589 | 0.02522678 | 87.63807 | 0.00233842 | -6.656039e-05 | -0.03709098 | 0.007775826 | -0.0001234464 | -0.1032828 | 0.1334614 | -0.1032828 | 0.1334614 | 0.168758 | -41.75289 | 0.168758 | -41.75289 | 2.196245e-15 | 1.679212e-15 | 1.415534e-15 | 0.05725167 | 0.0581696 | 0.1154213
1339198435972.6 | 0.0029397 | 1.663095 | 0.02102732 | 11.80369 | 2.765443 | 0.06994085 | 0.02529101 | 1.660736 | 0.02108667 | 11.83701 | 2.757599 | 0.07003877 | 0.02539846 | 87.51839 | 0.002359242 | -5.935073e-05 | -0.03331656 | 0.007844222 | -9.791469e-05 | -0.0440677 | 0.158715 | -0.0440677 | 0.158715 | 0.1647191 | -42.14067 | 0.1647191 | -42.14067 | 5.050161e-16 | -4.926615e-16 | -1.110223e-16 | 0.05725167 | 0.0581696 | 0.1154213
1348973607038.1 | 0.0029397 | 1.662952 | 0.02111321 | 11.93842 | 2.764964 | 0.0702205 | 0.02539653 | 1.660631 | 0.02114284 | 11.95517 | 2.757247 | 0.07022088 | 0.02546775 | 87.45968 | 0.002321723 | -2.963095e-05 | -0.01675476 | 0.007717691 | -3.74097e-07 | 0.01911553 | 0.160753 | 0.01911553 | 0.160753 | 0.1618856 | -42.52986 | 0.1618856 | -42.52986 | 1.518433e-15 | 1.481454e-15 | -3.330669e-16 | 0.05725167 | 0.0581696 | 0.1154213
1358748778103.6 | 0.0029397 | 1.662901 | 0.02115841 | 12.05068 | 2.764793 | 0.07036871 | 0.02545171 | 1.660615 | 0.02121816 | 12.0847 | 2.757191 | 0.07047036 | 0.02555875 | 87.33171 | 0.002286845 | -5.974319e-05 | -0.03402646 | 0.007602897 | -0.0001016488 | 0.07821659 | 0.1382392 | 0.07821659 | 0.1382392 | 0.158833 | -42.9264 | 0.158833 | -42.9264 | 6.973502e-16 | -5.967449e-16 | 3.608225e-16 | 0.05725167 | 0.0581696 | 0.1154213
1368523949169.1 | 0.0029397 | 1.662864 | 0.02125313 | 12.1917 | 2.764664 | 0.07068211 | 0.02556626 | 1.66056 | 0.02131729 | 12.22851 | 2.757005 | 0.07079727 | 0.02567905 | 87.25735 | 0.002303789 | -6.416043e-05 | -0.03680517 | 0.007659197 | -0.0001151591 | 0.1226009 | 0.09567155 | 0.1226009 | 0.09567155 | 0.1555121 | -43.31965 | 0.1555121 | -43.31965 | 9.558562e-16 | -4.163336e-16 | 8.604228e-16 | 0.05725167 | 0.0581696 | 0.1154213
1378299120234.6 | 0.0029397 | 1.662776 | 0.02131255 | 12.31312 | 2.76437 | 0.07087599 | 0.02563911 | 1.660498 | 0.02134649 | 12.33273 | 2.756797 | 0.07089159 | 0.0257152 | 87.18528 | 0.002278366 | -3.393851e-05 | -0.01960765 | 0.007573081 | -1.559406e-05 | 0.1475968 | 0.04086524 | 0.1475968 | 0.04086524 | 0.1531495 | -43.71219 | 0.1531495 | -43.71219 | 2.797158e-16 | -1.387779e-16 | 2.428613e-16 | 0.05725167 | 0.0581696 | 0.1154213
1388074291300.1 | 0.0029397 | 1.662733 | 0.02127793 | 12.3803 | 2.764228 | 0.07075902 | 0.02559811 | 1.660494 | 0.02133229 | 12.41193 | 2.756785 | 0.07084429 | 0.02569816 | 87.12608 | 0.002239014 | -5.436771e-05 | -0.03163319 | 0.007443067 | -8.527138e-05 | 0.1501506 | -0.01922956 | 0.1501506 | -0.01922956 | 0.151377 | -44.10967 | 0.151377 | -44.10967 | 4.303373e-16 | -5.551115e-17 | 4.26742e-16 | 0.05725167 | 0.0581696 | 0.1154213
1397849462365.6 | 0.0029397 | 1.662721 | 0.02130606 | 12.48397 | 2.764186 | 0.07085203 | 0.02563215 | 1.66047 | 0.02137311 | 12.52325 | 2.756704 | 0.07097881 | 0.02574771 | 87.03887 | 0.002250488 | -6.705062e-05 | -0.03928731 | 0.007481662 | -0.000126773 | 0.1290052 | -0.07439782 | 0.1290052 | -0.07439782 | 0.1489207 | -44.50541 | 0.1489207 | -44.50541 | 1.072098e-15 | -3.885781e-16 | -9.992007e-16 | 0.05725167 | 0.0581696 | 0.1154213
1407624633431.1 | 0.0029397 | 1.662635 | 0.02135999 | 12.60309 | 2.7639 | 0.07102775 | 0.02569838 | 1.6604 | 0.02139875 | 12.62596 | 2.756471 | 0.07106098 | 0.02577969 | 86.97171 | 0.002235112 | -3.875982e-05 | -0.02286956 | 0.007429015 | -3.322968e-05 | 0.08946995 | -0.1162471 | 0.08946995 | -0.1162471 | 0.146691 | -44.89713 | 0.146691 | -44.89713 | 1.401038e-15 | -1.165734e-15 | -7.771561e-16 | 0.05725167 | 0.0581696 | 0.1154213
1417399804496.6 | 0.0029397 | 1.662434 | 0.02133954 | 12.67846 | 2.763231 | 0.07095115 | 0.02567688 | 1.660239 | 0.02138923 | 12.70798 | 2.755937 | 0.07102248 | 0.02577072 | 86.88675 | 0.002194557 | -4.969074e-05 | -0.02952276 | 0.007293919 | -7.133537e-05 | 0.03897745 | -0.1395972 | 0.03897745 | -0.1395972 | 0.1449366 | -45.28081 | 0.1449366 | -45.28081 | 2.639709e-15 | 2.504941e-15 | 8.326673e-16 | 0.05725167 | 0.0581696 | 0.1154213
1427174975562.1 | 0.0029397 | 1.662379 | 0.02133231 | 12.76157 | 2.76305 | 0.07092479 | 0.02566902 | 1.660181 | 0.02140071 | 12.80249 | 2.755742 | 0.07105809 | 0.02578547 | 86.84281 | 0.002198816 | -6.839957e-05 | -0.04091851 | 0.007308623 | -0.0001332996 | -0.01713936 | -0.1419071 | -0.01713936 | -0.1419071 | 0.1429384 | -45.67329 | 0.1429384 | -45.67329 | 1.10318e-15 | -1.085937e-15 | 1.94289e-16 | 0.05725167 | 0.0581696 | 0.1154213
1436950146627.6 | 0.0029397 | 1.662267 | 0.02142125 | 12.90255 | 2.762673 | 0.07121567 | 0.02577781 | 1.660075 | 0.0214658 | 12.92939 | 2.755387 | 0.07126966 | 0.02586557 | 86.76064 | 0.002192537 | -4.455215e-05 | -0.02683487 | 0.007286269 | -5.3986e-05 | -0.06829604 | -0.1225542 | -0.06829604 | -0.1225542 | 0.1402993 | -46.0615 | 0.1402993 | -46.0615 | 1.26661e-15 | -1.06859e-15 | 6.800116e-16 | 0.05725167 | 0.0581696 | 0.1154213
1446725317693.1 | 0.0029397 | 1.662128 | 0.02148597 | 13.02958 | 2.762209 | 0.0714249 | 0.02585789 | 1.659975 | 0.0215325 | 13.05779 | 2.755053 | 0.07148681 | 0.02594753 | 86.6623 | 0.002153622 | -4.652392e-05 | -0.02821314 | 0.007156556 | -6.191172e-05 | -0.1075948 | -0.08589918 | -0.1075948 | -0.08589918 | 0.1376783 | -46.45015 | 0.1376783 | -46.45015 | 3.502595e-16 | -1.94289e-16 | 2.914335e-16 | 0.05725167 | 0.0581696 | 0.1154213
1456500488758.6 | 0.0029397 | 1.662066 | 0.02156914 | 13.16839 | 2.761997 | 0.07169867 | 0.02595899 | 1.659916 | 0.02163661 | 13.20958 | 2.754852 | 0.07182991 | 0.02607397 | 86.59537 | 0.002150168 | -6.747177e-05 | -0.04119286 | 0.007145734 | -0.0001312403 | -0.1293393 | -0.03741282 | -0.1293393 | -0.03741282 | 0.1346417 | -46.84231 | 0.1346417 | -46.84231 | 3.945419e-16 | -2.220446e-16 | 3.26128e-16 | 0.05725167 | 0.0581696 | 0.1154213
1466275659824.0 | 0.0029397 | 1.662011 | 0.02169141 | 13.33191 | 2.76181 | 0.07210271 | 0.02610705 | 1.659861 | 0.0217417 | 13.36283 | 2.754667 | 0.07217641 | 0.0262015 | 86.52512 | 0.002149704 | -5.029429e-05 | -0.03091174 | 0.007143226 | -7.37029e-05 | -0.1308343 | 0.01457783 | -0.1308343 | 0.01457783 | 0.1316439 | -47.23485 | 0.1316439 | -47.23485 | 1.396427e-15 | 1.387779e-16 | 1.389514e-15 | 0.05725167 | 0.0581696 | 0.1154213
1476050830889.5 | 0.0029397 | 1.661959 | 0.02176726 | 13.46773 | 2.761633 | 0.07235258 | 0.0261992 | 1.659844 | 0.02181274 | 13.49586 | 2.754605 | 0.07241146 | 0.02628742 | 86.43815 | 0.002115248 | -4.547367e-05 | -0.02813523 | 0.007028416 | -5.887205e-05 | -0.1128707 | 0.06265584 | -0.1128707 | 0.06265584 | 0.1290951 | -47.63065 | 0.1290951 | -47.63065 | 1.210235e-15 | -5.412337e-16 | -1.082467e-15 | 0.05725167 | 0.0581696 | 0.1154213
1485826001955.0 | 0.0029397 | 1.661939 | 0.02179509 | 13.57425 | 2.761565 | 0.07244421 | 0.02623302 | 1.659834 | 0.02186075 | 13.61514 | 2.75457 | 0.07257042 | 0.02634546 | 86.37639 | 0.002104957 | -6.566094e-05 | -0.04089444 | 0.006995055 | -0.000126217 | -0.07852737 | 0.09962324 | -0.07852737 | 0.09962324 | 0.1268516 | -48.02716 | 0.1268516 | -48.02716 | 2.665836e-16 | -2.081668e-16 | -1.665335e-16 | 0.05725167 | 0.0581696 | 0.1154213
1495601173020.5 | 0.0029397 | 1.661932 | 0.02184253 | 13.69329 | 2.761541 | 0.07260158 | 0.02629025 | 1.659825 | 0.02189741 | 13.7277 | 2.754539 | 0.07269172 | 0.0263898 | 86.30073 | 0.002107214 | -5.488438e-05 | -0.03440755 | 0.007002053 | -9.014315e-05 | -0.03339748 | 0.1202176 | -0.03339748 | 0.1202176 | 0.1247704 | -48.42371 | 0.1247704 | -48.42371 | 1.497853e-15 | -1.450229e-15 | -3.747003e-16 | 0.05725167 | 0.0581696 | 0.1154213
1505376344086.0 | 0.0029397 | 1.661849 | 0.02185808 | 13.79261 | 2.761266 | 0.07264969 | 0.02631028 | 1.659772 | 0.02190365 | 13.82136 | 2.754362 | 0.07271011 | 0.02639816 | 86.2718 | 0.00207772 | -4.556487e-05 | -0.02875176 | 0.006903393 | -6.042462e-05 | 0.01491558 | 0.1221583 | 0.01491558 | 0.1221583 | 0.1230655 | -48.81619 | 0.1230655 | -48.81619 | 1.565244e-15 | 1.557782e-15 | -1.526557e-16 | 0.05725167 | 0.0581696 | 0.1154213
1515151515151.5 | 0.0029397 | 1.661774 | 0.02185691 | 13.88142 | 2.761015 | 0.07264248 | 0.02631006 | 1.659712 | 0.02192057 | 13.92186 | 2.754163 | 0.07276367 | 0.02641952 | 86.16434 | 0.002062066 | -6.366425e-05 | -0.04043346 | 0.006851909 | -0.0001211879 | 0.05954313 | 0.1056367 | 0.05954313 | 0.1056367 | 0.1212621 | -49.20796 | 0.1212621 | -49.20796 | 9.437916e-17 | 9.020562e-17 | -2.775558e-17 | 0.05725167 | 0.0581696 | 0.1154213
1524926686217.0 | 0.0029397 | 1.661684 | 0.02189208 | 13.99346 | 2.760715 | 0.07275546 | 0.02635385 | 1.659619 | 0.02195109 | 14.03118 | 2.753852 | 0.07286089 | 0.02645781 | 86.10808 | 0.002065438 | -5.900862e-05 | -0.03771843 | 0.006862531 | -0.0001054301 | 0.09361079 | 0.07400564 | 0.09361079 | 0.07400564 | 0.1193307 | -49.59652 | 0.1193307 | -49.59652 | 4.388542e-17 | 4.163336e-17 | 1.387779e-17 | 0.05725167 | 0.0581696 | 0.1154213
1534701857282.5 | 0.0029397 | 1.661556 | 0.021964 | 14.12943 | 2.760286 | 0.07298882 | 0.02644249 | 1.659514 | 0.02201069 | 14.15947 | 2.753503 | 0.07305411 | 0.02653134 | 85.94779 | 0.002041799 | -4.669434e-05 | -0.03003844 | 0.00678301 | -6.528771e-05 | 0.1124918 | 0.03253963 | 0.1124918 | 0.03253963 | 0.1171035 | -49.98391 | 0.1171035 | -49.98391 | 4.564927e-16 | 1.526557e-16 | -4.302114e-16 | 0.05725167 | 0.0581696 | 0.1154213
1544477028348.0 | 0.0029397 | 1.661432 | 0.02202791 | 14.2608 | 2.75987 | 0.07319574 | 0.02652144 | 1.65941 | 0.02208901 | 14.30035 | 2.753153 | 0.07330942 | 0.02662744 | 85.89353 | 0.002022016 | -6.109382e-05 | -0.03955195 | 0.00671749 | -0.0001136778 | 0.1140652 | -0.01210032 | 0.1140652 | -0.01210032 | 0.1147052 | -50.37117 | 0.1147052 | -50.37117 | 6.077873e-16 | -2.775558e-17 | -6.071532e-16 | 0.05725167 | 0.0581696 | 0.1154213
1554252199413.5 | 0.0029397 | 1.661347 | 0.0221197 | 14.41086 | 2.759586 | 0.073497 | 0.02663334 | 1.659323 | 0.02218181 | 14.45133 | 2.752861 | 0.07361359 | 0.02674076 | 85.71969 | 0.002024448 | -6.211758e-05 | -0.04046925 | 0.006725276 | -0.0001165859 | 0.09874884 | -0.05324582 | 0.09874884 | -0.05324582 | 0.1121894 | -50.76 | 0.1121894 | -50.76 | 1.212719e-15 | 6.106227e-16 | 1.047773e-15 | 0.05725167 | 0.0581696 | 0.1154213
1564027370479.0 | 0.0029397 | 1.66126 | 0.02223688 | 14.57832 | 2.759289 | 0.07388246 | 0.0267759 | 1.659253 | 0.02228598 | 14.61051 | 2.752623 | 0.07395615 | 0.02686752 | 85.63729 | 0.002006931 | -4.910209e-05 | -0.03219092 | 0.006666225 | -7.368978e-05 | 0.06942066 | -0.08480606 | 0.06942066 | -0.08480606 | 0.1095961 | -51.15031 | 0.1095961 | -51.15031 | 2.081668e-16 | 1.665335e-16 | 1.249001e-16 | 0.05725167 | 0.0581696 | 0.1154213
1573802541544.5 | 0.0029397 | 1.661186 | 0.02232613 | 14.72831 | 2.759041 | 0.07417572 | 0.0268846 | 1.659201 | 0.02238503 | 14.76717 | 2.752447 | 0.07428255 | 0.02698782 | 85.48239 | 0.00198506 | -5.89035e-05 | -0.038858 | 0.006593801 | -0.0001068281 | 0.03102923 | -0.1025087 | 0.03102923 | -0.1025087 | 0.1071021 | -51.54235 | 0.1071021 | -51.54235 | 6.597516e-16 | 6.418477e-16 | 1.526557e-16 | 0.05725167 | 0.0581696 | 0.1154213
1583577712610.0 | 0.0029397 | 1.661139 | 0.02240477 | 14.87199 | 2.758882 | 0.07443488 | 0.02698009 | 1.659154 | 0.02246865 | 14.91439 | 2.752288 | 0.07455792 | 0.02708943 | 85.41979 | 0.001984905 | -6.388346e-05 | -0.04240499 | 0.006593334 | -0.0001230424 | -0.0103097 | -0.1043017 | -0.0103097 | -0.1043017 | 0.10481 | -51.9348 | 0.10481 | -51.9348 | 1.279469e-16 | 1.249001e-16 | 2.775558e-17 | 0.05725167 | 0.0581696 | 0.1154213
1593352883675.5 | 0.0029397 | 1.661106 | 0.02248375 | 15.01654 | 2.758767 | 0.07469576 | 0.02707578 | 1.659133 | 0.02253569 | 15.05123 | 2.752216 | 0.07477942 | 0.02717062 | 85.28464 | 0.001972287 | -5.1938e-05 | -0.03468857 | 0.006550803 | -8.365532e-05 | -0.04865662 | -0.09046893 | -0.04865662 | -0.09046893 | 0.1027234 | -52.32973 | 0.1027234 | -52.32973 | 3.103168e-16 | -2.775558e-16 | 1.387779e-16 | 0.05725167 | 0.0581696 | 0.1154213
1603128054741.0 | 0.0029397 | 1.661044 | 0.02254842 | 15.15213 | 2.75856 | 0.07490786 | 0.0271547 | 1.659094 | 0.02260594 | 15.19077 | 2.752083 | 0.07501077 | 0.027256 | 85.17423 | 0.001950025 | -5.751527e-05 | -0.0386492 | 0.00647695 | -0.0001029066 | -0.07798509 | -0.0636115 | -0.07798509 | -0.0636115 | 0.1006384 | -52.72284 | 0.1006384 | -52.72284 | 6.220284e-16 | -3.885781e-16 | 4.857226e-16 | 0.05725167 | 0.0581696 | 0.1154213
1612903225806.5 | 0.0029397 | 1.660973 | 0.02254852 | 15.24458 | 2.758324 | 0.07490498 | 0.02715597 | 1.659027 | 0.02261343 | 15.28847 | 2.751858 | 0.07503257 | 0.02726615 | 85.07147 | 0.001946843 | -6.491265e-05 | -0.04388608 | 0.006466452 | -0.0001275868 | -0.09494761 | -0.02874925 | -0.09494761 | -0.02874925 | 0.09920468 | -53.11306 | 0.09920468 | -53.11306 | 3.198108e-16 | -1.526557e-16 | 2.810252e-16 | 0.05725167 | 0.0581696 | 0.1154213
1622678396871.9 | 0.0029397 | 1.660906 | 0.0225754 | 15.35526 | 2.758099 | 0.07499123 | 0.02718947 | 1.658968 | 0.02263022 | 15.39254 | 2.751662 | 0.07508562 | 0.02728737 | 85.01516 | 0.001938064 | -5.482004e-05 | -0.0372873 | 0.006436604 | -9.438423e-05 | -0.09724006 | 0.009463333 | -0.09724006 | 0.009463333 | 0.09769946 | -53.50409 | 0.09769946 | -53.50409 | 1.194832e-15 | 1.249001e-16 | 1.188286e-15 | 0.05725167 | 0.0581696 | 0.1154213
1632453567937.4 | 0.0029397 | 1.660804 | 0.02260469 | 15.4678 | 2.757758 | 0.0750839 | 0.02722643 | 1.658887 | 0.02266128 | 15.50652 | 2.751393 | 0.075185 | 0.02732615 | 84.84325 | 0.001916328 | -5.658692e-05 | -0.03872095 | 0.006364177 | -0.0001011067 | -0.08496213 | 0.04485896 | -0.08496213 | 0.04485896 | 0.09607752 | -53.89286 | 0.09607752 | -53.89286 | 3.972176e-16 | -1.804112e-16 | -3.538836e-16 | 0.05725167 | 0.0581696 | 0.1154213
1642228739002.9 | 0.0029397 | 1.66069 | 0.02263471 | 15.58108 | 2.757378 | 0.07517845 | 0.02726447 | 1.65878 | 0.02270004 | 15.62606 | 2.751034 | 0.07530872 | 0.02737469 | 84.71755 | 0.001910171 | -6.533039e-05 | -0.04497157 | 0.006343715 | -0.0001302651 | -0.06075193 | 0.07226091 | -0.06075193 | 0.07226091 | 0.0944057 | -54.27878 | 0.0944057 | -54.27878 | 1.777224e-15 | 1.387779e-15 | 1.110223e-15 | 0.05725167 | 0.0581696 | 0.1154213
1652003910068.4 | 0.0029397 | 1.660582 | 0.02270778 | 15.72443 | 2.757018 | 0.07541627 | 0.02735429 | 1.658678 | 0.02276562 | 15.76448 | 2.750695 | 0.07552167 | 0.02745549 | 84.55633 | 0.001904433 | -5.784455e-05 | -0.04005555 | 0.006323938 | -0.0001054001 | -0.02845386 | 0.08802089 | -0.02845386 | 0.08802089 | 0.09250568 | -54.66521 | 0.09250568 | -54.66521 | 9.338486e-16 | -8.916479e-16 | -2.775558e-16 | 0.05725167 | 0.0581696 | 0.1154213
1661779081133.9 | 0.0029397 | 1.660466 | 0.02287202 | 15.93188 | 2.756624 | 0.07595642 | 0.02755415 | 1.658581 | 0.02292841 | 15.97116 | 2.750366 | 0.07605725 | 0.0276535 | 84.34354 | 0.001884763 | -5.638752e-05 | -0.03927764 | 0.0062582 | -0.0001008299 | 0.006645143 | 0.08949274 | 0.006645143 | 0.08949274 | 0.08973911 | -55.05199 | 0.08973911 | -55.05199 | 1.622728e-15 | -1.61416e-15 | 1.665335e-16 | 0.05725167 | 0.0581696 | 0.1154213
1671554252199.4 | 0.0029397 | 1.660292 | 0.02305378 | 16.15294 | 2.756038 | 0.076552 | 0.0277761 | 1.658416 | 0.02311859 | 16.19835 | 2.74981 | 0.07668048 | 0.02788574 | 84.05569 | 0.001875736 | -6.480972e-05 | -0.04540982 | 0.006228012 | -0.0001284774 | 0.03804726 | 0.07801018 | 0.03804726 | 0.07801018 | 0.08679391 | -55.43165 | 0.08679391 | -55.43165 | 1.688263e-15 | 1.519618e-15 | -7.355228e-16 | 0.05725167 | 0.0581696 | 0.1154213
1681329423264.9 | 0.0029397 | 1.660136 | 0.02302846 | 16.22956 | 2.755523 | 0.07646077 | 0.02774819 | 1.658265 | 0.02308919 | 16.27236 | 2.74931 | 0.07657599 | 0.02785281 | 84.1499 | 0.001871382 | -6.073179e-05 | -0.04280141 | 0.006212796 | -0.0001152287 | 0.06362541 | 0.05764716 | 0.06362541 | 0.05764716 | 0.08585679 | -55.81253 | 0.08585679 | -55.81253 | 1.777495e-15 | -1.207368e-15 | 1.304512e-15 | 0.05725167 | 0.0581696 | 0.1154213
1691104594330.4 | 0.0029397 | 1.660122 | 0.023111 | 16.38243 | 2.755471 | 0.07673417 | 0.02784794 | 1.658268 | 0.02316793 | 16.42279 | 2.749315 | 0.07683725 | 0.02794778 | 84.02661 | 0.001854276 | -5.692383e-05 | -0.04035095 | 0.006155845 | -0.0001030815 | 0.07918807 | 0.02796027 | 0.07918807 | 0.02796027 | 0.08397933 | -56.20925 | 0.08397933 | -56.20925 | 1.94289e-16 | 0 | 1.94289e-16 | 0.05725167 | 0.0581696 | 0.1154213
1700879765395.9 | 0.0029397 | 1.66011 | 0.02317976 | 16.52615 | 2.755429 | 0.07696192 | 0.02793102 | 1.658267 | 0.02324421 | 16.5721 | 2.749311 | 0.07709023 | 0.02803984 | 83.9284 | 0.001842731 | -6.444597e-05 | -0.04594715 | 0.00611787 | -0.0001283092 | 0.08202284 | -0.004681302 | 0.08202284 | -0.004681302 | 0.08215632 | -56.60568 | 0.08215632 | -56.60568 | 5.964649e-16 | -4.163336e-17 | -5.950102e-16 | 0.05725167 | 0.0581696 | 0.1154213
1710654936461.4 | 0.0029397 | 1.660106 | 0.02321731 | 16.64805 | 2.755414 | 0.0770864 | 0.02797634 | 1.658268 | 0.02328011 | 16.69308 | 2.749309 | 0.0772093 | 0.02808316 | 83.78289 | 0.001838954 | -6.280239e-05 | -0.04503267 | 0.006105256 | -0.0001228952 | 0.0725515 | -0.03535677 | 0.0725515 | -0.03535677 | 0.08070825 | -57.00213 | 0.08070825 | -57.00213 | 6.938894e-18 | 0 | 6.938894e-18 | 0.05725167 | 0.0581696 | 0.1154213
1720430107526.9 | 0.0029397 | 1.659941 | 0.0233757 | 16.85741 | 2.754857 | 0.07760456 | 0.02817009 | 1.658116 | 0.02343382 | 16.89932 | 2.7488 | 0.07771201 | 0.02827124 | 83.42544 | 0.001824566 | -5.812211e-05 | -0.04191481 | 0.006056735 | -0.0001074454 | 0.05261819 | -0.05798479 | 0.05261819 | -0.05798479 | 0.07830013 | -57.38255 | 0.07830013 | -57.38255 | 8.617927e-16 | -6.591949e-16 | -5.551115e-16 | 0.05725167 | 0.0581696 | 0.1154213
1730205278592.4 | 0.0029397 | 1.659845 | 0.02322795 | 16.84604 | 2.754546 | 0.0771096 | 0.02799358 | 1.658034 | 0.02329196 | 16.89245 | 2.748534 | 0.0772377 | 0.02810142 | 83.47592 | 0.001811114 | -6.400351e-05 | -0.04641845 | 0.006012034 | -0.0001281031 | 0.02682734 | -0.07364611 | 0.02682734 | -0.07364611 | 0.0783802 | -57.77013 | 0.0783802 | -57.77013 | 9.778733e-16 | 9.194034e-16 | 3.330669e-16 | 0.05725167 | 0.0581696 | 0.1154213
1739980449657.9 | 0.0029397 | 1.659717 | 0.02323942 | 16.94957 | 2.754122 | 0.07714174 | 0.02800956 | 1.65791 | 0.02330416 | 16.99679 | 2.748124 | 0.07727241 | 0.02811824 | 83.35236 | 0.001807122 | -6.47389e-05 | -0.04721705 | 0.005998372 | -0.0001306696 | -0.002603332 | -0.07714484 | -0.002603332 | -0.07714484 | 0.07718876 | -58.1532 | 0.07718876 | -58.1532 | 2.099015e-16 | -2.099015e-16 | 0 | 0.05725167 | 0.0581696 | 0.1154213
1749755620723.4 | 0.0029397 | 1.659576 | 0.02327372 | 17.06995 | 2.75365 | 0.077249 | 0.02805331 | 1.657781 | 0.02333314 | 17.11354 | 2.747692 | 0.07736247 | 0.02815543 | 83.20836 | 0.001795194 | -5.942546e-05 | -0.0435852 | 0.005958067 | -0.0001134671 | -0.03066102 | -0.06940615 | -0.03066102 | -0.06940615 | 0.07587696 | -58.53545 | 0.07587696 | -58.53545 | 1.186089e-15 | -1.099815e-15 | 4.440892e-16 | 0.05725167 | 0.0581696 | 0.1154213
1759530791788.9 | 0.0029397 | 1.659449 | 0.0233429 | 17.21634 | 2.753227 | 0.0774727 | 0.02813888 | 1.657668 | 0.02340641 | 17.26318 | 2.747315 | 0.0776001 | 0.02824579 | 83.05338 | 0.001781146 | -6.350856e-05 | -0.04684015 | 0.005911238 | -0.000127398 | -0.05324402 | -0.05171847 | -0.05324402 | -0.05171847 | 0.07422753 | -58.9194 | 0.07422753 | -58.9194 | 1.094257e-15 | 7.84095e-16 | -7.632783e-16 | 0.05725167 | 0.0581696 | 0.1154213
1769305962854.3 | 0.0029397 | 1.65932 | 0.02343588 | 17.38094 | 2.752795 | 0.07777527 | 0.0282532 | 1.657544 | 0.02350196 | 17.42995 | 2.7469 | 0.07791106 | 0.02836327 | 82.86796 | 0.001776327 | -6.60768e-05 | -0.04900508 | 0.005894937 | -0.0001357909 | -0.06703981 | -0.02742227 | -0.06703981 | -0.02742227 | 0.07243146 | -59.30198 | 0.07243146 | -59.30198 | 1.055949e-15 | -3.885781e-16 | 9.818535e-16 | 0.05725167 | 0.0581696 | 0.1154213
1779081133919.8 | 0.0029397 | 1.659227 | 0.02352316 | 17.54206 | 2.752479 | 0.07806052 | 0.02836007 | 1.65746 | 0.02358444 | 17.58776 | 2.746616 | 0.07818052 | 0.0284643 | 82.71464 | 0.001766897 | -6.127652e-05 | -0.04569609 | 0.005863129 | -0.0001200007 | -0.07077152 | -0.0001078967 | -0.07077152 | -0.0001078967 | 0.0707716 | -59.68874 | 0.0707716 | -59.68874 | 2.956261e-16 | -2.775558e-17 | 2.943202e-16 | 0.05725167 | 0.0581696 | 0.1154213
1788856304985.3 | 0.0029397 | 1.65916 | 0.02359784 | 17.69444 | 2.752256 | 0.07830519 | 0.02845127 | 1.657408 | 0.0236612 | 17.74195 | 2.74644 | 0.07843249 | 0.02855788 | 82.57475 | 0.001752881 | -6.336206e-05 | -0.04751097 | 0.005816542 | -0.0001273051 | -0.06402537 | 0.02621996 | -0.06402537 | 0.02621996 | 0.06918623 | -60.07895 | 0.06918623 | -60.07895 | 5.594315e-17 | 2.775558e-17 | 4.857226e-17 | 0.05725167 | 0.0581696 | 0.1154213
1798631476050.8 | 0.0029397 | 1.659096 | 0.02369443 | 17.86395 | 2.752038 | 0.07862267 | 0.02856888 | 1.657349 | 0.02376133 | 17.91439 | 2.746242 | 0.07876163 | 0.02867978 | 82.40498 | 0.001746783 | -6.689658e-05 | -0.05043537 | 0.005796287 | -0.0001389639 | -0.0480413 | 0.04735234 | -0.0480413 | 0.04735234 | 0.06745524 | -60.46844 | 0.06745524 | -60.46844 | 1.54619e-15 | 1.061651e-15 | 1.124101e-15 | 0.05725167 | 0.0581696 | 0.1154213
1808406647116.3 | 0.0029397 | 1.659016 | 0.02369829 | 17.96397 | 2.751772 | 0.07863167 | 0.02857492 | 1.657277 | 0.02376141 | 18.01181 | 2.746003 | 0.07875847 | 0.02868114 | 82.34692 | 0.001738976 | -6.31219e-05 | -0.04784817 | 0.005769951 | -0.0001267994 | -0.02618753 | 0.06112324 | -0.02618753 | 0.06112324 | 0.0664969 | -60.85628 | 0.0664969 | -60.85628 | 1.245623e-16 | -1.214306e-16 | -2.775558e-17 | 0.05725167 | 0.0581696 | 0.1154213
1818181818181.8 | 0.0029397 | 1.658958 | 0.02373687 | 18.09047 | 2.751579 | 0.07875696 | 0.02862246 | 1.657233 | 0.02380047 | 18.13894 | 2.745854 | 0.07888584 | 0.02872907 | 82.24121 | 0.001725508 | -6.359782e-05 | -0.04846951 | 0.005725138 | -0.0001288765 | -0.0009053812 | 0.06526001 | -0.0009053812 | 0.06526001 | 0.06526629 | -61.24718 | 0.06526629 | -61.24718 | 7.090682e-17 | -7.090682e-17 | 0 | 0.05725167 | 0.0581696 | 0.1154213
1827956989247.3 | 0.0029397 | 1.658874 | 0.02376993 | 18.21306 | 2.751296 | 0.0788626 | 0.0286638 | 1.657155 | 0.02383745 | 18.2648 | 2.745596 | 0.07900474 | 0.02877508 | 82.14348 | 0.001718111 | -6.752909e-05 | -0.05174234 | 0.00570052 | -0.0001421337 | 0.02336215 | 0.0596596 | 0.02336215 | 0.0596596 | 0.06407073 | -61.63429 | 0.06407073 | -61.63429 | 1.541719e-15 | -1.453698e-15 | 5.134781e-16 | 0.05725167 | 0.0581696 | 0.1154213
1837732160312.8 | 0.0029397 | 1.658788 | 0.02378369 | 18.32106 | 2.751011 | 0.07890417 | 0.02868189 | 1.657076 | 0.02384859 | 18.37105 | 2.745332 | 0.07903786 | 0.02878991 | 82.0202 | 0.001711546 | -6.490324e-05 | -0.04999629 | 0.005678344 | -0.0001336855 | 0.0434575 | 0.04572046 | 0.0434575 | 0.04572046 | 0.06307864 | -62.02108 | 0.06307864 | -62.02108 | 5.982357e-16 | -4.718448e-16 | 3.677614e-16 | 0.05725167 | 0.0581696 | 0.1154213
1847507331378.3 | 0.0029397 | 1.658676 | 0.02380449 | 18.43462 | 2.75064 | 0.07896788 | 0.02870891 | 1.656977 | 0.02386857 | 18.48425 | 2.745004 | 0.07909935 | 0.02881575 | 81.89271 | 0.001699015 | -6.408082e-05 | -0.04962533 | 0.005636401 | -0.0001314725 | 0.05648671 | 0.02565271 | 0.05648671 | 0.02565271 | 0.06203878 | -62.40556 | 0.06203878 | -62.40556 | 9.503055e-16 | 3.469447e-16 | -8.84709e-16 | 0.05725167 | 0.0581696 | 0.1154213
1857282502443.8 | 0.0029397 | 1.658573 | 0.02381593 | 18.54106 | 2.750297 | 0.07900091 | 0.0287245 | 1.656882 | 0.02388387 | 18.59396 | 2.744689 | 0.07914554 | 0.02883588 | 81.734 | 0.001690455 | -6.794347e-05 | -0.05289502 | 0.00560787 | -0.0001446292 | 0.06099477 | 0.002529867 | 0.06099477 | 0.002529867 | 0.06104722 | -62.7904 | 0.06104722 | -62.7904 | 1.27514e-15 | 7.632783e-17 | -1.272853e-15 | 0.05725167 | 0.0581696 | 0.1154213
1867057673509.3 | 0.0029397 | 1.658456 | 0.0238449 | 18.66132 | 2.749906 | 0.07909142 | 0.0287615 | 1.656771 | 0.02391151 | 18.71345 | 2.744318 | 0.07923177 | 0.02887121 | 81.57043 | 0.001684682 | -6.66034e-05 | -0.05212467 | 0.005588285 | -0.000140351 | 0.05652482 | -0.02007965 | 0.05652482 | -0.02007965 | 0.0599854 | -63.17318 | 0.0599854 | -63.17318 | 1.868354e-16 | -9.714451e-17 | -1.595946e-16 | 0.05725167 | 0.0581696 | 0.1154213
1876832844574.8 | 0.0029397 | 1.658266 | 0.02387666 | 18.78401 | 2.749275 | 0.07918769 | 0.02880311 | 1.656592 | 0.02394149 | 18.83502 | 2.743725 | 0.07932259 | 0.02891055 | 81.45508 | 0.001673444 | -6.483544e-05 | -0.0510067 | 0.005550329 | -0.0001348993 | 0.04444596 | -0.0386868 | 0.04444596 | -0.0386868 | 0.05892463 | -63.54809 | 0.05892463 | -63.54809 | 4.024558e-16 | -2.914335e-16 | -2.775558e-16 | 0.05725167 | 0.0581696 | 0.1154213
1886608015640.3 | 0.0029397 | 1.658173 | 0.02393115 | 18.92493 | 2.748965 | 0.07936397 | 0.02887049 | 1.656509 | 0.02399931 | 18.97884 | 2.743446 | 0.07951015 | 0.02898185 | 81.30947 | 0.001663994 | -6.816325e-05 | -0.05390402 | 0.005518878 | -0.0001461835 | 0.02606712 | -0.05146806 | 0.02606712 | -0.05146806 | 0.05769277 | -63.93384 | 0.05769277 | -63.93384 | 8.879954e-16 | 7.806256e-16 | 4.232725e-16 | 0.05725167 | 0.0581696 | 0.1154213
1896383186705.8 | 0.0029397 | 1.658084 | 0.02401947 | 19.0932 | 2.748667 | 0.07965262 | 0.02897864 | 1.656426 | 0.02408757 | 19.14733 | 2.743166 | 0.07979855 | 0.02908994 | 81.16904 | 0.001658532 | -6.809913e-05 | -0.05413234 | 0.005500498 | -0.0001459282 | 0.00467406 | -0.05608777 | 0.00467406 | -0.05608777 | 0.05628219 | -64.31951 | 0.05628219 | -64.31951 | 1.337538e-16 | -1.335737e-16 | 6.938894e-18 | 0.05725167 | 0.0581696 | 0.1154213
1906158357771.3 | 0.0029397 | 1.658011 | 0.02409168 | 19.24931 | 2.748419 | 0.07988852 | 0.02906708 | 1.656362 | 0.02415763 | 19.30201 | 2.742951 | 0.08002756 | 0.02917571 | 81.02282 | 0.001648728 | -6.595455e-05 | -0.05269785 | 0.005467681 | -0.000139048 | -0.01650601 | -0.05248319 | -0.01650601 | -0.05248319 | 0.05501757 | -64.70736 | 0.05501757 | -64.70736 | 3.27307e-17 | 1.734723e-17 | -2.775558e-17 | 0.05725167 | 0.0581696 | 0.1154213
1915933528836.8 | 0.0029397 | 1.657975 | 0.02414305 | 19.38928 | 2.748299 | 0.08005716 | 0.02912971 | 1.656336 | 0.02421151 | 19.44426 | 2.742864 | 0.0802048 | 0.02924126 | 80.89385 | 0.001638826 | -6.845592e-05 | -0.05497695 | 0.005434892 | -0.0001476395 | -0.03458587 | -0.04131348 | -0.03458587 | -0.04131348 | 0.05387936 | -65.09964 | 0.05387936 | -65.09964 | 4.53105e-16 | -3.469447e-16 | 2.914335e-16 | 0.05725167 | 0.0581696 | 0.1154213
1925708699902.2 | 0.0029397 | 1.657904 | 0.02421832 | 19.54897 | 2.748058 | 0.08030329 | 0.02922184 | 1.65627 | 0.02428763 | 19.60491 | 2.742642 | 0.08045377 | 0.02933441 | 80.70273 | 0.001633145 | -6.930697e-05 | -0.05594441 | 0.005415888 | -0.0001504781 | -0.04652061 | -0.02459596 | -0.04652061 | -0.02459596 | 0.05262251 | -65.48709 | 0.05262251 | -65.48709 | 1.250927e-16 | 4.163336e-17 | -1.179612e-16 | 0.05725167 | 0.0581696 | 0.1154213
1935483870967.7 | 0.0029397 | 1.65784 | 0.02416744 | 19.60692 | 2.747849 | 0.08013148 | 0.02916153 | 1.656216 | 0.02423462 | 19.66142 | 2.742463 | 0.08027552 | 0.02927133 | 80.61608 | 0.001624399 | -6.718691e-05 | -0.0545084 | 0.005386602 | -0.0001440369 | -0.05193906 | -0.005087574 | -0.05193906 | -0.005087574 | 0.05218764 | -65.8758 | 0.05218764 | -65.8758 | 1.163171e-16 | 3.469447e-17 | 1.110223e-16 | 0.05725167 | 0.0581696 | 0.1154213
1945259042033.2 | 0.0029397 | 1.657784 | 0.0241754 | 19.71243 | 2.747663 | 0.08015516 | 0.02917213 | 1.656169 | 0.02424426 | 19.76858 | 2.742309 | 0.08030519 | 0.02928378 | 80.50257 | 0.001614304 | -6.885903e-05 | -0.05614712 | 0.005353063 | -0.0001500316 | -0.04919722 | 0.01479066 | -0.04919722 | 0.01479066 | 0.05137246 | -66.26549 | 0.05137246 | -66.26549 | 4.967492e-17 | -4.857226e-17 | -1.040834e-17 | 0.05725167 | 0.0581696 | 0.1154213
1955034213098.7 | 0.0029397 | 1.657657 | 0.02415434 | 19.79423 | 2.747244 | 0.08007922 | 0.02914893 | 1.656049 | 0.02422474 | 19.85192 | 2.741912 | 0.0802347 | 0.02926232 | 80.42232 | 0.001608175 | -7.039775e-05 | -0.05769024 | 0.005332427 | -0.0001554754 | -0.03969126 | 0.03162203 | -0.03969126 | 0.03162203 | 0.05074789 | -66.64617 | 0.05074789 | -66.64617 | 5.136657e-16 | 3.191891e-16 | 4.024558e-16 | 0.05725167 | 0.0581696 | 0.1154213
1964809384164.2 | 0.0029397 | 1.657527 | 0.0241663 | 19.90306 | 2.746812 | 0.08011261 | 0.02916567 | 1.655927 | 0.0242348 | 19.95947 | 2.741505 | 0.08026211 | 0.02927666 | 80.30698 | 0.001600592 | -6.850052e-05 | -0.05641615 | 0.005306804 | -0.0001495028 | -0.02472447 | 0.04340494 | -0.02472447 | 0.04340494 | 0.04995286 | -67.02646 | 0.04995286 | -67.02646 | 2.541e-16 | 2.081668e-16 | 1.457168e-16 | 0.05725167 | 0.0581696 | 0.1154213
1974584555229.7 | 0.0029397 | 1.657399 | 0.02419089 | 20.02243 | 2.746388 | 0.08018793 | 0.0291976 | 1.655809 | 0.02426017 | 20.07977 | 2.741114 | 0.08034042 | 0.0293094 | 80.18077 | 0.001590648 | -6.9285e-05 | -0.05734613 | 0.005273505 | -0.0001524871 | -0.006705817 | 0.04861794 | -0.006705817 | 0.04861794 | 0.04907822 | -67.40718 | 0.04907822 | -67.40718 | 4.959133e-16 | 4.935288e-16 | 4.857226e-17 | 0.05725167 | 0.0581696 | 0.1154213
1984359726295.2 | 0.0029397 | 1.657294 | 0.02424107 | 20.16329 | 2.746036 | 0.08034918 | 0.02926006 | 1.65571 | 0.02431232 | 20.22256 | 2.740785 | 0.08050832 | 0.02937419 | 80.01918 | 0.00158411 | -7.125166e-05 | -0.05926586 | 0.005251622 | -0.0001591432 | 0.01169597 | 0.04661475 | 0.01169597 | 0.04661475 | 0.04805966 | -67.79007 | 0.04805966 | -67.79007 | 2.726553e-16 | 2.63678e-16 | -6.938894e-17 | 0.05725167 | 0.0581696 | 0.1154213
1994134897360.7 | 0.0029397 | 1.657191 | 0.02429139 | 20.30467 | 2.745693 | 0.08051094 | 0.02932263 | 1.655614 | 0.02436127 | 20.36308 | 2.740464 | 0.0806657 | 0.02943505 | 79.86324 | 0.001577453 | -6.988042e-05 | -0.05841161 | 0.005229193 | -0.000154753 | 0.02769456 | 0.0380701 | 0.02769456 | 0.0380701 | 0.04707782 | -68.17316 | 0.04707782 | -68.17316 | 1.079439e-16 | -7.632783e-17 | 7.632783e-17 | 0.05725167 | 0.0581696 | 0.1154213
2003910068426.2 | 0.0029397 | 1.657124 | 0.02436818 | 20.46871 | 2.745465 | 0.08076219 | 0.02941658 | 1.655556 | 0.02443812 | 20.52746 | 2.740267 | 0.08091733 | 0.02952899 | 79.71766 | 0.001568046 | -6.993357e-05 | -0.05874259 | 0.005197848 | -0.0001551369 | 0.03907575 | 0.02418461 | 0.03907575 | 0.02418461 | 0.04595443 | -68.56083 | 0.04595443 | -68.56083 | 3.723963e-16 | 2.081668e-16 | -3.087808e-16 | 0.05725167 | 0.0581696 | 0.1154213
2013685239491.7 | 0.0029397 | 1.657038 | 0.02440203 | 20.59713 | 2.745178 | 0.08087018 | 0.02945899 | 1.655477 | 0.02447399 | 20.65787 | 2.740004 | 0.08103223 | 0.02957376 | 79.60182 | 0.001560973 | -7.195192e-05 | -0.06073278 | 0.005174263 | -0.0001620476 | 0.04443882 | 0.007590868 | 0.04443882 | 0.007590868 | 0.04508248 | -68.94586 | 0.04508248 | -68.94586 | 6.830236e-16 | 1.110223e-16 | -6.739401e-16 | 0.05725167 | 0.0581696 | 0.1154213
2023460410557.2 | 0.0029397 | 1.657001 | 0.02445378 | 20.74101 | 2.745055 | 0.08103991 | 0.02952214 | 1.655446 | 0.02452498 | 20.8014 | 2.739901 | 0.0811996 | 0.02963596 | 79.49637 | 0.001554854 | -7.120005e-05 | -0.06038988 | 0.005153861 | -0.0001596916 | 0.04306008 | -0.009710946 | 0.04306008 | -0.009710946 | 0.04414151 | -69.33685 | 0.04414151 | -69.33685 | 2.980546e-16 | -1.040834e-16 | -2.792905e-16 | 0.05725167 | 0.0581696 | 0.1154213
2033235581622.7 | 0.0029397 | 1.656921 | 0.02447417 | 20.85858 | 2.744789 | 0.08110354 | 0.02954819 | 1.655375 | 0.02454492 | 20.91888 | 2.739664 | 0.08126211 | 0.02966134 | 79.38334 | 0.001546006 | -7.07521e-05 | -0.06029984 | 0.005124298 | -0.0001585681 | 0.03562029 | -0.02477023 | 0.03562029 | -0.02477023 | 0.04338628 | -69.72267 | 0.04338628 | -69.72267 | 6.190897e-16 | 3.608225e-16 | 5.030698e-16 | 0.05725167 | 0.0581696 | 0.1154213
2043010752688.2 | 0.0029397 | 1.65687 | 0.02452409 | 21.00162 | 2.744616 | 0.08126645 | 0.02960941 | 1.655331 | 0.02459671 | 21.0638 | 2.739516 | 0.08143138 | 0.02972473 | 79.24492 | 0.001538589 | -7.261391e-05 | -0.06218414 | 0.005099683 | -0.0001649351 | 0.02306222 | -0.03566538 | 0.02306222 | -0.03566538 | 0.04247217 | -70.11183 | 0.04247217 | -70.11183 | 7.039216e-16 | 6.002143e-16 | 3.677614e-16 | 0.05725167 | 0.0581696 | 0.1154213
2052785923753.7 | 0.0029397 | 1.656778 | 0.02451015 | 21.0901 | 2.744313 | 0.08121575 | 0.0295942 | 1.655245 | 0.02458259 | 21.15244 | 2.739233 | 0.08138044 | 0.0297092 | 79.22722 | 0.001532679 | -7.244332e-05 | -0.06233489 | 0.005079826 | -0.0001646906 | 0.007923715 | -0.04116732 | 0.007923715 | -0.04116732 | 0.04192295 | -70.49568 | 0.04192295 | -70.49568 | 2.813516e-16 | -2.75821e-16 | -5.551115e-17 | 0.05725167 | 0.0581696 | 0.1154213
2062561094819.2 | 0.0029397 | 1.656669 | 0.0245188 | 21.19801 | 2.743952 | 0.08123908 | 0.0296066 | 1.655145 | 0.02459048 | 21.25998 | 2.738899 | 0.0814016 | 0.02972055 | 79.16633 | 0.001524503 | -7.167802e-05 | -0.06197007 | 0.005052392 | -0.000162517 | -0.007861632 | -0.04051031 | -0.007861632 | -0.04051031 | 0.04126609 | -70.87752 | 0.04126609 | -70.87752 | 1.720807e-15 | 1.689621e-15 | -3.26128e-16 | 0.05725167 | 0.0581696 | 0.1154213
2072336265884.7 | 0.0029397 | 1.656577 | 0.02450792 | 21.28903 | 2.743647 | 0.08119853 | 0.0295951 | 1.65506 | 0.02458116 | 21.35265 | 2.738621 | 0.08136661 | 0.0297108 | 79.05826 | 0.001516732 | -7.323771e-05 | -0.0636186 | 0.005026463 | -0.0001680818 | -0.02215541 | -0.03415126 | -0.02215541 | -0.03415126 | 0.04070836 | -71.26133 | 0.04070836 | -71.26133 | 4.657337e-16 | 3.885781e-16 | -2.567391e-16 | 0.05725167 | 0.0581696 | 0.1154213
2082111436950.1 | 0.0029397 | 1.656472 | 0.02450811 | 21.38962 | 2.743299 | 0.081194 | 0.02959721 | 1.654961 | 0.02458171 | 21.45385 | 2.738292 | 0.08136356 | 0.02971325 | 78.93175 | 0.001510975 | -7.360286e-05 | -0.06423738 | 0.005007106 | -0.0001695574 | -0.03279286 | -0.02309263 | -0.03279286 | -0.02309263 | 0.04010787 | -71.64309 | 0.04010787 | -71.64309 | 8.828567e-16 | -5.134781e-16 | 7.181755e-16 | 0.05725167 | 0.0581696 | 0.1154213
2091886608015.6 | 0.0029397 | 1.656324 | 0.02452114 | 21.50146 | 2.742807 | 0.08122987 | 0.0296156 | 1.65482 | 0.02459383 | 21.5652 | 2.737825 | 0.08139673 | 0.02973044 | 78.80449 | 0.001503522 | -7.269531e-05 | -0.06374318 | 0.004981949 | -0.0001668592 | -0.03835235 | -0.009273715 | -0.03835235 | -0.009273715 | 0.03945763 | -72.01938 | 0.03945763 | -72.01938 | 4.3083e-16 | 1.040834e-16 | -4.180684e-16 | 0.05725167 | 0.0581696 | 0.1154213
2101661779081.1 | 0.0029397 | 1.656226 | 0.02458022 | 21.65398 | 2.742481 | 0.0814208 | 0.02968874 | 1.65473 | 0.02465406 | 21.71903 | 2.737525 | 0.08159164 | 0.02980489 | 78.68901 | 0.00149573 | -7.383844e-05 | -0.06504809 | 0.004955933 | -0.0001708347 | -0.0381683 | 0.005593552 | -0.0381683 | 0.005593552 | 0.03857599 | -72.40214 | 0.03857599 | -72.40214 | 3.198672e-16 | 2.081668e-17 | 3.191891e-16 | 0.05725167 | 0.0581696 | 0.1154213
2111436950146.6 | 0.0029397 | 1.656115 | 0.02463184 | 21.80039 | 2.74211 | 0.08158633 | 0.02975312 | 1.654625 | 0.02470647 | 21.86644 | 2.737174 | 0.0817599 | 0.02987019 | 78.55348 | 0.001489965 | -7.463026e-05 | -0.06605143 | 0.004936568 | -0.000173569 | -0.03264443 | 0.01895745 | -0.03264443 | 0.01895745 | 0.03774975 | -72.78276 | 0.03774975 | -72.78276 | 8.084035e-16 | -4.371503e-16 | -6.800116e-16 | 0.05725167 | 0.0581696 | 0.1154213
2121212121212.1 | 0.0029397 | 1.656068 | 0.02466611 | 21.93178 | 2.741953 | 0.08169751 | 0.02979537 | 1.654585 | 0.02473993 | 21.99742 | 2.737039 | 0.08186862 | 0.02991138 | 78.41326 | 0.001483204 | -7.381969e-05 | -0.06563651 | 0.004914019 | -0.0001711121 | -0.02257696 | 0.02935155 | -0.02257696 | 0.02935155 | 0.03703016 | -73.17176 | 0.03703016 | -73.17176 | 8.311987e-16 | 6.453171e-16 | 5.238865e-16 | 0.05725167 | 0.0581696 | 0.1154213
2130987292277.6 | 0.0029397 | 1.656008 | 0.02472606 | 22.0864 | 2.741752 | 0.08189311 | 0.0298689 | 1.654533 | 0.02480059 | 22.15298 | 2.736863 | 0.08206678 | 0.02998571 | 78.29366 | 0.001475516 | -7.453424e-05 | -0.06657725 | 0.004888448 | -0.0001736713 | -0.009594176 | 0.03489859 | -0.009594176 | 0.03489859 | 0.03619336 | -73.55914 | 0.03619336 | -73.55914 | 1.010467e-16 | -9.887924e-17 | -2.081668e-17 | 0.05725167 | 0.0581696 | 0.1154213
2140762463343.1 | 0.0029397 | 1.655994 | 0.02473289 | 22.19385 | 2.741705 | 0.08191506 | 0.02987741 | 1.654525 | 0.02480847 | 22.26166 | 2.736836 | 0.08209244 | 0.02999538 | 78.17538 | 0.001469551 | -7.557366e-05 | -0.06781537 | 0.00486872 | -0.0001773845 | 0.004435828 | 0.03534252 | 0.004435828 | 0.03534252 | 0.0356198 | -73.95228 | 0.0356198 | -73.95228 | 1.8883e-16 | -1.856154e-16 | 3.469447e-17 | 0.05725167 | 0.0581696 | 0.1154213
2150537634408.6 | 0.0029397 | 1.655958 | 0.02472849 | 22.29122 | 2.741585 | 0.08189868 | 0.02987275 | 1.654495 | 0.02480346 | 22.3588 | 2.736737 | 0.08207436 | 0.02998986 | 78.08268 | 0.001463244 | -7.496306e-05 | -0.0675746 | 0.004847714 | -0.0001756843 | 0.01729734 | 0.03055924 | 0.01729734 | 0.03055924 | 0.03511502 | -74.34249 | 0.03511502 | -74.34249 | 4.600256e-16 | -3.989864e-16 | 2.289835e-16 | 0.05725167 | 0.0581696 | 0.1154213
2160312805474.1 | 0.0029397 | 1.655898 | 0.02471593 | 22.38117 | 2.741389 | 0.08185413 | 0.02985864 | 1.654443 | 0.02479125 | 22.44938 | 2.736566 | 0.08203141 | 0.02997604 | 77.9839 | 0.001455685 | -7.532525e-05 | -0.06820974 | 0.004822545 | -0.0001772854 | 0.02719355 | 0.02147543 | 0.02719355 | 0.02147543 | 0.03465087 | -74.72978 | 0.03465087 | -74.72978 | 8.25845e-16 | -5.065393e-16 | 6.52256e-16 | 0.05725167 | 0.0581696 | 0.1154213
2170087976539.6 | 0.0029397 | 1.655743 | 0.02476932 | 22.53101 | 2.740871 | 0.08202326 | 0.02992598 | 1.654293 | 0.02484576 | 22.60054 | 2.736069 | 0.08220436 | 0.03004469 | 77.77697 | 0.001449621 | -7.644222e-05 | -0.06953441 | 0.00480209 | -0.0001811035 | 0.03243336 | 0.009829709 | 0.03243336 | 0.009829709 | 0.03389021 | -75.10395 | 0.03389021 | -75.10395 | 4.954906e-16 | -1.457168e-16 | 4.735795e-16 | 0.05725167 | 0.0581696 | 0.1154213
2179863147605.1 | 0.0029397 | 1.655638 | 0.02471844 | 22.58601 | 2.740527 | 0.08184961 | 0.02986637 | 1.654195 | 0.02479454 | 22.65554 | 2.735745 | 0.08203 | 0.02998452 | 77.79319 | 0.001443679 | -7.609863e-05 | -0.06953368 | 0.004782103 | -0.0001803929 | 0.03349205 | -0.002905262 | 0.03349205 | -0.002905262 | 0.03361782 | -75.48475 | 0.03361782 | -75.48475 | 4.571171e-16 | 3.469447e-17 | 4.557986e-16 | 0.05725167 | 0.0581696 | 0.1154213
2189638318670.6 | 0.0029397 | 1.655504 | 0.02474715 | 22.71364 | 2.74008 | 0.081938 | 0.0299035 | 1.654067 | 0.02482327 | 22.7835 | 2.735323 | 0.0821187 | 0.03002158 | 77.6855 | 0.001436499 | -7.611671e-05 | -0.06986209 | 0.004757968 | -0.0001807058 | 0.02951343 | -0.01474566 | 0.02951343 | -0.01474566 | 0.03299208 | -75.86157 | 0.03299208 | -75.86157 | 2.359479e-17 | -6.938894e-18 | -2.255141e-17 | 0.05725167 | 0.0581696 | 0.1154213
2199413489736.1 | 0.0029397 | 1.655449 | 0.0248284 | 22.88995 | 2.739895 | 0.08220431 | 0.03000272 | 1.654019 | 0.02490565 | 22.96116 | 2.735158 | 0.08238881 | 0.03012214 | 77.44475 | 0.001430296 | -7.724287e-05 | -0.07121221 | 0.00473736 | -0.0001844984 | 0.0211966 | -0.02416211 | 0.0211966 | -0.02416211 | 0.03214193 | -76.24891 | 0.03214193 | -76.24891 | 4.644526e-16 | -3.469447e-16 | -3.087808e-16 | 0.05725167 | 0.0581696 | 0.1154213
2209188660801.6 | 0.0029397 | 1.655311 | 0.02486376 | 23.02443 | 2.739437 | 0.08231454 | 0.03004798 | 1.653887 | 0.02494097 | 23.09592 | 2.734719 | 0.08249907 | 0.0301673 | 77.45727 | 0.001424729 | -7.720687e-05 | -0.07149537 | 0.004718554 | -0.0001845346 | 0.01063411 | -0.02966363 | 0.01063411 | -0.02966363 | 0.03151214 | -76.6248 | 0.03151214 | -76.6248 | 7.918628e-16 | 7.389922e-16 | 2.844947e-16 | 0.05725167 | 0.0581696 | 0.1154213
2218963831867.1 | 0.0029397 | 1.655263 | 0.0248385 | 23.1028 | 2.739278 | 0.08222847 | 0.03001831 | 1.653845 | 0.02491553 | 23.17445 | 2.734582 | 0.08241282 | 0.03013727 | 77.31978 | 0.001417894 | -7.702882e-05 | -0.07164611 | 0.004695798 | -0.0001843507 | -0.001366791 | -0.03112071 | -0.001366791 | -0.03112071 | 0.03115071 | -77.01291 | 0.03115071 | -77.01291 | 1.90962e-16 | -1.877838e-16 | 3.469447e-17 | 0.05725167 | 0.0581696 | 0.1154213
2228739002932.5 | 0.0029397 | 1.65518 | 0.02496433 | 23.32213 | 2.738998 | 0.08264091 | 0.03017195 | 1.653768 | 0.02504234 | 23.39501 | 2.734323 | 0.08282845 | 0.03029213 | 77.1248 | 0.001411649 | -7.801273e-05 | -0.07288092 | 0.004674974 | -0.0001875483 | -0.0124943 | -0.02744739 | -0.0124943 | -0.02744739 | 0.03015736 | -77.3962 | 0.03015736 | -77.3962 | 3.25925e-17 | 2.94903e-17 | -1.387779e-17 | 0.05725167 | 0.0581696 | 0.1154213
2238514173998.0 | 0.0029397 | 1.65514 | 0.02492342 | 23.38603 | 2.738866 | 0.08250347 | 0.03012322 | 1.653734 | 0.02500169 | 23.45948 | 2.73421 | 0.08269226 | 0.03024357 | 77.03638 | 0.001406138 | -7.827174e-05 | -0.0734436 | 0.004656642 | -0.0001887896 | -0.02176247 | -0.02046455 | -0.02176247 | -0.02046455 | 0.02987311 | -77.78515 | 0.02987311 | -77.78515 | 5.083065e-16 | -3.434752e-16 | 3.747003e-16 | 0.05725167 | 0.0581696 | 0.1154213
2248289345063.5 | 0.0029397 | 1.655071 | 0.02494644 | 23.50986 | 2.738637 | 0.08257625 | 0.03015232 | 1.653671 | 0.02502445 | 23.58337 | 2.734001 | 0.08276442 | 0.03027227 | 76.90745 | 0.001399771 | -7.801027e-05 | -0.07351791 | 0.00463538 | -0.000188168 | -0.02735314 | -0.01059749 | -0.02735314 | -0.01059749 | 0.02933429 | -78.17019 | 0.02933429 | -78.17019 | 4.491159e-16 | -1.595946e-16 | 4.198031e-16 | 0.05725167 | 0.0581696 | 0.1154213
2258064516129.0 | 0.0029397 | 1.65503 | 0.02492955 | 23.59609 | 2.738504 | 0.08251833 | 0.03013263 | 1.653637 | 0.02500837 | 23.67069 | 2.73389 | 0.08270956 | 0.03025343 | 76.79857 | 0.001393332 | -7.882378e-05 | -0.07460755 | 0.004614009 | -0.0001912216 | -0.02895492 | 0.0005605241 | -0.02895492 | 0.0005605241 | 0.02896035 | -78.55917 | 0.02896035 | -78.55917 | 1.717694e-16 | 6.938894e-18 | -1.716292e-16 | 0.05725167 | 0.0581696 | 0.1154213
2267839687194.5 | 0.0029397 | 1.654985 | 0.0250265 | 23.79039 | 2.738349 | 0.08283694 | 0.03025069 | 1.653597 | 0.02510578 | 23.86576 | 2.733752 | 0.08302968 | 0.03037206 | 76.49167 | 0.001388058 | -7.928518e-05 | -0.07536913 | 0.004596479 | -0.000192735 | -0.0258388 | 0.01115019 | -0.0258388 | 0.01115019 | 0.02814197 | -78.9472 | 0.02814197 | -78.9472 | 3.152809e-16 | 1.283695e-16 | 2.879641e-16 | 0.05725167 | 0.0581696 | 0.1154213
2277614858260.0 | 0.0029397 | 1.654825 | 0.02493168 | 23.80241 | 2.737823 | 0.08251511 | 0.03013896 | 1.653443 | 0.0250107 | 23.87785 | 2.733247 | 0.0827075 | 0.0302598 | 76.54367 | 0.001381941 | -7.901584e-05 | -0.07543686 | 0.004575776 | -0.0001923881 | -0.01998378 | 0.01974448 | -0.01998378 | 0.01974448 | 0.02809264 | -79.31919 | 0.02809264 | -79.31919 | 3.610393e-16 | 2.671474e-16 | 2.428613e-16 | 0.05725167 | 0.0581696 | 0.1154213
2287390029325.5 | 0.0029397 | 1.654715 | 0.02496906 | 23.94041 | 2.73746 | 0.08263337 | 0.03018615 | 1.65334 | 0.02504866 | 24.01673 | 2.732905 | 0.0828279 | 0.03030764 | 76.4374 | 0.001375626 | -7.9605e-05 | -0.07632551 | 0.004554627 | -0.0001945321 | -0.0110313 | 0.02521821 | -0.0110313 | 0.02521821 | 0.0275254 | -79.69826 | 0.0275254 | -79.69826 | 3.469447e-18 | 0 | -3.469447e-18 | 0.05725167 | 0.0581696 | 0.1154213
2297165200391.0 | 0.0029397 | 1.654626 | 0.02487874 | 23.95575 | 2.73717 | 0.08233004 | 0.03007853 | 1.653256 | 0.02495899 | 24.03302 | 2.732634 | 0.08252722 | 0.03020062 | 76.3638 | 0.001370124 | -8.025203e-05 | -0.07727472 | 0.00453621 | -0.0001971804 | -0.000842546 | 0.02744699 | -0.000842546 | 0.02744699 | 0.02745991 | -80.07993 | 0.02745991 | -80.07993 | 1.883579e-16 | 1.883259e-16 | -3.469447e-18 | 0.05725167 | 0.0581696 | 0.1154213
2306940371456.5 | 0.0029397 | 1.654545 | 0.02496074 | 24.13699 | 2.736898 | 0.08259737 | 0.0301792 | 1.653181 | 0.02504079 | 24.21439 | 2.73238 | 0.08279392 | 0.03030103 | 76.23858 | 0.001364577 | -8.004864e-05 | -0.07740686 | 0.004517648 | -0.0001965481 | 0.009218908 | 0.02509828 | 0.009218908 | 0.02509828 | 0.02673783 | -80.46263 | 0.02673783 | -80.46263 | 1.970649e-16 | 1.890849e-16 | -5.551115e-17 | 0.05725167 | 0.0581696 | 0.1154213
2316715542522.0 | 0.0029397 | 1.654459 | 0.0249391 | 24.21824 | 2.736614 | 0.08252146 | 0.03015458 | 1.653101 | 0.02501953 | 24.29635 | 2.732117 | 0.08271963 | 0.03027675 | 76.06529 | 0.001358324 | -8.0431e-05 | -0.07810617 | 0.004496756 | -0.0001981704 | 0.01769641 | 0.01961499 | 0.01769641 | 0.01961499 | 0.026418 | -80.84464 | 0.026418 | -80.84464 | 1.104244e-16 | -7.979728e-17 | 7.632783e-17 | 0.05725167 | 0.0581696 | 0.1154213
2326490713587.5 | 0.0029397 | 1.654353 | 0.02499159 | 24.37162 | 2.736258 | 0.08268981 | 0.03022003 | 1.653 | 0.02507274 | 24.45076 | 2.73178 | 0.08289048 | 0.03034303 | 75.83263 | 0.001352959 | -8.115257e-05 | -0.0791394 | 0.004478776 | -0.0002006651 | 0.02316427 | 0.01141823 | 0.02316427 | 0.01141823 | 0.02582556 | -81.22344 | 0.02582556 | -81.22344 | 2.048223e-16 | 9.367507e-17 | -1.82146e-16 | 0.05725167 | 0.0581696 | 0.1154213
2336265884653.0 | 0.0029397 | 1.654332 | 0.02507753 | 24.55818 | 2.736185 | 0.0829731 | 0.03032438 | 1.652984 | 0.02515862 | 24.63759 | 2.731723 | 0.08317361 | 0.0304473 | 75.60363 | 0.0013477 | -8.109524e-05 | -0.07941578 | 0.004461345 | -0.0002005043 | 0.02506976 | 0.001680874 | 0.02506976 | 0.001680874 | 0.02512604 | -81.61446 | 0.02512604 | -81.61446 | 1.703611e-16 | 6.938894e-18 | -1.702197e-16 | 0.05725167 | 0.0581696 | 0.1154213
2346041055718.5 | 0.0029397 | 1.6543 | 0.02518335 | 24.765 | 2.736074 | 0.08332163 | 0.03045299 | 1.652958 | 0.02526468 | 24.84497 | 2.731632 | 0.0835229 | 0.03057619 | 75.38173 | 0.001341818 | -8.132454e-05 | -0.07997355 | 0.00444184 | -0.0002012692 | 0.02311494 | -0.007725625 | 0.02311494 | -0.007725625 | 0.02437182 | -82.00396 | 0.02437182 | -82.00396 | 2.871806e-16 | 1.075529e-16 | 2.662801e-16 | 0.05725167 | 0.0581696 | 0.1154213
2355816226784.0 | 0.0029397 | 1.654243 | 0.02520425 | 24.88882 | 2.735883 | 0.08338789 | 0.03047933 | 1.652906 | 0.02528629 | 24.96984 | 2.73146 | 0.08359174 | 0.03060332 | 75.26218 | 0.001336386 | -8.204123e-05 | -0.0810145 | 0.004423769 | -0.0002038477 | 0.01817338 | -0.01556646 | 0.01817338 | -0.01556646 | 0.02392878 | -82.38969 | 0.02392878 | -82.38969 | 3.394389e-16 | -2.220446e-16 | -2.567391e-16 | 0.05725167 | 0.0581696 | 0.1154213
2365591397849.5 | 0.0029397 | 1.654217 | 0.02516983 | 24.95797 | 2.7358 | 0.08327271 | 0.03043816 | 1.652886 | 0.02525197 | 25.03941 | 2.731393 | 0.08347723 | 0.03056214 | 75.11829 | 0.001331182 | -8.213692e-05 | -0.08144554 | 0.004406496 | -0.0002045146 | 0.01077515 | -0.02109251 | 0.01077515 | -0.02109251 | 0.02368539 | -82.77991 | 0.02368539 | -82.77991 | 3.788693e-17 | 3.642919e-17 | 1.040834e-17 | 0.05725167 | 0.0581696 | 0.1154213
2375366568915.0 | 0.0029397 | 1.654125 | 0.02514252 | 25.0339 | 2.735496 | 0.08317771 | 0.03040681 | 1.652799 | 0.02522476 | 25.11579 | 2.731109 | 0.08338292 | 0.0305308 | 75.06836 | 0.001325378 | -8.224155e-05 | -0.08188627 | 0.004387066 | -0.0002052108 | 0.002145552 | -0.02332279 | 0.002145552 | -0.02332279 | 0.02342127 | -83.16047 | 0.02342127 | -83.16047 | 2.53863e-16 | -2.532696e-16 | -1.734723e-17 | 0.05725167 | 0.0581696 | 0.1154213
2385141739980.4 | 0.0029397 | 1.654026 | 0.02512176 | 25.11617 | 2.735172 | 0.08310409 | 0.0303835 | 1.652706 | 0.02520467 | 25.19907 | 2.730803 | 0.08331185 | 0.03050819 | 74.97712 | 0.001319889 | -8.291853e-05 | -0.08290008 | 0.004368694 | -0.0002077641 | -0.006567184 | -0.02218506 | -0.006567184 | -0.02218506 | 0.02313666 | -83.54001 | 0.02313666 | -83.54001 | 3.066734e-16 | 2.896988e-16 | -1.00614e-16 | 0.05725167 | 0.0581696 | 0.1154213
2394916911045.9 | 0.0029397 | 1.653924 | 0.02514626 | 25.2437 | 2.734831 | 0.08317997 | 0.03041503 | 1.652609 | 0.0252294 | 25.32716 | 2.730479 | 0.08338866 | 0.03053993 | 74.74484 | 0.001314911 | -8.314539e-05 | -0.08346757 | 0.004351983 | -0.0002086834 | -0.01403714 | -0.01784644 | -0.01403714 | -0.01784644 | 0.02270544 | -83.91869 | 0.02270544 | -83.91869 | 5.494995e-16 | 4.232725e-16 | -3.504141e-16 | 0.05725167 | 0.0581696 | 0.1154213
2404692082111.4 | 0.0029397 | 1.653732 | 0.02504544 | 25.24511 | 2.734201 | 0.08283685 | 0.03029655 | 1.652422 | 0.02512859 | 25.32892 | 2.729868 | 0.08304607 | 0.03042128 | 74.86951 | 0.001309283 | -8.315236e-05 | -0.08381528 | 0.004332865 | -0.0002092225 | -0.01948299 | -0.01164956 | -0.01948299 | -0.01164956 | 0.0227002 | -84.2841 | 0.0227002 | -84.2841 | 7.467375e-17 | 3.816392e-17 | -6.418477e-17 | 0.05725167 | 0.0581696 | 0.1154213
2414467253176.9 | 0.0029397 | 1.653526 | 0.02512675 | 25.43003 | 2.733518 | 0.08309549 | 0.03039873 | 1.652222 | 0.02521047 | 25.51476 | 2.729203 | 0.08330661 | 0.03052415 | 74.83467 | 0.001303917 | -8.372079e-05 | -0.08473128 | 0.004314635 | -0.0002111243 | -0.02174913 | -0.003861075 | -0.02174913 | -0.003861075 | 0.02208919 | -84.6473 | 0.02208919 | -84.6473 | 1.539146e-16 | -5.20417e-17 | 1.448494e-16 | 0.05725167 | 0.0581696 | 0.1154213
2424242424242.4 | 0.0029397 | 1.653454 | 0.02514698 | 25.55354 | 2.733278 | 0.08315877 | 0.03042455 | 1.652155 | 0.02523109 | 25.63901 | 2.72898 | 0.08337135 | 0.03055037 | 74.77996 | 0.001299028 | -8.410544e-05 | -0.08546519 | 0.004298316 | -0.0002125772 | -0.02122635 | 0.004459097 | -0.02122635 | 0.004459097 | 0.02168966 | -85.03006 | 0.02168966 | -85.03006 | 3.456412e-17 | -1.040834e-17 | -3.295975e-17 | 0.05725167 | 0.0581696 | 0.1154213
2434017595307.9 | 0.0029397 | 1.653384 | 0.02517242 | 25.68253 | 2.733044 | 0.08323934 | 0.03045664 | 1.65209 | 0.02525653 | 25.76835 | 2.728763 | 0.08345213 | 0.0305824 | 74.67358 | 0.001293817 | -8.411278e-05 | -0.08581731 | 0.004280921 | -0.0002127867 | -0.01768291 | 0.01184115 | -0.01768291 | 0.01184115 | 0.02128141 | -85.41306 | 0.02128141 | -85.41306 | 2.289901e-16 | -1.387779e-16 | -1.82146e-16 | 0.05725167 | 0.0581696 | 0.1154213
2443792766373.4 | 0.0029397 | 1.653334 | 0.02524747 | 25.86255 | 2.732876 | 0.08348499 | 0.0305484 | 1.652046 | 0.02533206 | 25.9492 | 2.728613 | 0.08369942 | 0.03067472 | 74.56823 | 0.001288513 | -8.459082e-05 | -0.08665164 | 0.004263304 | -0.0002144324 | -0.01161033 | 0.01716552 | -0.01161033 | 0.01716552 | 0.02072329 | -85.7991 | 0.02072329 | -85.7991 | 5.969062e-17 | -4.857226e-17 | -3.469447e-17 | 0.05725167 | 0.0581696 | 0.1154213
2453567937438.9 | 0.0029397 | 1.653353 | 0.02530147 | 26.02154 | 2.732934 | 0.08366449 | 0.03061343 | 1.652069 | 0.02538654 | 26.10903 | 2.728687 | 0.08388061 | 0.03074029 | 74.46566 | 0.00128371 | -8.507041e-05 | -0.08749149 | 0.004247514 | -0.0002161249 | -0.003991207 | 0.01984467 | -0.003991207 | 0.01984467 | 0.02024205 | -86.19532 | 0.02024205 | -86.19532 | 3.117209e-16 | -3.079134e-16 | -4.857226e-17 | 0.05725167 | 0.0581696 | 0.1154213
2463343108504.4 | 0.0029397 | 1.653253 | 0.0252818 | 26.10491 | 2.732608 | 0.08359446 | 0.03059146 | 1.651975 | 0.02536692 | 26.19279 | 2.728377 | 0.08381102 | 0.03071827 | 74.2468 | 0.00127867 | -8.51164e-05 | -0.08788754 | 0.004230606 | -0.0002165661 | 0.003578973 | 0.01967172 | 0.003578973 | 0.01967172 | 0.01999464 | -86.57376 | 0.01999464 | -86.57376 | 1.976386e-16 | 1.951564e-16 | -3.122502e-17 | 0.05725167 | 0.0581696 | 0.1154213
2473118279569.9 | 0.0029397 | 1.653137 | 0.02523398 | 26.15892 | 2.732224 | 0.08343042 | 0.03053572 | 1.651863 | 0.02531945 | 26.24753 | 2.728011 | 0.08364855 | 0.03066283 | 74.20344 | 0.001273338 | -8.547764e-05 | -0.08861078 | 0.004212703 | -0.000218132 | 0.01046264 | 0.01685084 | 0.01046264 | 0.01685084 | 0.01983476 | -86.94944 | 0.01983476 | -86.94944 | 2.372262e-16 | -1.994932e-16 | 1.283695e-16 | 0.05725167 | 0.0581696 | 0.1154213
2482893450635.4 | 0.0029397 | 1.653027 | 0.02519422 | 26.22093 | 2.731862 | 0.08329342 | 0.03048961 | 1.651758 | 0.02528021 | 26.31043 | 2.727666 | 0.08351359 | 0.03061724 | 74.13188 | 0.001268453 | -8.599485e-05 | -0.08949931 | 0.004196305 | -0.00022017 | 0.01577915 | 0.01171495 | 0.01577915 | 0.01171495 | 0.01965252 | -87.32595 | 0.01965252 | -87.32595 | 1.734723e-17 | 1.040834e-17 | -1.387779e-17 | 0.05725167 | 0.0581696 | 0.1154213
2492668621700.9 | 0.0029397 | 1.653015 | 0.02510404 | 26.22994 | 2.731829 | 0.08299471 | 0.03038064 | 1.651752 | 0.02519015 | 26.31991 | 2.727649 | 0.08321573 | 0.03050823 | 73.99173 | 0.001263546 | -8.61073e-05 | -0.08996916 | 0.004180054 | -0.0002210155 | 0.01902896 | 0.004800621 | 0.01902896 | 0.004800621 | 0.01962517 | -87.71747 | 0.01962517 | -87.71747 | 1.279028e-16 | 3.122502e-17 | -1.240327e-16 | 0.05725167 | 0.0581696 | 0.1154213
2502443792766.4 | 0.0029397 | 1.652932 | 0.02513833 | 26.36877 | 2.731552 | 0.08310389 | 0.03042369 | 1.651673 | 0.02522471 | 26.45938 | 2.727389 | 0.08332597 | 0.03055155 | 73.94702 | 0.001258439 | -8.637985e-05 | -0.09060788 | 0.004162993 | -0.0002220725 | 0.01905644 | -0.002556628 | 0.01905644 | -0.002556628 | 0.01922718 | -88.09796 | 0.01922718 | -88.09796 | 9.97466e-18 | 0 | -9.97466e-18 | 0.05725167 | 0.0581696 | 0.1154213
2512218963831.9 | 0.0029397 | 1.652862 | 0.02513681 | 26.47017 | 2.73132 | 0.08309532 | 0.03042314 | 1.651608 | 0.02522373 | 26.5617 | 2.727173 | 0.08331942 | 0.03055157 | 73.85245 | 0.001253626 | -8.692137e-05 | -0.09153205 | 0.004146946 | -0.0002240958 | 0.01647702 | -0.009340485 | 0.01647702 | -0.009340485 | 0.01894035 | -88.4803 | 0.01894035 | -88.4803 | 4.193764e-16 | -2.046974e-16 | -3.660267e-16 | 0.05725167 | 0.0581696 | 0.1154213
2521994134897.4 | 0.0029397 | 1.65271 | 0.02504174 | 26.47267 | 2.730824 | 0.08277349 | 0.0303108 | 1.651461 | 0.02512883 | 26.56474 | 2.726694 | 0.0829986 | 0.03043928 | 73.80698 | 0.001248876 | -8.709191e-05 | -0.09206849 | 0.004130869 | -0.0002251098 | 0.01198403 | -0.01465659 | 0.01198403 | -0.01465659 | 0.01893232 | -88.84998 | 0.01893232 | -88.84998 | 1.899186e-16 | 1.474515e-16 | 1.196959e-16 | 0.05725167 | 0.0581696 | 0.1154213
2531769305962.9 | 0.0029397 | 1.65247 | 0.02516224 | 26.70316 | 2.730023 | 0.08315969 | 0.03046117 | 1.651226 | 0.0252495 | 26.79576 | 2.725908 | 0.08338524 | 0.03058989 | 73.76735 | 0.001244035 | -8.725694e-05 | -0.09260048 | 0.004114312 | -0.0002255563 | 0.005927805 | -0.01731424 | 0.005927805 | -0.01731424 | 0.01830087 | -89.20553 | 0.01830087 | -89.20553 | 2.624898e-16 | 2.489328e-16 | 8.326673e-17 | 0.05725167 | 0.0581696 | 0.1154213
2541544477028.3 | 0.0029397 | 1.652386 | 0.02513921 | 26.78172 | 2.729746 | 0.08307932 | 0.03043482 | 1.651146 | 0.02522698 | 26.87523 | 2.725648 | 0.08330687 | 0.03056406 | 73.71595 | 0.001239209 | -8.77725e-05 | -0.09350726 | 0.004098187 | -0.000227545 | -0.0009028282 | -0.01806602 | -0.0009028282 | -0.01806602 | 0.01808857 | -89.58532 | 0.01808857 | -89.58532 | 2.927346e-16 | -2.927346e-16 | 0 | 0.05725167 | 0.0581696 | 0.1154213
2551319648093.8 | 0.0029397 | 1.652285 | 0.02518809 | 26.937 | 2.729413 | 0.08323582 | 0.03049587 | 1.651051 | 0.02527613 | 27.03116 | 2.725329 | 0.08346435 | 0.03062542 | 73.66719 | 0.001234744 | -8.804508e-05 | -0.09415841 | 0.004083216 | -0.0002285321 | -0.007322518 | -0.01609117 | -0.007322518 | -0.01609117 | 0.01767895 | -89.96245 | 0.01767895 | -89.96245 | 1.411963e-17 | 9.540979e-18 | 1.040834e-17 | 0.05725167 | 0.0581696 | 0.1154213
2561094819159.3 | 0.0029397 | 1.652382 | 0.02518076 | 27.03234 | 2.729734 | 0.08321649 | 0.0304852 | 1.651153 | 0.02526898 | 27.12705 | 2.725666 | 0.08344589 | 0.03061486 | 73.57326 | 0.001229948 | -8.822286e-05 | -0.09471002 | 0.004067625 | -0.0002293968 | -0.01292452 | -0.01169638 | -0.01292452 | -0.01169638 | 0.01743125 | -90.37063 | 0.01743125 | -90.37063 | 7.505561e-17 | 6.245005e-17 | -4.163336e-17 | 0.05725167 | 0.0581696 | 0.1154213
2570869990224.8 | 0.0029397 | 1.652308 | 0.02519913 | 27.15531 | 2.729487 | 0.08327345 | 0.03050883 | 1.651083 | 0.02528782 | 27.25089 | 2.725435 | 0.08350458 | 0.03063899 | 73.46948 | 0.001225224 | -8.869328e-05 | -0.09557846 | 0.004051871 | -0.0002311308 | -0.01605302 | -0.005940728 | -0.01605302 | -0.005940728 | 0.017117 | -90.75175 | 0.017117 | -90.75175 | 2.992838e-16 | 1.075529e-16 | -2.792905e-16 | 0.05725167 | 0.0581696 | 0.1154213
2580645161290.3 | 0.0029397 | 1.652274 | 0.02509587 | 27.14686 | 2.729379 | 0.08293049 | 0.03038438 | 1.651053 | 0.02518491 | 27.24319 | 2.725342 | 0.08316325 | 0.03051479 | 73.35499 | 0.00122068 | -8.904482e-05 | -0.09632213 | 0.004036783 | -0.0002327674 | -0.01712717 | 0.0005648605 | -0.01712717 | 0.0005648605 | 0.01713648 | -91.13916 | 0.01713648 | -91.13916 | 2.49463e-16 | 6.938894e-18 | 2.493665e-16 | 0.05725167 | 0.0581696 | 0.1154213
2590420332355.8 | 0.0029397 | 1.652171 | 0.02497458 | 27.118 | 2.729045 | 0.08252456 | 0.03023935 | 1.650955 | 0.02506376 | 27.21483 | 2.725024 | 0.08275828 | 0.03036974 | 73.22299 | 0.00121593 | -8.917757e-05 | -0.09683114 | 0.004020831 | -0.0002337216 | -0.01578615 | 0.006850038 | -0.01578615 | 0.006850038 | 0.0172083 | -91.51559 | 0.0172083 | -91.51559 | 3.542108e-16 | 1.422473e-16 | 3.243933e-16 | 0.05725167 | 0.0581696 | 0.1154213
2600195503421.3 | 0.0029397 | 1.652108 | 0.02497371 | 27.21938 | 2.728837 | 0.08251851 | 0.03023945 | 1.650897 | 0.02506331 | 27.31703 | 2.724831 | 0.08275385 | 0.03037026 | 73.05231 | 0.001211244 | -8.959832e-05 | -0.09765513 | 0.004005227 | -0.0002353366 | -0.01190611 | 0.01206692 | -0.01190611 | 0.01206692 | 0.01695187 | -91.89829 | 0.01695187 | -91.89829 | 2.122397e-16 | -1.474515e-16 | -1.526557e-16 | 0.05725167 | 0.0581696 | 0.1154213
2609970674486.8 | 0.0029397 | 1.65195 | 0.02496174 | 27.30861 | 2.728314 | 0.08247106 | 0.03022785 | 1.650743 | 0.02505172 | 27.40706 | 2.724324 | 0.0827079 | 0.03035906 | 72.94784 | 0.001206869 | -8.998734e-05 | -0.09844784 | 0.003990418 | -0.0002368408 | -0.006690569 | 0.01533329 | -0.006690569 | 0.01533329 | 0.01672942 | -92.26554 | 0.01672942 | -92.26554 | 1.313359e-16 | 1.283695e-16 | 2.775558e-17 | 0.05725167 | 0.0581696 | 0.1154213
2619745845552.3 | 0.0029397 | 1.651947 | 0.02495889 | 27.40777 | 2.728306 | 0.08246153 | 0.03022445 | 1.650744 | 0.02504904 | 27.50676 | 2.72433 | 0.08269912 | 0.03035577 | 72.82797 | 0.001202422 | -9.014555e-05 | -0.09899029 | 0.003975736 | -0.0002375923 | -0.0003168633 | 0.016483 | -0.0003168633 | 0.016483 | 0.01648605 | -92.65776 | 0.01648605 | -92.65776 | 2.129022e-16 | -2.124494e-16 | -1.387779e-17 | 0.05725167 | 0.0581696 | 0.1154213
2629521016617.8 | 0.0029397 | 1.651997 | 0.02491782 | 27.46476 | 2.728473 | 0.08232832 | 0.03017377 | 1.650799 | 0.02500834 | 27.56454 | 2.724512 | 0.08256749 | 0.03030542 | 72.72839 | 0.00119778 | -9.05228e-05 | -0.09977548 | 0.003960543 | -0.0002391778 | 0.006086554 | 0.01517108 | 0.006086554 | 0.01517108 | 0.01634649 | -93.05852 | 0.01634649 | -93.05852 | 1.177601e-16 | -1.101549e-16 | 4.163336e-17 | 0.05725167 | 0.0581696 | 0.1154213
2639296187683.3 | 0.0029397 | 1.65192 | 0.025015 | 27.67438 | 2.728214 | 0.08264557 | 0.03029292 | 1.650726 | 0.02510596 | 27.775 | 2.724268 | 0.08288614 | 0.03042511 | 72.45713 | 0.001193579 | -9.095404e-05 | -0.1006235 | 0.003946529 | -0.0002405657 | 0.01093793 | 0.01146925 | 0.01093793 | 0.01146925 | 0.01584872 | -93.43867 | 0.01584872 | -93.43867 | 4.060884e-17 | -1.387779e-17 | 3.816392e-17 | 0.05725167 | 0.0581696 | 0.1154213
2649071358748.8 | 0.0029397 | 1.651525 | 0.0252368 | 28.02316 | 2.726899 | 0.08335842 | 0.03056894 | 1.650336 | 0.02532789 | 28.1243 | 2.722967 | 0.08359903 | 0.03070145 | 72.36616 | 0.00118951 | -9.108816e-05 | -0.1011451 | 0.003932202 | -0.0002406133 | 0.01334825 | 0.006965651 | 0.01334825 | 0.006965651 | 0.01505643 | -93.76681 | 0.01505643 | -93.76681 | 8.155046e-17 | -5.030698e-17 | 6.418477e-17 | 0.05725167 | 0.0581696 | 0.1154213
2658846529814.3 | 0.0029397 | 1.651509 | 0.02496857 | 27.82763 | 2.726859 | 0.08247166 | 0.0302442 | 1.650324 | 0.02505996 | 27.92947 | 2.722942 | 0.08271412 | 0.03037674 | 72.55016 | 0.001184742 | -9.13834e-05 | -0.1018473 | 0.003916393 | -0.0002424618 | 0.01542952 | 0.001410499 | 0.01542952 | 0.001410499 | 0.01549386 | -94.15662 | 0.01549386 | -94.15662 | 2.591475e-16 | -3.469447e-18 | -2.591243e-16 | 0.05725167 | 0.0581696 | 0.1154213
2668621700879.8 | 0.0029397 | 1.651498 | 0.0248479 | 27.79495 | 2.726827 | 0.08207251 | 0.03009817 | 1.650317 | 0.02493975 | 27.89769 | 2.722926 | 0.08231701 | 0.03023109 | 72.5061 | 0.001180333 | -9.184955e-05 | -0.1027432 | 0.003901814 | -0.0002445042 | 0.01487411 | -0.004590655 | 0.01487411 | -0.004590655 | 0.01556642 | -94.54714 | 0.01556642 | -94.54714 | 4.294974e-17 | 2.94903e-17 | 3.122502e-17 | 0.05725167 | 0.0581696 | 0.1154213
2678396871945.3 | 0.0029397 | 1.65134 | 0.02477148 | 27.81097 | 2.72631 | 0.08181229 | 0.03000843 | 1.650164 | 0.02486355 | 27.91433 | 2.722423 | 0.08205788 | 0.03014149 | 72.40812 | 0.001176088 | -9.206897e-05 | -0.1033659 | 0.003887431 | -0.0002455909 | 0.01221313 | -0.009590693 | 0.01221313 | -0.009590693 | 0.01552875 | -94.91348 | 0.01552875 | -94.91348 | 1.249121e-16 | 7.632783e-17 | 9.887924e-17 | 0.05725167 | 0.0581696 | 0.1154213
2688172043010.8 | 0.0029397 | 1.651234 | 0.02488381 | 28.03904 | 2.725956 | 0.08217801 | 0.03014649 | 1.650063 | 0.02497611 | 28.14304 | 2.722083 | 0.08242429 | 0.03027986 | 72.2717 | 0.001171848 | -9.23001e-05 | -0.1040036 | 0.003873221 | -0.0002462818 | 0.007595084 | -0.01295314 | 0.007595084 | -0.01295314 | 0.01501563 | -95.28825 | 0.01501563 | -95.28825 | 1.225806e-16 | -1.101549e-16 | -5.377643e-17 | 0.05725167 | 0.0581696 | 0.1154213
2697947214076.2 | 0.0029397 | 1.651133 | 0.02479685 | 28.04265 | 2.725625 | 0.08188578 | 0.03004294 | 1.649965 | 0.02488958 | 28.14753 | 2.721766 | 0.0821339 | 0.03017669 | 72.16146 | 0.001167511 | -9.273706e-05 | -0.104876 | 0.003858678 | -0.0002481247 | 0.002316046 | -0.01482614 | 0.002316046 | -0.01482614 | 0.01500595 | -95.66361 | 0.01500595 | -95.66361 | 3.391018e-16 | 3.365364e-16 | 4.163336e-17 | 0.05725167 | 0.0581696 | 0.1154213
2707722385141.7 | 0.0029397 | 1.651186 | 0.0247394 | 28.07905 | 2.725804 | 0.0816987 | 0.02997233 | 1.650023 | 0.02483244 | 28.18466 | 2.721959 | 0.08194819 | 0.03010633 | 72.05915 | 0.001163396 | -9.304694e-05 | -0.1056076 | 0.003845228 | -0.0002494957 | -0.003635383 | -0.01447461 | -0.003635383 | -0.01447461 | 0.01492415 | -96.06464 | 0.01492415 | -96.06464 | 2.377141e-16 | -2.307182e-16 | 5.724587e-17 | 0.05725167 | 0.0581696 | 0.1154213
2717497556207.2 | 0.0029397 | 1.651312 | 0.02471158 | 28.14873 | 2.726222 | 0.08161307 | 0.02993633 | 1.650153 | 0.02480487 | 28.255 | 2.72239 | 0.08186368 | 0.03007051 | 71.94551 | 0.001159137 | -9.32918e-05 | -0.1062678 | 0.003831469 | -0.0002506033 | -0.009048741 | -0.01167405 | -0.009048741 | -0.01167405 | 0.01477035 | -96.47796 | 0.01477035 | -96.47796 | 3.465151e-16 | 2.688821e-16 | -2.185752e-16 | 0.05725167 | 0.0581696 | 0.1154213
2727272727272.7 | 0.0029397 | 1.65124 | 0.0246628 | 28.19423 | 2.725985 | 0.08144841 | 0.02987853 | 1.650085 | 0.02475652 | 28.30136 | 2.722167 | 0.08170072 | 0.03001311 | 71.8624 | 0.001154901 | -9.371505e-05 | -0.1071339 | 0.003817336 | -0.0002523094 | -0.01264775 | -0.007432964 | -0.01264775 | -0.007432964 | 0.01467019 | -96.85805 | 0.01467019 | -96.85805 | 1.980645e-16 | -9.714451e-17 | 1.72605e-16 | 0.05725167 | 0.0581696 | 0.1154213
2737047898338.2 | 0.0029397 | 1.651075 | 0.02453032 | 28.14328 | 2.725446 | 0.08100277 | 0.02972092 | 1.649924 | 0.02462435 | 28.25116 | 2.721642 | 0.08125659 | 0.02985572 | 71.77921 | 0.001150787 | -9.402882e-05 | -0.1078779 | 0.003803367 | -0.0002538225 | -0.0145737 | -0.002456011 | -0.0145737 | -0.002456011 | 0.01477919 | -97.22242 | 0.01477919 | -97.22242 | 1.069953e-16 | -2.081668e-17 | 1.049508e-16 | 0.05725167 | 0.0581696 | 0.1154213
2746823069403.7 | 0.0029397 | 1.651049 | 0.0243923 | 28.08489 | 2.725368 | 0.08054577 | 0.02955409 | 1.649902 | 0.02448653 | 28.19338 | 2.721578 | 0.08080078 | 0.02968894 | 71.77055 | 0.001146544 | -9.423001e-05 | -0.1084948 | 0.003789292 | -0.0002550069 | -0.01454331 | 0.003264929 | -0.01454331 | 0.003264929 | 0.01490529 | -97.61021 | 0.01490529 | -97.61021 | 6.133174e-17 | 8.673617e-18 | 6.071532e-17 | 0.05725167 | 0.0581696 | 0.1154213
2756598240469.2 | 0.0029397 | 1.650971 | 0.0244985 | 28.30754 | 2.725104 | 0.08089261 | 0.02968423 | 1.649828 | 0.02459312 | 28.41687 | 2.721328 | 0.08114883 | 0.02981957 | 71.73448 | 0.001142526 | -9.461745e-05 | -0.1093286 | 0.003775893 | -0.0002562247 | -0.01190756 | 0.008139736 | -0.01190756 | 0.008139736 | 0.01442377 | -97.98899 | 0.01442377 | -97.98899 | 1.818152e-16 | -1.110223e-16 | -1.43982e-16 | 0.05725167 | 0.0581696 | 0.1154213
2766373411534.7 | 0.0029397 | 1.650891 | 0.02447535 | 28.38107 | 2.724844 | 0.08081228 | 0.02965759 | 1.649753 | 0.02457033 | 28.49122 | 2.721081 | 0.08106996 | 0.02979329 | 71.6906 | 0.001138595 | -9.498595e-05 | -0.1101436 | 0.003762757 | -0.0002576716 | -0.007968704 | 0.01183435 | -0.007968704 | 0.01183435 | 0.01426717 | -98.36755 | 0.01426717 | -98.36755 | 1.034599e-16 | 8.500145e-17 | 5.89806e-17 | 0.05725167 | 0.0581696 | 0.1154213
2776148582600.2 | 0.0029397 | 1.65095 | 0.02476524 | 28.8187 | 2.725023 | 0.08177233 | 0.03000795 | 1.649815 | 0.02486045 | 28.92949 | 2.721272 | 0.08203027 | 0.0301441 | 71.21852 | 0.00113493 | -9.520978e-05 | -0.1107933 | 0.003750861 | -0.0002579435 | -0.00253507 | 0.01313453 | -0.00253507 | 0.01313453 | 0.01337694 | -98.7695 | 0.01337694 | -98.7695 | 1.896827e-16 | -1.864828e-16 | -3.469447e-17 | 0.05725167 | 0.0581696 | 0.1154213
2785923753665.7 | 0.0029397 | 1.650527 | 0.02461651 | 28.74649 | 2.723632 | 0.08126041 | 0.02983531 | 1.649396 | 0.02471199 | 28.858 | 2.719896 | 0.08151972 | 0.02997163 | 71.5582 | 0.001130723 | -9.548422e-05 | -0.1115039 | 0.003736009 | -0.0002593136 | 0.001735559 | 0.01340722 | 0.001735559 | 0.01340722 | 0.01351909 | -99.0889 | 0.01351909 | -99.0889 | 8.688161e-17 | -8.435093e-17 | 2.081668e-17 | 0.05725167 | 0.0581696 | 0.1154213
2795698924731.2 | 0.0029397 | 1.650606 | 0.02459291 | 28.8197 | 2.723894 | 0.08118638 | 0.02980526 | 1.649479 | 0.02468881 | 28.93209 | 2.720171 | 0.08144735 | 0.029942 | 71.50293 | 0.001126836 | -9.590812e-05 | -0.1123919 | 0.003723382 | -0.0002609725 | 0.006807946 | 0.0115098 | 0.006807946 | 0.0115098 | 0.0133725 | -99.49431 | 0.0133725 | -99.49431 | 1.92523e-16 | 1.63064e-16 | -1.023487e-16 | 0.05725167 | 0.0581696 | 0.1154213
2805474095796.7 | 0.0029397 | 1.650608 | 0.02440248 | 28.69653 | 2.72391 | 0.08055785 | 0.02957434 | 1.649485 | 0.02449863 | 28.8096 | 2.7202 | 0.08082024 | 0.02971114 | 71.38057 | 0.001122795 | -9.615e-05 | -0.1130693 | 0.003710028 | -0.000262398 | 0.0108844 | 0.008179819 | 0.0108844 | 0.008179819 | 0.01361542 | -99.88649 | 0.01361542 | -99.88649 | 2.346177e-16 | -1.457168e-16 | 1.838807e-16 | 0.05725167 | 0.0581696 | 0.1154213
2815249266862.2 | 0.0029397 | 1.650505 | 0.02430488 | 28.68134 | 2.723577 | 0.08023066 | 0.02945782 | 1.649387 | 0.02440132 | 28.79515 | 2.719881 | 0.08049443 | 0.02959483 | 71.23416 | 0.001118723 | -9.644536e-05 | -0.1138118 | 0.003696364 | -0.0002637705 | 0.01314906 | 0.003643699 | 0.01314906 | 0.003643699 | 0.01364457 | -100.2606 | 0.01364457 | -100.2606 | 1.221256e-16 | 3.469447e-17 | -1.170938e-16 | 0.05725167 | 0.0581696 | 0.1154213
2825024437927.7 | 0.0029397 | 1.650585 | 0.02425671 | 28.7239 | 2.723841 | 0.08007552 | 0.02939801 | 1.64947 | 0.0243536 | 28.83862 | 2.720158 | 0.08034105 | 0.02953544 | 71.14075 | 0.001114864 | -9.688547e-05 | -0.1147282 | 0.00368382 | -0.0002655335 | 0.01343369 | -0.001828042 | 0.01343369 | -0.001828042 | 0.01355749 | -100.6662 | 0.01355749 | -100.6662 | 1.303427e-16 | 2.602085e-17 | 1.27719e-16 | 0.05725167 | 0.0581696 | 0.1154213
2834799608993.2 | 0.0029397 | 1.650362 | 0.02419232 | 28.74677 | 2.72311 | 0.07985218 | 0.02932389 | 1.649251 | 0.02428943 | 28.86216 | 2.71944 | 0.08011874 | 0.02946149 | 71.03418 | 0.001111056 | -9.71097e-05 | -0.1153916 | 0.003670764 | -0.0002665585 | 0.01193258 | -0.006337488 | 0.01193258 | -0.006337488 | 0.01351111 | -101.0192 | 0.01351111 | -101.0192 | 2.536851e-16 | 1.12757e-16 | 2.272488e-16 | 0.05725167 | 0.0581696 | 0.1154213
2844574780058.6 | 0.0029397 | 1.650319 | 0.02408798 | 28.72148 | 2.722974 | 0.07950571 | 0.02919812 | 1.649212 | 0.02418536 | 28.83759 | 2.719316 | 0.07977358 | 0.0293359 | 70.96133 | 0.001107074 | -9.737918e-05 | -0.1161108 | 0.003657528 | -0.0002678635 | 0.008718935 | -0.01038535 | 0.008718935 | -0.01038535 | 0.01356006 | -101.4034 | 0.01356006 | -101.4034 | 3.00513e-16 | 2.307182e-16 | 1.925543e-16 | 0.05725167 | 0.0581696 | 0.1154213
2854349951124.1 | 0.0029397 | 1.650241 | 0.02404993 | 28.77466 | 2.722717 | 0.07937635 | 0.02915336 | 1.649138 | 0.02414772 | 28.89166 | 2.719072 | 0.07964581 | 0.02929154 | 70.90722 | 0.001103261 | -9.778877e-05 | -0.1169999 | 0.00364479 | -0.0002694676 | 0.004238249 | -0.01276783 | 0.004238249 | -0.01276783 | 0.01345289 | -101.7813 | 0.01345289 | -101.7813 | 2.017432e-17 | 1.82146e-17 | 8.673617e-18 | 0.05725167 | 0.0581696 | 0.1154213
2864125122189.6 | 0.0029397 | 1.650315 | 0.0241053 | 28.93968 | 2.722958 | 0.07956267 | 0.0292192 | 1.649215 | 0.0242034 | 29.05745 | 2.719325 | 0.07983323 | 0.02935774 | 70.85539 | 0.001099676 | -9.809919e-05 | -0.1177732 | 0.003633154 | -0.0002705573 | -0.001103212 | -0.01308243 | -0.001103212 | -0.01308243 | 0.01312886 | -102.1859 | 0.01312886 | -102.1859 | 1.235772e-16 | 1.233822e-16 | -6.938894e-18 | 0.05725167 | 0.0581696 | 0.1154213
2873900293255.1 | 0.0029397 | 1.65026 | 0.0240754 | 29.00242 | 2.72278 | 0.07946135 | 0.0291839 | 1.649165 | 0.02417374 | 29.1209 | 2.719159 | 0.07973296 | 0.02932265 | 70.86244 | 0.001095875 | -9.834657e-05 | -0.1184732 | 0.003620503 | -0.0002716121 | -0.005846148 | -0.01161925 | -0.005846148 | -0.01161925 | 0.01300709 | -102.5679 | 0.01300709 | -102.5679 | 7.304916e-17 | -6.331741e-17 | 3.642919e-17 | 0.05725167 | 0.0581696 | 0.1154213
2883675464320.6 | 0.0029397 | 1.650213 | 0.02408248 | 29.10964 | 2.722623 | 0.07948246 | 0.02919333 | 1.649121 | 0.02418123 | 29.22899 | 2.719015 | 0.07975553 | 0.02933251 | 70.68382 | 0.001092159 | -9.874372e-05 | -0.1193562 | 0.003608163 | -0.0002730769 | -0.009612808 | -0.008455108 | -0.009612808 | -0.008455108 | 0.01280215 | -102.9511 | 0.01280215 | -102.9511 | 4.064587e-17 | 2.602085e-17 | -3.122502e-17 | 0.05725167 | 0.0581696 | 0.1154213
2893450635386.1 | 0.0029397 | 1.650125 | 0.0239908 | 29.09712 | 2.722336 | 0.07917563 | 0.02908372 | 1.649036 | 0.02408987 | 29.21727 | 2.71874 | 0.07945012 | 0.02922314 | 70.70338 | 0.001088491 | -9.906068e-05 | -0.1201452 | 0.00359587 | -0.0002744817 | -0.01206612 | -0.004344371 | -0.01206612 | -0.004344371 | 0.01282439 | -103.327 | 0.01282439 | -103.327 | 3.843499e-16 | -1.370432e-16 | 3.590878e-16 | 0.05725167 | 0.0581696 | 0.1154213
2903225806451.6 | 0.0029397 | 1.649967 | 0.02395371 | 29.15028 | 2.721818 | 0.07904566 | 0.02904149 | 1.648882 | 0.02405298 | 29.27109 | 2.718235 | 0.07932108 | 0.0291811 | 70.61613 | 0.001084791 | -9.927657e-05 | -0.1208139 | 0.003583328 | -0.0002754213 | -0.01272161 | 0.0002264638 | -0.01272161 | 0.0002264638 | 0.01272362 | -103.6904 | 0.01272362 | -103.6904 | 4.630084e-17 | -1.734723e-18 | -4.626833e-17 | 0.05725167 | 0.0581696 | 0.1154213
2913000977517.1 | 0.0029397 | 1.64999 | 0.02380106 | 29.06205 | 2.7219 | 0.07854302 | 0.02885596 | 1.648909 | 0.02390073 | 29.18374 | 2.718329 | 0.07882024 | 0.02899585 | 70.50899 | 0.001080959 | -9.966415e-05 | -0.1216939 | 0.003570728 | -0.0002772182 | -0.01180268 | 0.005176576 | -0.01180268 | 0.005176576 | 0.01288799 | -104.0859 | 0.01288799 | -104.0859 | 6.23355e-17 | -2.255141e-17 | -5.811324e-17 | 0.05725167 | 0.0581696 | 0.1154213
2922776148582.6 | 0.0029397 | 1.649993 | 0.02391032 | 29.29342 | 2.721906 | 0.07890374 | 0.02898841 | 1.648916 | 0.02401034 | 29.41597 | 2.718347 | 0.07918208 | 0.02912876 | 70.36552 | 0.001077561 | -0.0001000253 | -0.1225447 | 0.003559571 | -0.0002783368 | -0.008629306 | 0.00898188 | -0.008629306 | 0.00898188 | 0.01245548 | -104.478 | 0.01245548 | -104.478 | 1.976748e-16 | -1.335737e-16 | -1.457168e-16 | 0.05725167 | 0.0581696 | 0.1154213
2932551319648.1 | 0.0029397 | 1.649954 | 0.02372738 | 29.16652 | 2.721786 | 0.07829817 | 0.02876721 | 1.64888 | 0.02382764 | 29.28976 | 2.718239 | 0.07857786 | 0.02890764 | 70.17991 | 0.001073819 | -0.0001002642 | -0.1232483 | 0.003547118 | -0.0002796897 | -0.004718025 | 0.011779 | -0.004718025 | 0.011779 | 0.01268875 | -104.8624 | 0.01268875 | -104.8624 | 3.945304e-16 | -3.712308e-16 | -1.335737e-16 | 0.05725167 | 0.0581696 | 0.1154213
2942326490713.6 | 0.0029397 | 1.649894 | 0.02361861 | 29.12959 | 2.721594 | 0.07793642 | 0.02863631 | 1.648824 | 0.02371922 | 29.25367 | 2.718059 | 0.07821765 | 0.02877702 | 70.04881 | 0.001070092 | -0.0001006093 | -0.1240847 | 0.003534695 | -0.000281226 | -4.078955e-06 | 0.01275636 | -4.078955e-06 | 0.01275636 | 0.01275636 | -105.243 | 0.01275636 | -105.243 | 1.443575e-16 | 1.443471e-16 | 1.734723e-18 | 0.05725167 | 0.0581696 | 0.1154213
2952101661779.1 | 0.0029397 | 1.649801 | 0.02356484 | 29.15983 | 2.721287 | 0.07775459 | 0.02857272 | 1.648734 | 0.02366582 | 29.28479 | 2.717765 | 0.0780373 | 0.02871378 | 69.93343 | 0.001066579 | -0.0001009794 | -0.1249549 | 0.003522918 | -0.0002827088 | 0.004639782 | 0.01182031 | 0.004639782 | 0.01182031 | 0.01269832 | -105.6174 | 0.01269832 | -105.6174 | 3.898306e-17 | -3.642919e-17 | 1.387779e-17 | 0.05725167 | 0.0581696 | 0.1154213
2961876832844.6 | 0.0029397 | 1.649818 | 0.02352619 | 29.2084 | 2.721347 | 0.07762789 | 0.02852554 | 1.648755 | 0.02362743 | 29.33409 | 2.717836 | 0.07791169 | 0.02866681 | 69.82809 | 0.001063084 | -0.0001012341 | -0.1256849 | 0.003511435 | -0.0002838 | 0.008763113 | 0.009062783 | 0.008763113 | 0.009062783 | 0.01260659 | -106.0119 | 0.01260659 | -106.0119 | 2.257141e-16 | -1.613293e-16 | 1.578598e-16 | 0.05725167 | 0.0581696 | 0.1154213
2971652003910.1 | 0.0029397 | 1.649817 | 0.0237438 | 29.57586 | 2.721333 | 0.07834586 | 0.02878951 | 1.648758 | 0.02384536 | 29.70236 | 2.717833 | 0.07863043 | 0.0289313 | 69.4501 | 0.001059759 | -0.0001015599 | -0.1265055 | 0.003500526 | -0.00028457 | 0.01094744 | 0.004772076 | 0.01094744 | 0.004772076 | 0.01194232 | -106.4031 | 0.01194232 | -106.4031 | 2.135965e-16 | 7.632783e-17 | -1.994932e-16 | 0.05725167 | 0.0581696 | 0.1154213
2981427174975.6 | 0.0029397 | 1.649581 | 0.02340528 | 29.25009 | 2.720571 | 0.07721784 | 0.02838295 | 1.648525 | 0.0235072 | 29.37746 | 2.717084 | 0.07750443 | 0.02852486 | 69.67799 | 0.001055995 | -0.0001019151 | -0.1273655 | 0.003487567 | -0.0002865875 | 0.01250207 | 0.000788355 | 0.01250207 | 0.000788355 | 0.01252691 | -106.7512 | 0.01252691 | -106.7512 | 2.962904e-16 | -1.561251e-17 | 2.958788e-16 | 0.05725167 | 0.0581696 | 0.1154213
2991202346041.1 | 0.0029397 | 1.649754 | 0.02367758 | 29.68741 | 2.721129 | 0.07812438 | 0.02871029 | 1.648701 | 0.0237798 | 29.81557 | 2.717651 | 0.07841157 | 0.0288527 | 69.69654 | 0.001052902 | -0.0001022164 | -0.1281609 | 0.003477801 | -0.0002871883 | 0.01099233 | -0.004137868 | 0.01099233 | -0.004137868 | 0.01174535 | -107.1742 | 0.01174535 | -107.1742 | 3.031451e-16 | 1.092876e-16 | 2.827599e-16 | 0.05725167 | 0.0581696 | 0.1154213
3000977517106.5 | 0.0029397 | 1.649751 | 0.02348213 | 29.53856 | 2.721125 | 0.0774793 | 0.02847326 | 1.648701 | 0.02358464 | 29.66752 | 2.71766 | 0.07776807 | 0.02861582 | 69.63373 | 0.00104924 | -0.0001025191 | -0.1289606 | 0.003465694 | -0.0002887701 | 0.008777233 | -0.008188403 | 0.008777233 | -0.008188403 | 0.01200374 | -107.5649 | 0.01200374 | -107.5649 | 1.15408e-16 | -7.806256e-17 | -8.500145e-17 | 0.05725167 | 0.0581696 | 0.1154213
3010752688172.0 | 0.0029397 | 1.649796 | 0.02342764 | 29.56601 | 2.721277 | 0.07730162 | 0.02840638 | 1.64875 | 0.02353056 | 29.69591 | 2.717822 | 0.07759202 | 0.02854934 | 69.43274 | 0.001045815 | -0.0001029279 | -0.1298965 | 0.003454502 | -0.0002904028 | 0.004878801 | -0.01091273 | 0.004878801 | -0.01091273 | 0.01195367 | -107.9645 | 0.01195367 | -107.9645 | 4.317092e-16 | 3.937822e-16 | 1.769418e-16 | 0.05725167 | 0.0581696 | 0.1154213
3020527859237.5 | 0.0029397 | 1.649569 | 0.02348124 | 29.72987 | 2.720527 | 0.07746786 | 0.02847531 | 1.648527 | 0.02358442 | 29.86051 | 2.717084 | 0.07775908 | 0.02861858 | 68.86038 | 0.001042571 | -0.0001031784 | -0.1306354 | 0.003443356 | -0.000291223 | 0.0008302332 | -0.01163875 | 0.0008302332 | -0.01163875 | 0.01166833 | -108.3137 | 0.01166833 | -108.3137 | 7.407132e-17 | -7.405101e-17 | 1.734723e-18 | 0.05725167 | 0.0581696 | 0.1154213
3030303030303.0 | 0.0029397 | 1.649655 | 0.02319559 | 29.46325 | 2.720825 | 0.07652947 | 0.0281273 | 1.648617 | 0.02329907 | 29.59469 | 2.717394 | 0.07682246 | 0.02827064 | 69.23728 | 0.001038903 | -0.0001034768 | -0.1314372 | 0.003431396 | -0.0002929913 | -0.004002247 | -0.01145398 | -0.004002247 | -0.01145398 | 0.01213308 | -108.7211 | 0.01213308 | -108.7211 | 5.740991e-17 | -5.117434e-17 | 2.602085e-17 | 0.05725167 | 0.0581696 | 0.1154213
3040078201368.5 | 0.0029397 | 1.649498 | 0.02319465 | 29.55709 | 2.720305 | 0.07651904 | 0.02812885 | 1.648462 | 0.02329849 | 29.68942 | 2.716885 | 0.07681335 | 0.02827258 | 69.19832 | 0.001035567 | -0.0001038396 | -0.1323235 | 0.003420087 | -0.000294312 | -0.007688998 | -0.009168138 | -0.007688998 | -0.009168138 | 0.01196559 | -109.0828 | 0.01196559 | -109.0828 | 5.486363e-17 | -4.250073e-17 | 3.469447e-17 | 0.05725167 | 0.0581696 | 0.1154213
3049853372434.0 | 0.0029397 | 1.64938 | 0.02322276 | 29.68807 | 2.719916 | 0.07660632 | 0.02816496 | 1.648348 | 0.0233269 | 29.8212 | 2.716506 | 0.07690169 | 0.02830904 | 68.93741 | 0.001032372 | -0.0001041388 | -0.1331315 | 0.00340933 | -0.000295365 | -0.0102777 | -0.00566641 | -0.0102777 | -0.00566641 | 0.01173624 | -109.4519 | 0.01173624 | -109.4519 | 1.040834e-17 | -1.040834e-17 | 0 | 0.05725167 | 0.0581696 | 0.1154213
3059628543499.5 | 0.0029397 | 1.64933 | 0.02309435 | 29.61853 | 2.719755 | 0.07618039 | 0.02801002 | 1.648301 | 0.02319874 | 29.75242 | 2.716357 | 0.07647701 | 0.02815425 | 68.88672 | 0.001028948 | -0.0001043947 | -0.1338864 | 0.003397924 | -0.0002966221 | -0.01176707 | -0.001445964 | -0.01176707 | -0.001445964 | 0.01185558 | -109.8335 | 0.01185558 | -109.8335 | 1.871956e-16 | 2.255141e-17 | -1.858323e-16 | 0.05725167 | 0.0581696 | 0.1154213
3069403714565.0 | 0.0029397 | 1.649352 | 0.02293398 | 29.50683 | 2.719835 | 0.07565238 | 0.02781506 | 1.648326 | 0.02303875 | 29.64164 | 2.716448 | 0.07595076 | 0.02795958 | 68.84818 | 0.001025495 | -0.0001047793 | -0.1348089 | 0.00338657 | -0.0002983836 | -0.01160396 | 0.003248774 | -0.01160396 | 0.003248774 | 0.01205017 | -110.2287 | 0.01205017 | -110.2287 | 3.511101e-16 | 9.714451e-17 | 3.374037e-16 | 0.05725167 | 0.0581696 | 0.1154213
3079178885630.5 | 0.0029397 | 1.649547 | 0.02294503 | 29.61507 | 2.720479 | 0.07569782 | 0.02782518 | 1.648525 | 0.02305019 | 29.7508 | 2.717103 | 0.07599763 | 0.0279701 | 68.7952 | 0.001022351 | -0.0001051643 | -0.1357351 | 0.003376624 | -0.000299816 | -0.009060775 | 0.007649488 | -0.009060775 | 0.007649488 | 0.01185801 | -110.6569 | 0.01185801 | -110.6569 | 1.269819e-16 | 7.632783e-17 | 1.014813e-16 | 0.05725167 | 0.0581696 | 0.1154213
3088954056696.0 | 0.0029397 | 1.649474 | 0.02278116 | 29.4969 | 2.720246 | 0.07515385 | 0.0276276 | 1.648455 | 0.02288657 | 29.63338 | 2.71688 | 0.07545495 | 0.02777265 | 68.77923 | 0.001018973 | -0.0001054102 | -0.1364845 | 0.003365314 | -0.0003011013 | -0.005702866 | 0.0106316 | -0.005702866 | 0.0106316 | 0.01206456 | -111.0342 | 0.01206456 | -111.0342 | 2.405268e-16 | -2.13371e-16 | -1.110223e-16 | 0.05725167 | 0.0581696 | 0.1154213
3098729227761.5 | 0.0029397 | 1.649321 | 0.02303293 | 29.91727 | 2.719728 | 0.07597737 | 0.02793565 | 1.648305 | 0.02313867 | 30.05461 | 2.716373 | 0.07627914 | 0.02808125 | 68.74549 | 0.001015978 | -0.0001057385 | -0.1373429 | 0.003355195 | -0.0003017768 | -0.001475905 | 0.01124405 | -0.001475905 | 0.01124405 | 0.0113405 | -111.396 | 0.0113405 | -111.396 | 1.790304e-16 | -1.773755e-16 | -2.428613e-17 | 0.05725167 | 0.0581696 | 0.1154213
3108504398827.0 | 0.0029397 | 1.649333 | 0.02279452 | 29.70101 | 2.719781 | 0.07519154 | 0.02764618 | 1.648321 | 0.02290063 | 29.83927 | 2.716437 | 0.07549518 | 0.02779199 | 68.72386 | 0.001012629 | -0.0001061106 | -0.1382609 | 0.003344148 | -0.0003036437 | 0.003043042 | 0.01130269 | 0.003043042 | 0.01130269 | 0.01170517 | -111.7895 | 0.01170517 | -111.7895 | 2.554174e-16 | 2.467644e-16 | -6.591949e-17 | 0.05725167 | 0.0581696 | 0.1154213
3118279569892.5 | 0.0029397 | 1.649276 | 0.02298734 | 30.04643 | 2.719584 | 0.07582495 | 0.02788109 | 1.648267 | 0.0230937 | 30.18546 | 2.71625 | 0.07612916 | 0.02802731 | 68.66151 | 0.001009684 | -0.0001063628 | -0.1390254 | 0.003334377 | -0.0003042086 | 0.006670898 | 0.008902501 | 0.006670898 | 0.008902501 | 0.01112454 | -112.1696 | 0.01112454 | -112.1696 | 8.228516e-17 | 6.765422e-17 | -4.683753e-17 | 0.05725167 | 0.0581696 | 0.1154213
3128054740958.0 | 0.0029397 | 1.649446 | 0.02286241 | 29.97682 | 2.72015 | 0.07542063 | 0.02772665 | 1.64844 | 0.02296915 | 30.11677 | 2.716826 | 0.07572652 | 0.02787316 | 68.44529 | 0.001006378 | -0.0001067374 | -0.1399523 | 0.003323813 | -0.0003058838 | 0.009840307 | 0.005426007 | 0.009840307 | 0.005426007 | 0.01123713 | -112.5934 | 0.01123713 | -112.5934 | 2.602085e-18 | 0 | 2.602085e-18 | 0.05725167 | 0.0581696 | 0.1154213
3137829912023.5 | 0.0029397 | 1.649397 | 0.02272622 | 29.89137 | 2.719995 | 0.07496914 | 0.02756223 | 1.648394 | 0.02283333 | 30.03224 | 2.716682 | 0.07527665 | 0.02770904 | 68.18981 | 0.001003175 | -0.0001071049 | -0.1408731 | 0.00331314 | -0.0003075056 | 0.01129284 | 0.001386992 | 0.01129284 | 0.001386992 | 0.0113777 | -112.9751 | 0.0113777 | -112.9751 | 6.090245e-17 | 8.673617e-18 | -6.028164e-17 | 0.05725167 | 0.0581696 | 0.1154213
3147605083089.0 | 0.0029397 | 1.649489 | 0.02260445 | 29.82383 | 2.720302 | 0.07457157 | 0.02741297 | 1.648489 | 0.02271185 | 29.96552 | 2.716999 | 0.07488045 | 0.02755998 | 68.30346 | 0.001000002 | -0.0001073979 | -0.1416985 | 0.00330285 | -0.0003088795 | 0.01102087 | -0.0032485 | 0.01102087 | -0.0032485 | 0.01148966 | -113.384 | 0.01148966 | -113.384 | 4.883616e-16 | 1.353084e-16 | 4.692427e-16 | 0.05725167 | 0.0581696 | 0.1154213
3157380254154.4 | 0.0029397 | 1.649455 | 0.0225676 | 29.86768 | 2.720192 | 0.07444848 | 0.02736883 | 1.648458 | 0.02267531 | 30.01023 | 2.7169 | 0.07475861 | 0.02751614 | 68.14221 | 0.0009968371 | -0.0001077136 | -0.1425563 | 0.003292355 | -0.0003101302 | 0.008938073 | -0.007099347 | 0.008938073 | -0.007099347 | 0.01141446 | -113.7686 | 0.01141446 | -113.7686 | 6.945033e-16 | 4.319461e-16 | 5.438358e-16 | 0.05725167 | 0.0581696 | 0.1154213
3167155425219.9 | 0.0029397 | 1.649435 | 0.02229908 | 29.60367 | 2.720139 | 0.07356178 | 0.02704339 | 1.648442 | 0.02240718 | 29.74718 | 2.716858 | 0.07387386 | 0.02719092 | 67.82451 | 0.0009935473 | -0.0001081004 | -0.1435112 | 0.003281429 | -0.000312084 | 0.005815194 | -0.01034162 | 0.005815194 | -0.01034162 | 0.01186447 | -114.1559 | 0.01186447 | -114.1559 | 5.222209e-17 | 4.423545e-17 | 2.775558e-17 | 0.05725167 | 0.0581696 | 0.1154213
3176930596285.4 | 0.0029397 | 1.649418 | 0.02219975 | 29.56276 | 2.720085 | 0.07323332 | 0.02692317 | 1.648427 | 0.02230814 | 29.70709 | 2.716814 | 0.07354667 | 0.02707092 | 67.74989 | 0.0009904717 | -0.0001083814 | -0.1443284 | 0.003271245 | -0.0003133413 | 0.00148269 | -0.01184215 | 0.00148269 | -0.01184215 | 0.01193461 | -114.5436 | 0.01193461 | -114.5436 | 3.851284e-17 | -3.707971e-17 | -1.040834e-17 | 0.05725167 | 0.0581696 | 0.1154213
3186705767350.9 | 0.0029397 | 1.649167 | 0.02218622 | 29.63565 | 2.719259 | 0.07317757 | 0.02691085 | 1.648179 | 0.02229485 | 29.78076 | 2.715998 | 0.07349183 | 0.02705886 | 67.77618 | 0.0009873892 | -0.000108628 | -0.1451018 | 0.003260596 | -0.0003142639 | -0.002545969 | -0.01152874 | -0.002545969 | -0.01152874 | 0.01180652 | -114.8855 | 0.01180652 | -114.8855 | 9.340262e-17 | -9.06393e-17 | 2.255141e-17 | 0.05725167 | 0.0581696 | 0.1154213
3196480938416.4 | 0.0029397 | 1.649259 | 0.02232304 | 29.90988 | 2.719558 | 0.07363297 | 0.02707534 | 1.648275 | 0.02243208 | 30.05597 | 2.716307 | 0.07394846 | 0.0272239 | 67.76278 | 0.0009845263 | -0.0001090354 | -0.1460927 | 0.003251389 | -0.0003154852 | -0.006647924 | -0.009184868 | -0.006647924 | -0.009184868 | 0.01133828 | -115.2946 | 0.01133828 | -115.2946 | 2.94903e-17 | 2.602085e-17 | -1.387779e-17 | 0.05725167 | 0.0581696 | 0.1154213
3206256109481.9 | 0.0029397 | 1.649053 | 0.02239934 | 30.10389 | 2.718875 | 0.07387542 | 0.02717132 | 1.648072 | 0.02250864 | 30.25079 | 2.715634 | 0.07419171 | 0.02732022 | 67.72293 | 0.0009816769 | -0.000109301 | -0.1468966 | 0.00324162 | -0.000316294 | -0.009131258 | -0.006166732 | -0.009131258 | -0.006166732 | 0.01101855 | -115.6449 | 0.01101855 | -115.6449 | 2.698596e-17 | 1.908196e-17 | -1.908196e-17 | 0.05725167 | 0.0581696 | 0.1154213
3216031280547.4 | 0.0029397 | 1.649398 | 0.02233137 | 30.10404 | 2.720016 | 0.07366664 | 0.02708317 | 1.64842 | 0.02244103 | 30.25187 | 2.716784 | 0.07398446 | 0.02723237 | 67.64923 | 0.0009786214 | -0.0001096586 | -0.1478264 | 0.003232225 | -0.0003178189 | -0.01091641 | -0.001479655 | -0.01091641 | -0.001479655 | 0.01101623 | -116.1042 | 0.01101623 | -116.1042 | 7.746395e-17 | 1.040834e-17 | -7.676151e-17 | 0.05725167 | 0.0581696 | 0.1154213
3225806451612.9 | 0.0029397 | 1.649273 | 0.02235566 | 30.22838 | 2.719603 | 0.07374118 | 0.02711469 | 1.648298 | 0.02246567 | 30.37713 | 2.71638 | 0.07406021 | 0.0272643 | 67.62218 | 0.0009756874 | -0.0001100095 | -0.1487503 | 0.003222329 | -0.0003190326 | -0.01052683 | 0.002481889 | -0.01052683 | 0.002481889 | 0.01081545 | -116.4705 | 0.01081545 | -116.4705 | 3.496447e-18 | -3.469447e-18 | -4.336809e-19 | 0.05725167 | 0.0581696 | 0.1154213
3235581622678.4 | 0.0029397 | 1.649536 | 0.02206702 | 29.92851 | 2.720481 | 0.07280066 | 0.02676022 | 1.648563 | 0.02217741 | 30.07823 | 2.717268 | 0.07312172 | 0.02691001 | 67.42845 | 0.0009725525 | -0.0001103928 | -0.1497208 | 0.003212458 | -0.0003210563 | -0.008823216 | 0.007061021 | -0.008823216 | 0.007061021 | 0.01130076 | -116.9138 | 0.01130076 | -116.9138 | 2.495169e-16 | 1.647987e-16 | 1.873501e-16 | 0.05725167 | 0.0581696 | 0.1154213
3245356793743.9 | 0.0029397 | 1.649549 | 0.02185014 | 29.72391 | 2.720534 | 0.07208575 | 0.02649692 | 1.648579 | 0.02196082 | 29.87446 | 2.717331 | 0.0724083 | 0.02664684 | 67.36298 | 0.0009694144 | -0.0001106739 | -0.1505555 | 0.003202102 | -0.0003225457 | -0.005603379 | 0.01020747 | -0.005603379 | 0.01020747 | 0.01164432 | -117.3077 | 0.01164432 | -117.3077 | 4.378244e-17 | 3.642919e-17 | 2.428613e-17 | 0.05725167 | 0.0581696 | 0.1154213
3255131964809.4 | 0.0029397 | 1.649532 | 0.02185064 | 29.81412 | 2.720477 | 0.07208665 | 0.0264978 | 1.648565 | 0.02196169 | 29.96564 | 2.717285 | 0.07241055 | 0.02664813 | 67.24473 | 0.0009664972 | -0.0001110474 | -0.1515187 | 0.003192467 | -0.0003239006 | -0.001309818 | 0.01141444 | -0.001309818 | 0.01141444 | 0.01148934 | -117.6955 | 0.01148934 | -117.6955 | 3.430468e-17 | 3.426079e-17 | -1.734723e-18 | 0.05725167 | 0.0581696 | 0.1154213
3264907135874.9 | 0.0029397 | 1.649267 | 0.02176797 | 29.79051 | 2.719607 | 0.07180237 | 0.02640175 | 1.648303 | 0.0218793 | 29.94287 | 2.716425 | 0.07212745 | 0.02655235 | 67.06136 | 0.0009636048 | -0.0001113339 | -0.1523658 | 0.003182414 | -0.0003250726 | 0.0025569 | 0.01124117 | 0.0025569 | 0.01124117 | 0.0115283 | -118.0334 | 0.0115283 | -118.0334 | 3.533903e-16 | 3.46511e-16 | -6.938894e-17 | 0.05725167 | 0.0581696 | 0.1154213
3274682306940.4 | 0.0029397 | 1.649415 | 0.02191187 | 30.07723 | 2.720091 | 0.07228356 | 0.02657395 | 1.648454 | 0.02202351 | 30.23046 | 2.716917 | 0.0726095 | 0.02672496 | 66.85016 | 0.0009608849 | -0.0001116343 | -0.1532343 | 0.003173778 | -0.0003259386 | 0.006640472 | 0.008833243 | 0.006640472 | 0.008833243 | 0.01105088 | -118.4544 | 0.01105088 | -118.4544 | 3.324384e-16 | 2.619432e-16 | -2.046974e-16 | 0.05725167 | 0.0581696 | 0.1154213
3284457478005.9 | 0.0029397 | 1.649155 | 0.02165617 | 29.81498 | 2.719242 | 0.07142876 | 0.02626789 | 1.648197 | 0.02176811 | 29.96909 | 2.71608 | 0.07175626 | 0.02641906 | 66.70947 | 0.0009577598 | -0.0001119353 | -0.1541061 | 0.003162932 | -0.0003274999 | 0.00955712 | 0.006367657 | 0.00955712 | 0.006367657 | 0.01148415 | -118.7928 | 0.01148415 | -118.7928 | 4.378244e-17 | -2.428613e-17 | 3.642919e-17 | 0.05725167 | 0.0581696 | 0.1154213
3294232649071.4 | 0.0029397 | 1.649426 | 0.02159269 | 29.81606 | 2.72014 | 0.07123109 | 0.02618656 | 1.648471 | 0.02170505 | 29.97121 | 2.716985 | 0.07156029 | 0.02633812 | 66.63417 | 0.0009549374 | -0.0001123567 | -0.1551467 | 0.00315415 | -0.0003291943 | 0.01136497 | 0.001621786 | 0.01136497 | 0.001621786 | 0.0114801 | -119.2388 | 0.0114801 | -119.2388 | 2.166777e-17 | 5.20417e-18 | -2.103352e-17 | 0.05725167 | 0.0581696 | 0.1154213
3304007820136.9 | 0.0029397 | 1.649393 | 0.02158293 | 29.89101 | 2.720032 | 0.07119748 | 0.02617524 | 1.648441 | 0.02169555 | 30.04699 | 2.716887 | 0.07152767 | 0.02632707 | 66.64887 | 0.0009521384 | -0.0001126209 | -0.155973 | 0.003144868 | -0.000330198 | 0.01102026 | -0.002728417 | 0.01102026 | -0.002728417 | 0.01135299 | -119.6232 | 0.01135299 | -119.6232 | 1.283703e-16 | 2.775558e-17 | 1.253338e-16 | 0.05725167 | 0.0581696 | 0.1154213
3313782991202.3 | 0.0029397 | 1.649542 | 0.02174788 | 30.20857 | 2.720516 | 0.07174809 | 0.02637297 | 1.648592 | 0.02186088 | 30.36553 | 2.717379 | 0.07207936 | 0.02652532 | 66.56168 | 0.0009494622 | -0.0001129959 | -0.1569553 | 0.003136381 | -0.0003312709 | 0.00853057 | -0.006677789 | 0.00853057 | -0.006677789 | 0.01083344 | -120.0447 | 0.01083344 | -120.0447 | 6.641975e-17 | 4.336809e-17 | 5.030698e-17 | 0.05725167 | 0.0581696 | 0.1154213
3323558162267.8 | 0.0029397 | 1.649311 | 0.02158299 | 30.06796 | 2.71976 | 0.07119411 | 0.02617661 | 1.648364 | 0.0216963 | 30.22583 | 2.716634 | 0.07152682 | 0.02632921 | 66.51977 | 0.0009465705 | -0.0001133152 | -0.1578631 | 0.003126386 | -0.0003327097 | 0.005899937 | -0.009353219 | 0.005899937 | -0.009353219 | 0.01105857 | -120.3886 | 0.01105857 | -120.3886 | 6.116592e-17 | 5.811324e-17 | 1.908196e-17 | 0.05725167 | 0.0581696 | 0.1154213
3333333333333.3 | 0.0029397 | 1.649401 | 0.02187124 | 30.55915 | 2.720044 | 0.07214887 | 0.02652489 | 1.648457 | 0.02198485 | 30.71789 | 2.716926 | 0.07248215 | 0.026678 | 66.34613 | 0.0009441163 | -0.0001136142 | -0.1587452 | 0.003118544 | -0.0003332782 | 0.001570656 | -0.01016622 | 0.001570656 | -0.01016622 | 0.01028684 | -120.798 | 0.01028684 | -120.798 | 1.179684e-16 | 1.157928e-16 | 2.255141e-17 | 0.05725167 | 0.0581696 | 0.1154213
3343108504398.8 | 0.0029397 | 1.649397 | 0.02165229 | 30.34195 | 2.720041 | 0.07142644 | 0.02625933 | 1.648456 | 0.02176623 | 30.50162 | 2.716932 | 0.07176134 | 0.02641264 | 66.421 | 0.0009411308 | -0.0001139394 | -0.1596664 | 0.003108657 | -0.0003348927 | -0.002493574 | -0.01032218 | -0.002493574 | -0.01032218 | 0.0106191 | -121.1884 | 0.0106191 | -121.1884 | 2.011457e-16 | 1.960238e-16 | -4.510281e-17 | 0.05725167 | 0.0581696 | 0.1154213
3352883675464.3 | 0.0029397 | 1.64936 | 0.02182234 | 30.66967 | 2.719912 | 0.07198581 | 0.02646622 | 1.648421 | 0.02193664 | 30.83031 | 2.716812 | 0.07232167 | 0.02662005 | 66.32993 | 0.0009385903 | -0.0001143004 | -0.1606406 | 0.003100267 | -0.0003358658 | -0.005883566 | -0.00823189 | -0.005883566 | -0.00823189 | 0.01011832 | -121.5719 | 0.01011832 | -121.5719 | 9.714839e-17 | 7.719519e-17 | -5.89806e-17 | 0.05725167 | 0.0581696 | 0.1154213
3362658846529.8 | 0.0029397 | 1.64945 | 0.0213726 | 30.12516 | 2.72023 | 0.07050608 | 0.02591916 | 1.648515 | 0.02148722 | 30.28672 | 2.717139 | 0.070844 | 0.02607301 | 66.16547 | 0.0009355059 | -0.0001146211 | -0.161561 | 0.003090178 | -0.0003379207 | -0.009398064 | -0.005638567 | -0.009398064 | -0.005638567 | 0.01095979 | -121.9817 | 0.01095979 | -121.9817 | 1.047499e-16 | -4.857226e-17 | 9.280771e-17 | 0.05725167 | 0.0581696 | 0.1154213
3372434017595.3 | 0.0029397 | 1.649408 | 0.02152687 | 30.43081 | 2.720083 | 0.07101318 | 0.02610699 | 1.648475 | 0.02164179 | 30.59327 | 2.717001 | 0.0713519 | 0.02626127 | 66.1103 | 0.0009329193 | -0.0001149214 | -0.1624551 | 0.003081619 | -0.0003387243 | -0.01034629 | -0.001649678 | -0.01034629 | -0.001649678 | 0.01047699 | -122.364 | 0.01047699 | -122.364 | 1.818489e-16 | 2.602085e-17 | -1.799776e-16 | 0.05725167 | 0.0581696 | 0.1154213
3382209188660.8 | 0.0029397 | 1.649821 | 0.02114022 | 29.97086 | 2.721463 | 0.06975517 | 0.0256315 | 1.648891 | 0.02125562 | 30.13446 | 2.71839 | 0.07009641 | 0.025786 | 65.9347 | 0.0009298982 | -0.0001153971 | -0.1636005 | 0.003072359 | -0.0003412381 | -0.01064117 | 0.003516652 | -0.01064117 | 0.003516652 | 0.0112072 | -122.8413 | 0.0112072 | -122.8413 | 6.868103e-16 | 2.151057e-16 | 6.52256e-16 | 0.05725167 | 0.0581696 | 0.1154213
3391984359726.3 | 0.0029397 | 1.649789 | 0.0214359 | 30.47788 | 2.721343 | 0.07072942 | 0.02599063 | 1.648861 | 0.02155159 | 30.64237 | 2.718278 | 0.07107115 | 0.02614565 | 65.76669 | 0.0009275595 | -0.0001156848 | -0.1644823 | 0.003064667 | -0.0003417301 | -0.007930351 | 0.006729885 | -0.007930351 | 0.006729885 | 0.01040105 | -123.2258 | 0.01040105 | -123.2258 | 1.582311e-16 | 9.714451e-17 | 1.249001e-16 | 0.05725167 | 0.0581696 | 0.1154213
3401759530791.8 | 0.0029397 | 1.649754 | 0.02134821 | 30.44068 | 2.721231 | 0.07043858 | 0.02588482 | 1.648829 | 0.02146419 | 30.60606 | 2.718176 | 0.07078156 | 0.0260401 | 65.65002 | 0.0009248007 | -0.0001159818 | -0.1653799 | 0.003055497 | -0.0003429827 | -0.004857297 | 0.009260156 | -0.004857297 | 0.009260156 | 0.01045676 | -123.6098 | 0.01045676 | -123.6098 | 4.423545e-17 | 3.903128e-17 | 2.081668e-17 | 0.05725167 | 0.0581696 | 0.1154213
3411534701857.3 | 0.0029397 | 1.649622 | 0.02158313 | 30.86408 | 2.720787 | 0.07120799 | 0.02617184 | 1.6487 | 0.02169945 | 31.03042 | 2.717739 | 0.07155173 | 0.02632766 | 65.62821 | 0.0009223891 | -0.0001163204 | -0.1663393 | 0.00304737 | -0.0003437388 | -0.001170991 | 0.009754603 | -0.001170991 | 0.009754603 | 0.009824638 | -123.9734 | 0.009824638 | -123.9734 | 1.310579e-16 | 1.303211e-16 | 1.387779e-17 | 0.05725167 | 0.0581696 | 0.1154213
3421309872922.8 | 0.0029397 | 1.649632 | 0.02154499 | 30.89782 | 2.720821 | 0.07108259 | 0.02612542 | 1.648712 | 0.02166163 | 31.0651 | 2.717782 | 0.07142758 | 0.02628157 | 65.62034 | 0.000919785 | -0.0001166426 | -0.1672779 | 0.003038807 | -0.0003449865 | 0.002643381 | 0.009410453 | 0.002643381 | 0.009410453 | 0.009774666 | -124.3668 | 0.009774666 | -124.3668 | 2.760678e-16 | 2.662801e-16 | -7.285839e-17 | 0.05725167 | 0.0581696 | 0.1154213
3431085043988.3 | 0.0029397 | 1.64971 | 0.02117557 | 30.4548 | 2.721096 | 0.06986713 | 0.0256761 | 1.648794 | 0.02129253 | 30.62301 | 2.718067 | 0.07021397 | 0.02583232 | 65.52769 | 0.000916826 | -0.000116957 | -0.168208 | 0.003029121 | -0.0003468472 | 0.006573135 | 0.008099084 | 0.006573135 | 0.008099084 | 0.01043078 | -124.7747 | 0.01043078 | -124.7747 | 9.173145e-17 | -7.02563e-17 | 5.89806e-17 | 0.05725167 | 0.0581696 | 0.1154213
3440860215053.8 | 0.0029397 | 1.64949 | 0.02125342 | 30.65386 | 2.720366 | 0.07011463 | 0.02577397 | 1.648576 | 0.0213707 | 30.823 | 2.717345 | 0.07046243 | 0.02593061 | 65.48119 | 0.000914297 | -0.000117272 | -0.1691416 | 0.00302041 | -0.0003477996 | 0.008664423 | 0.005246301 | 0.008664423 | 0.005246301 | 0.01012896 | -125.1193 | 0.01012896 | -125.1193 | 1.37002e-16 | -7.112366e-17 | 1.170938e-16 | 0.05725167 | 0.0581696 | 0.1154213
3450635386119.3 | 0.0029397 | 1.649356 | 0.0210517 | 30.44917 | 2.71993 | 0.06944348 | 0.02553134 | 1.648444 | 0.02116928 | 30.61924 | 2.716919 | 0.06979275 | 0.02568819 | 65.3769 | 0.0009115878 | -0.0001175812 | -0.1700694 | 0.003011198 | -0.0003492711 | 0.01026498 | 0.001887746 | 0.01026498 | 0.001887746 | 0.01043712 | -125.4818 | 0.01043712 | -125.4818 | 9.404602e-17 | 2.428613e-17 | -9.085614e-17 | 0.05725167 | 0.0581696 | 0.1154213
3460410557184.7 | 0.0029397 | 1.649458 | 0.02107755 | 30.57293 | 2.720268 | 0.06953309 | 0.02556112 | 1.648549 | 0.02119544 | 30.74392 | 2.717265 | 0.06988346 | 0.02571831 | 65.26923 | 0.0009090545 | -0.0001178888 | -0.1709973 | 0.003003052 | -0.0003503696 | 0.009975025 | -0.002347011 | 0.009975025 | -0.002347011 | 0.01024742 | -125.8948 | 0.01024742 | -125.8948 | 2.108782e-16 | 4.510281e-17 | 2.059984e-16 | 0.05725167 | 0.0581696 | 0.1154213
3470185728250.2 | 0.0029397 | 1.649293 | 0.02111022 | 30.70681 | 2.719722 | 0.06963389 | 0.02560331 | 1.648387 | 0.02122842 | 30.87875 | 2.716728 | 0.0699853 | 0.02576088 | 65.09603 | 0.0009065156 | -0.0001182036 | -0.1719383 | 0.002994403 | -0.000351417 | 0.008365099 | -0.005564085 | 0.008365099 | -0.005564085 | 0.01004659 | -126.2507 | 0.01004659 | -126.2507 | 3.187516e-16 | -1.752071e-16 | -2.662801e-16 | 0.05725167 | 0.0581696 | 0.1154213
3479960899315.7 | 0.0029397 | 1.649837 | 0.02079115 | 30.32788 | 2.721531 | 0.06860405 | 0.02520788 | 1.648934 | 0.02090983 | 30.501 | 2.718545 | 0.06895786 | 0.02536572 | 64.9423 | 0.0009037496 | -0.0001186803 | -0.173118 | 0.002986212 | -0.0003538119 | 0.004866577 | -0.009438551 | 0.004866577 | -0.009438551 | 0.01061931 | -126.7584 | 0.01061931 | -126.7584 | 2.862767e-16 | 2.550044e-16 | 1.301043e-16 | 0.05725167 | 0.0581696 | 0.1154213
3489736070381.2 | 0.0029397 | 1.649843 | 0.02084744 | 30.49541 | 2.721546 | 0.06878998 | 0.02527607 | 1.648941 | 0.0209664 | 30.66943 | 2.718568 | 0.06914473 | 0.02543425 | 64.80544 | 0.0009012922 | -0.0001189649 | -0.1740206 | 0.002978143 | -0.000354753 | 0.000864935 | -0.01032347 | 0.000864935 | -0.01032347 | 0.01035964 | -127.1509 | 0.01035964 | -127.1509 | 8.897337e-17 | -8.836248e-17 | -1.040834e-17 | 0.05725167 | 0.0581696 | 0.1154213
3499511241446.7 | 0.0029397 | 1.649802 | 0.02094459 | 30.72334 | 2.721407 | 0.06910885 | 0.02539453 | 1.648903 | 0.02106389 | 30.89835 | 2.718437 | 0.06946463 | 0.02555315 | 64.57932 | 0.0008988533 | -0.0001193034 | -0.1750046 | 0.002970063 | -0.0003557873 | -0.002950318 | -0.009572579 | -0.002950318 | -0.009572579 | 0.01001692 | -127.5335 | 0.01001692 | -127.5335 | 1.139657e-16 | -1.079865e-16 | 3.642919e-17 | 0.05725167 | 0.0581696 | 0.1154213
3509286412512.2 | 0.0029397 | 1.650185 | 0.02062417 | 30.33783 | 2.722685 | 0.06806739 | 0.0250001 | 1.649289 | 0.02074392 | 30.51398 | 2.719723 | 0.06842543 | 0.02515897 | 64.44597 | 0.0008961231 | -0.0001197493 | -0.1761493 | 0.002961689 | -0.0003580388 | -0.007402341 | -0.007585118 | -0.007402341 | -0.007585118 | 0.01059852 | -128.0077 | 0.01059852 | -128.0077 | 5.398587e-17 | 3.729655e-17 | -3.903128e-17 | 0.05725167 | 0.0581696 | 0.1154213
3519061583577.7 | 0.0029397 | 1.649995 | 0.02056221 | 30.33093 | 2.722061 | 0.06785508 | 0.02492783 | 1.649102 | 0.0206822 | 30.50793 | 2.719108 | 0.06821409 | 0.02508694 | 64.44416 | 0.0008936074 | -0.0001199918 | -0.1769977 | 0.002953046 | -0.0003590083 | -0.009565305 | -0.004586908 | -0.009565305 | -0.004586908 | 0.01060824 | -128.3582 | 0.01060824 | -128.3582 | 2.311873e-16 | 1.040834e-16 | -2.064321e-16 | 0.05725167 | 0.0581696 | 0.1154213
3528836754643.2 | 0.0029397 | 1.649746 | 0.02096367 | 31.00902 | 2.721223 | 0.06916945 | 0.02541852 | 1.648855 | 0.02108394 | 31.18691 | 2.718277 | 0.06952869 | 0.02557822 | 64.36544 | 0.0008914841 | -0.0001202692 | -0.1778996 | 0.002945707 | -0.0003592352 | -0.009543067 | -0.001053123 | -0.009543067 | -0.001053123 | 0.009600999 | -128.6954 | 0.009600999 | -128.6954 | 1.155652e-16 | -1.214306e-17 | 1.149254e-16 | 0.05725167 | 0.0581696 | 0.1154213
3538611925708.7 | 0.0029397 | 1.650034 | 0.02132289 | 31.62774 | 2.722157 | 0.07036698 | 0.02584971 | 1.649145 | 0.02144358 | 31.80675 | 2.719218 | 0.07072711 | 0.02601009 | 64.19082 | 0.0008894003 | -0.0001206881 | -0.1790138 | 0.002939452 | -0.0003601351 | -0.008250802 | 0.00295668 | -0.008250802 | 0.00295668 | 0.008764571 | -129.1494 | 0.008764571 | -129.1494 | 1.563376e-16 | 5.551115e-17 | 1.461505e-16 | 0.05725167 | 0.0581696 | 0.1154213
3548387096774.2 | 0.0029397 | 1.649805 | 0.02102964 | 31.27893 | 2.721415 | 0.06938961 | 0.02549762 | 1.648919 | 0.02115058 | 31.45882 | 2.718485 | 0.06975116 | 0.0256581 | 64.04144 | 0.0008867243 | -0.0001209409 | -0.1798844 | 0.00293016 | -0.0003615485 | -0.007140132 | 0.005840797 | -0.007140132 | 0.005840797 | 0.009224771 | -129.4909 | 0.009224771 | -129.4909 | 2.148397e-16 | 1.335737e-16 | 1.682682e-16 | 0.05725167 | 0.0581696 | 0.1154213
3558162267839.7 | 0.0029397 | 1.650654 | 0.02119274 | 31.60837 | 2.724211 | 0.06996379 | 0.02568222 | 1.64977 | 0.02131421 | 31.78953 | 2.721286 | 0.07032708 | 0.02584332 | 63.99504 | 0.0008844374 | -0.0001214664 | -0.1811637 | 0.002924182 | -0.0003632961 | -0.002661028 | 0.008373296 | -0.002661028 | 0.008373296 | 0.008785964 | -130.0684 | 0.008785964 | -130.0684 | 2.851237e-16 | -2.710505e-16 | -8.84709e-17 | 0.05725167 | 0.0581696 | 0.1154213
3567937438905.2 | 0.0029397 | 1.650171 | 0.02109505 | 31.5491 | 2.722621 | 0.06962091 | 0.02557129 | 1.649289 | 0.02121676 | 31.73113 | 2.719705 | 0.06998517 | 0.02573263 | 63.90659 | 0.000881961 | -0.000121709 | -0.1820242 | 0.002915145 | -0.0003642567 | -0.0001948777 | 0.008860201 | -0.0001948777 | 0.008860201 | 0.008862344 | -130.3541 | 0.008862344 | -130.3541 | 2.495444e-16 | -2.493936e-16 | -8.673617e-18 | 0.05725167 | 0.0581696 | 0.1154213
3577712609970.7 | 0.0029397 | 1.650387 | 0.02079117 | 31.17982 | 2.723345 | 0.06862696 | 0.02519951 | 1.649508 | 0.02091324 | 31.36288 | 2.720438 | 0.06899309 | 0.02536102 | 63.73088 | 0.0008793268 | -0.0001220664 | -0.1830589 | 0.002906776 | -0.0003661345 | 0.003790368 | 0.008552682 | 0.003790368 | 0.008552682 | 0.009354959 | -130.7933 | 0.009354959 | -130.7933 | 1.147879e-16 | 1.088539e-16 | -3.642919e-17 | 0.05725167 | 0.0581696 | 0.1154213
3587487781036.2 | 0.0029397 | 1.650335 | 0.02054206 | 30.8904 | 2.723183 | 0.06780254 | 0.02489827 | 1.649458 | 0.02066443 | 31.07442 | 2.720285 | 0.06817023 | 0.02505996 | 63.55789 | 0.0008766969 | -0.0001223764 | -0.1840251 | 0.002897961 | -0.000367691 | 0.006983579 | 0.006818428 | 0.006983579 | 0.006818428 | 0.009760192 | -131.1735 | 0.009760192 | -131.1735 | 2.291297e-16 | -1.708703e-16 | 1.526557e-16 | 0.05725167 | 0.0581696 | 0.1154213
3597262952101.7 | 0.0029397 | 1.650019 | 0.02044958 | 30.83513 | 2.722146 | 0.06748441 | 0.02479088 | 1.649145 | 0.02057225 | 31.02009 | 2.719257 | 0.06785325 | 0.02495286 | 63.34049 | 0.0008742567 | -0.0001226678 | -0.1849659 | 0.002889349 | -0.0003688375 | 0.008852515 | 0.004293838 | 0.008852515 | 0.004293838 | 0.009838906 | -131.4953 | 0.009838906 | -131.4953 | 1.451477e-16 | -6.071532e-17 | 1.31839e-16 | 0.05725167 | 0.0581696 | 0.1154213
3607038123167.2 | 0.0029397 | 1.650393 | 0.02090185 | 31.60274 | 2.72336 | 0.06899254 | 0.02533361 | 1.64952 | 0.02102491 | 31.7888 | 2.720476 | 0.06936205 | 0.02549629 | 63.02116 | 0.0008723556 | -0.0001230606 | -0.1860625 | 0.002883858 | -0.0003695141 | 0.008784968 | -0.0001997399 | 0.008784968 | -0.0001997399 | 0.008787238 | -131.9696 | 0.008787238 | -131.9696 | 2.393712e-17 | -5.20417e-18 | -2.336456e-17 | 0.05725167 | 0.0581696 | 0.1154213
3616813294232.6 | 0.0029397 | 1.649935 | 0.02077411 | 31.49472 | 2.721854 | 0.06855187 | 0.02518573 | 1.649065 | 0.02089738 | 31.6816 | 2.718979 | 0.06892227 | 0.02534859 | 63.1414 | 0.0008698822 | -0.0001232658 | -0.1868779 | 0.002874878 | -0.0003704047 | 0.008495236 | -0.002743973 | 0.008495236 | -0.002743973 | 0.008927397 | -132.2593 | 0.008927397 | -132.2593 | 9.300205e-17 | -3.122502e-17 | -8.760354e-17 | 0.05725167 | 0.0581696 | 0.1154213
3626588465298.1 | 0.0029397 | 1.649922 | 0.02191017 | 33.30682 | 2.721763 | 0.07230015 | 0.02656372 | 1.649054 | 0.02203377 | 33.49472 | 2.718893 | 0.07266975 | 0.0267277 | 63.16641 | 0.0008685838 | -0.0001236043 | -0.1878974 | 0.002870869 | -0.0003695985 | 0.005227118 | -0.004409947 | 0.005227118 | -0.004409947 | 0.006838888 | -132.6477 | 0.006838888 | -132.6477 | 1.60415e-16 | 1.058181e-16 | 1.205633e-16 | 0.05725167 | 0.0581696 | 0.1154213
3636363636363.6 | 0.0029397 | 1.649876 | 0.02145408 | 32.7014 | 2.721632 | 0.07079316 | 0.02601129 | 1.64901 | 0.02157801 | 32.8903 | 2.71877 | 0.07116472 | 0.02617534 | 63.0773 | 0.000865885 | -0.000123927 | -0.1888958 | 0.002861789 | -0.0003715602 | 0.003509537 | -0.006599131 | 0.003509537 | -0.006599131 | 0.007474314 | -133.0289 | 0.007474314 | -133.0289 | 6.774867e-17 | 6.418477e-17 | 2.168404e-17 | 0.05725167 | 0.0581696 | 0.1154213
3646138807429.1 | 0.0029397 | 1.649864 | 0.02065644 | 31.57023 | 2.721626 | 0.06816064 | 0.02504409 | 1.649002 | 0.02078067 | 31.76011 | 2.718774 | 0.06853473 | 0.02520795 | 62.91787 | 0.0008628645 | -0.0001242375 | -0.1898781 | 0.002851623 | -0.0003740881 | 0.0008800988 | -0.008781057 | 0.0008800988 | -0.008781057 | 0.008825052 | -133.4178 | 0.008825052 | -133.4178 | 9.058118e-18 | 8.890458e-18 | 1.734723e-18 | 0.05725167 | 0.0581696 | 0.1154213
3655913978494.6 | 0.0029397 | 1.650205 | 0.02101001 | 32.1967 | 2.722737 | 0.06934166 | 0.02546764 | 1.649345 | 0.02113468 | 32.38775 | 2.719891 | 0.06971673 | 0.02563218 | 62.4107 | 0.0008608898 | -0.0001246681 | -0.1910471 | 0.002845803 | -0.0003750666 | -0.002896575 | -0.007507519 | -0.002896575 | -0.007507519 | 0.008046924 | -133.8859 | 0.008046924 | -133.8859 | 9.435524e-17 | -8.933826e-17 | 3.035766e-17 | 0.05725167 | 0.0581696 | 0.1154213
3665689149560.1 | 0.0029397 | 1.649085 | 0.02086112 | 32.05402 | 2.719047 | 0.06880355 | 0.02530428 | 1.648227 | 0.02098586 | 32.24569 | 2.716211 | 0.06917892 | 0.0254689 | 62.58464 | 0.0008584938 | -0.0001247387 | -0.1916665 | 0.002835942 | -0.0003753772 | -0.003989407 | -0.007184812 | -0.003989407 | -0.007184812 | 0.008218083 | -134.0246 | 0.008218083 | -134.0246 | 1.459231e-16 | 1.283695e-16 | -6.938894e-17 | 0.05725167 | 0.0581696 | 0.1154213
3675464320625.6 | 0.0029397 | 1.649529 | 0.02064858 | 31.81204 | 2.720518 | 0.06812084 | 0.02503966 | 1.648673 | 0.02077373 | 32.00485 | 2.71769 | 0.06849814 | 0.02520455 | 62.55853 | 0.0008560549 | -0.0001251481 | -0.1928082 | 0.002828625 | -0.0003773037 | -0.007155681 | -0.004612849 | -0.007155681 | -0.004612849 | 0.008513645 | -134.5159 | 0.008513645 | -134.5159 | 7.629826e-17 | -4.943962e-17 | 5.811324e-17 | 0.05725167 | 0.0581696 | 0.1154213
3685239491691.1 | 0.0029397 | 1.649471 | 0.02050339 | 31.67236 | 2.720333 | 0.06763947 | 0.02486441 | 1.648617 | 0.02062886 | 31.86619 | 2.717513 | 0.06801819 | 0.02502957 | 62.34263 | 0.0008536546 | -0.0001254746 | -0.1938255 | 0.002820589 | -0.0003787137 | -0.008525161 | -0.001679451 | -0.008525161 | -0.001679451 | 0.008689012 | -134.894 | 0.008689012 | -134.894 | 1.192837e-16 | 2.775558e-17 | -1.160096e-16 | 0.05725167 | 0.0581696 | 0.1154213
3695014662756.6 | 0.0029397 | 1.649267 | 0.02051525 | 31.77475 | 2.719662 | 0.06767027 | 0.02488187 | 1.648416 | 0.02064103 | 31.96956 | 2.716849 | 0.06804999 | 0.0250474 | 62.16577 | 0.0008514492 | -0.0001257736 | -0.1948027 | 0.002812986 | -0.0003797191 | -0.008461746 | 0.001281613 | -0.008461746 | 0.001281613 | 0.008558252 | -135.2388 | 0.008558252 | -135.2388 | 1.835471e-16 | -2.081668e-17 | -1.823628e-16 | 0.05725167 | 0.0581696 | 0.1154213
3704789833822.1 | 0.0029397 | 1.649841 | 0.02015734 | 31.303 | 2.721569 | 0.06651282 | 0.02443914 | 1.648992 | 0.02028356 | 31.499 | 2.718764 | 0.06689485 | 0.02460488 | 62.15435 | 0.000848926 | -0.0001262151 | -0.1960035 | 0.00280557 | -0.0003820311 | -0.007174358 | 0.005711715 | -0.007174358 | 0.005711715 | 0.009170338 | -135.7609 | 0.009170338 | -135.7609 | 2.787782e-16 | 1.752071e-16 | 2.168404e-16 | 0.05725167 | 0.0581696 | 0.1154213
3714565004887.6 | 0.0029397 | 1.64944 | 0.02081861 | 32.4152 | 2.720219 | 0.06867808 | 0.02524726 | 1.648593 | 0.02094505 | 32.61209 | 2.717419 | 0.06905972 | 0.02541372 | 62.09968 | 0.0008472786 | -0.0001264471 | -0.196882 | 0.002799633 | -0.0003816413 | -0.004390185 | 0.006431191 | -0.004390185 | 0.006431191 | 0.007786779 | -136.0603 | 0.007786779 | -136.0603 | 7.530578e-17 | 6.331741e-17 | 4.0766e-17 | 0.05725167 | 0.0581696 | 0.1154213
3724340175953.1 | 0.0029397 | 1.649537 | 0.02012359 | 31.4155 | 2.720568 | 0.06638922 | 0.02440271 | 1.648693 | 0.02025042 | 31.6135 | 2.717778 | 0.06677344 | 0.02456913 | 62.03069 | 0.0008444737 | -0.0001268308 | -0.1979991 | 0.002790389 | -0.0003842224 | -0.001662311 | 0.008863166 | -0.001662311 | 0.008863166 | 0.009017704 | -136.4739 | 0.009017704 | -136.4739 | 1.922602e-16 | 1.884343e-16 | 3.816392e-17 | 0.05725167 | 0.0581696 | 0.1154213
3734115347018.6 | 0.0029397 | 1.650333 | 0.01998138 | 31.27536 | 2.7232 | 0.06595186 | 0.02421851 | 1.649491 | 0.0201087 | 31.47465 | 2.720416 | 0.06633825 | 0.02438533 | 62.01975 | 0.0008421854 | -0.0001273252 | -0.1992927 | 0.002784168 | -0.0003863876 | 0.003489493 | 0.008515289 | 0.003489493 | 0.008515289 | 0.009202538 | -137.0482 | 0.009202538 | -137.0482 | 2.079069e-16 | 1.947227e-16 | -7.285839e-17 | 0.05725167 | 0.0581696 | 0.1154213
3743890518084.1 | 0.0029397 | 1.649963 | 0.01993531 | 31.28494 | 2.721979 | 0.06578504 | 0.02416809 | 1.649123 | 0.02006288 | 31.48513 | 2.719203 | 0.06617229 | 0.02433518 | 61.97922 | 0.0008399384 | -0.0001275662 | -0.2001925 | 0.002776131 | -0.0003872556 | 0.005885576 | 0.007056595 | 0.005885576 | 0.007056595 | 0.009188881 | -137.3544 | 0.009188881 | -137.3544 | 8.893313e-17 | -6.245005e-17 | 6.331741e-17 | 0.05725167 | 0.0581696 | 0.1154213
3753665689149.6 | 0.0029397 | 1.650521 | 0.02028365 | 31.91471 | 2.723809 | 0.06695721 | 0.02458219 | 1.649683 | 0.02041171 | 32.1162 | 2.721038 | 0.0673457 | 0.02475 | 61.9217 | 0.0008381069 | -0.0001280545 | -0.2014835 | 0.002771136 | -0.0003884989 | 0.007851841 | 0.002911283 | 0.007851841 | 0.002911283 | 0.008374185 | -137.875 | 0.008374185 | -137.875 | 1.06464e-16 | 2.775558e-17 | -1.027824e-16 | 0.05725167 | 0.0581696 | 0.1154213
3763440860215.1 | 0.0029397 | 1.64967 | 0.01977939 | 31.20235 | 2.721021 | 0.06525896 | 0.02398326 | 1.648835 | 0.01990756 | 31.40453 | 2.71826 | 0.06564855 | 0.02415095 | 61.64969 | 0.0008355179 | -0.0001281635 | -0.2021802 | 0.002761047 | -0.0003895888 | 0.009179272 | 0.001486094 | 0.009179272 | 0.001486094 | 0.009298791 | -138.0696 | 0.009298791 | -138.0696 | 1.600678e-16 | -2.775558e-17 | 1.57643e-16 | 0.05725167 | 0.0581696 | 0.1154213
3773216031280.5 | 0.0029397 | 1.649898 | 0.01975252 | 31.24089 | 2.721773 | 0.06517929 | 0.02394736 | 1.649065 | 0.01988106 | 31.44418 | 2.719019 | 0.0655703 | 0.02411543 | 61.47609 | 0.0008333282 | -0.0001285353 | -0.2032934 | 0.002754213 | -0.0003910054 | 0.008874932 | -0.002587488 | 0.008874932 | -0.002587488 | 0.009244431 | -138.5138 | 0.009244431 | -138.5138 | 3.858797e-16 | -1.00614e-16 | -3.725319e-16 | 0.05725167 | 0.0581696 | 0.1154213
3782991202346.0 | 0.0029397 | 1.649839 | 0.01979408 | 31.38773 | 2.721578 | 0.06531411 | 0.02399862 | 1.649008 | 0.01992296 | 31.59209 | 2.718831 | 0.06570625 | 0.0241671 | 61.24398 | 0.000831237 | -0.0001288793 | -0.2043656 | 0.002747243 | -0.000392139 | 0.007138137 | -0.005556228 | 0.007138137 | -0.005556228 | 0.0090457 | -138.8915 | 0.0090457 | -138.8915 | 1.856235e-16 | 1.12757e-16 | 1.474515e-16 | 0.05725167 | 0.0581696 | 0.1154213
3792766373411.5 | 0.0029397 | 1.649734 | 0.01981251 | 31.49813 | 2.721231 | 0.06537075 | 0.0240225 | 1.648905 | 0.01994168 | 31.70349 | 2.71849 | 0.06576388 | 0.02419132 | 61.02688 | 0.0008291608 | -0.0001291714 | -0.205358 | 0.002740238 | -0.0003931272 | 0.004594933 | -0.007620866 | 0.004594933 | -0.007620866 | 0.008898933 | -139.2583 | 0.008898933 | -139.2583 | 1.497299e-17 | -1.474515e-17 | 2.602085e-18 | 0.05725167 | 0.0581696 | 0.1154213
3802541544477.0 | 0.0029397 | 1.649414 | 0.01940517 | 30.93005 | 2.72019 | 0.06401432 | 0.02353304 | 1.648587 | 0.01953457 | 31.1363 | 2.717458 | 0.06440889 | 0.02370189 | 60.68878 | 0.0008266746 | -0.0001294018 | -0.2062545 | 0.002731413 | -0.0003945768 | 0.002169866 | -0.009426559 | 0.002169866 | -0.009426559 | 0.009673073 | -139.5746 | 0.009673073 | -139.5746 | 3.665822e-17 | -3.599551e-17 | -6.938894e-18 | 0.05725167 | 0.0581696 | 0.1154213
3812316715542.5 | 0.0029397 | 1.649644 | 0.01979091 | 31.62597 | 2.720932 | 0.06529588 | 0.02399762 | 1.648819 | 0.01992072 | 31.83341 | 2.718206 | 0.06569131 | 0.02416716 | 60.04334 | 0.0008249094 | -0.0001298127 | -0.2074414 | 0.002726087 | -0.0003954239 | -0.001894498 | -0.008522692 | -0.001894498 | -0.008522692 | 0.008730716 | -140.0196 | 0.008730716 | -140.0196 | 1.387821e-16 | 1.329232e-16 | -3.989864e-17 | 0.05725167 | 0.0581696 | 0.1154213
3822091886608.0 | 0.0029397 | 1.649997 | 0.01969638 | 31.55561 | 2.722103 | 0.06499793 | 0.02387784 | 1.649175 | 0.0198266 | 31.76425 | 2.719384 | 0.06539506 | 0.02404775 | 60.72322 | 0.0008227733 | -0.0001302287 | -0.2086397 | 0.002719618 | -0.0003971283 | -0.005636442 | -0.006783308 | -0.005636442 | -0.006783308 | 0.008819453 | -140.4942 | 0.008819453 | -140.4942 | 8.104148e-17 | 5.984796e-17 | -5.464379e-17 | 0.05725167 | 0.0581696 | 0.1154213
3831867057673.5 | 0.0029397 | 1.650079 | 0.01955251 | 31.40524 | 2.72238 | 0.06452638 | 0.0237022 | 1.649259 | 0.01968306 | 31.61494 | 2.719667 | 0.06492494 | 0.02387238 | 60.74708 | 0.0008205581 | -0.0001305566 | -0.2097 | 0.002712421 | -0.0003985552 | -0.008051338 | -0.00405548 | -0.008051338 | -0.00405548 | 0.009015041 | -140.9051 | 0.009015041 | -140.9051 | 5.003708e-17 | 2.775558e-17 | -4.163336e-17 | 0.05725167 | 0.0581696 | 0.1154213
3841642228739.0 | 0.0029397 | 1.650326 | 0.02023396 | 32.58268 | 2.723166 | 0.06678524 | 0.02452485 | 1.649507 | 0.02036492 | 32.79358 | 2.720458 | 0.06718414 | 0.0246959 | 60.69434 | 0.0008190868 | -0.0001309648 | -0.2108923 | 0.002708166 | -0.000398908 | -0.007579686 | -0.0001283105 | -0.007579686 | -0.0001283105 | 0.007580772 | -141.3547 | 0.007580772 | -141.3547 | 6.637585e-17 | 1.734723e-18 | 6.635317e-17 | 0.05725167 | 0.0581696 | 0.1154213
3851417399804.5 | 0.0029397 | 1.649727 | 0.01909583 | 30.82821 | 2.721233 | 0.0630058 | 0.0231534 | 1.648911 | 0.01922699 | 31.03996 | 2.718536 | 0.06340719 | 0.02332402 | 60.61892 | 0.0008160522 | -0.0001311631 | -0.2117491 | 0.002696887 | -0.0004013862 | -0.009545921 | 0.002263274 | -0.009545921 | 0.002263274 | 0.009810556 | -141.6045 | 0.009810556 | -141.6045 | 2.992649e-16 | -6.418477e-17 | -2.923009e-16 | 0.05725167 | 0.0581696 | 0.1154213
3861192570870.0 | 0.0029397 | 1.650312 | 0.01928988 | 31.22052 | 2.723158 | 0.06366865 | 0.02338045 | 1.649498 | 0.01942149 | 31.43353 | 2.720466 | 0.0640714 | 0.02355163 | 60.39352 | 0.0008141761 | -0.0001316056 | -0.2130027 | 0.002691721 | -0.0004027557 | -0.006689524 | 0.006400538 | -0.006689524 | 0.006400538 | 0.009258327 | -142.135 | 0.009258327 | -142.135 | 1.331026e-16 | 9.540979e-17 | 9.280771e-17 | 0.05725167 | 0.0581696 | 0.1154213
3870967741935.5 | 0.0029397 | 1.650539 | 0.01915045 | 31.07332 | 2.723912 | 0.06321712 | 0.02320821 | 1.649727 | 0.01928247 | 31.28753 | 2.721227 | 0.06362161 | 0.02337975 | 60.21108 | 0.0008120047 | -0.0001320177 | -0.2142105 | 0.002684905 | -0.0004044857 | -0.00334715 | 0.008846807 | -0.00334715 | 0.008846807 | 0.009458827 | -142.5808 | 0.009458827 | -142.5808 | 4.052613e-16 | -3.747003e-16 | -1.543904e-16 | 0.05725167 | 0.0581696 | 0.1154213
3880742913001.0 | 0.0029397 | 1.650583 | 0.01911272 | 31.09042 | 2.724058 | 0.06309426 | 0.02316186 | 1.649773 | 0.01924509 | 31.30573 | 2.72138 | 0.06350004 | 0.02333376 | 59.95091 | 0.0008099812 | -0.0001323652 | -0.2153168 | 0.002678303 | -0.0004057833 | 0.0003829997 | 0.009425712 | 0.0003829997 | 0.009425712 | 0.00943349 | -142.9831 | 0.00943349 | -142.9831 | 1.684112e-16 | -1.682682e-16 | 6.938894e-18 | 0.05725167 | 0.0581696 | 0.1154213
3890518084066.5 | 0.0029397 | 1.650758 | 0.02036459 | 33.21026 | 2.724589 | 0.06723403 | 0.02467676 | 1.649949 | 0.02049729 | 33.42667 | 2.721913 | 0.06763899 | 0.0248498 | 59.70422 | 0.0008090556 | -0.0001327061 | -0.216415 | 0.002675879 | -0.0004049644 | 0.003154141 | 0.006144436 | 0.003154141 | 0.006144436 | 0.006906714 | -143.4167 | 0.006906714 | -143.4167 | 1.572056e-16 | 1.379105e-16 | -7.546047e-17 | 0.05725167 | 0.0581696 | 0.1154213
3900293255132.0 | 0.0029397 | 1.650973 | 0.01944207 | 31.7855 | 2.725334 | 0.06419668 | 0.02355553 | 1.650167 | 0.01957519 | 32.00312 | 2.722667 | 0.06460464 | 0.02372844 | 59.45122 | 0.0008062337 | -0.0001331123 | -0.217623 | 0.002666684 | -0.0004079655 | 0.006763158 | 0.005171703 | 0.006763158 | 0.005171703 | 0.00851392 | -143.8604 | 0.00851392 | -143.8604 | 1.079508e-16 | -7.546047e-17 | 7.719519e-17 | 0.05725167 | 0.0581696 | 0.1154213
3910068426197.5 | 0.0029397 | 1.651472 | 0.01872753 | 30.69403 | 2.727008 | 0.06185596 | 0.02268272 | 1.650668 | 0.01886111 | 30.91297 | 2.724349 | 0.06226686 | 0.02285569 | 59.22284 | 0.0008036544 | -0.0001335848 | -0.2189428 | 0.0026588 | -0.0004109075 | 0.009894255 | 0.001399776 | 0.009894255 | 0.001399776 | 0.00999278 | -144.3727 | 0.00999278 | -144.3727 | 1.518657e-16 | 2.602085e-17 | -1.496199e-16 | 0.05725167 | 0.0581696 | 0.1154213
3919843597263.0 | 0.0029397 | 1.650348 | 0.01885758 | 30.98446 | 2.723293 | 0.06224316 | 0.02285584 | 1.649546 | 0.01899119 | 31.20398 | 2.720643 | 0.06265369 | 0.023029 | 59.0827 | 0.0008017741 | -0.0001336016 | -0.2195178 | 0.002650827 | -0.0004105252 | 0.009574133 | 0.0001871346 | 0.009574133 | 0.0001871346 | 0.009575962 | -144.4937 | 0.009575962 | -144.4937 | 4.808856e-17 | 1.734723e-18 | 4.805726e-17 | 0.05725167 | 0.0581696 | 0.1154213
3929618768328.4 | 0.0029397 | 1.651472 | 0.01841907 | 30.33943 | 2.727022 | 0.06083718 | 0.02230902 | 1.650673 | 0.01855331 | 30.56054 | 2.724377 | 0.06125091 | 0.02248254 | 59.01201 | 0.0007993975 | -0.0001342402 | -0.221117 | 0.00264469 | -0.0004137251 | 0.008413371 | -0.006322268 | 0.008413371 | -0.006322268 | 0.01052406 | -145.1577 | 0.01052406 | -145.1577 | 6.836219e-17 | -3.989864e-17 | -5.551115e-17 | 0.05725167 | 0.0581696 | 0.1154213
3939393939393.9 | 0.0029397 | 1.650942 | 0.01919264 | 31.69226 | 2.725242 | 0.06337187 | 0.02325366 | 1.650144 | 0.01932707 | 31.91425 | 2.722602 | 0.06378491 | 0.02342792 | 59.02584 | 0.0007981317 | -0.000134438 | -0.2219936 | 0.00263988 | -0.0004130475 | 0.005308104 | -0.006799264 | 0.005308104 | -0.006799264 | 0.008625889 | -145.4212 | 0.008625889 | -145.4212 | 2.602085e-17 | 2.081668e-17 | 1.561251e-17 | 0.05725167 | 0.0581696 | 0.1154213
3949169110459.4 | 0.0029397 | 1.650349 | 0.0192792 | 31.91419 | 2.72328 | 0.06363481 | 0.02336697 | 1.649553 | 0.01941379 | 32.13699 | 2.720647 | 0.06404815 | 0.02354151 | 58.95754 | 0.0007962575 | -0.0001345945 | -0.2228036 | 0.002632779 | -0.000413339 | 0.003367591 | -0.007639472 | 0.003367591 | -0.007639472 | 0.008348785 | -145.6689 | 0.008348785 | -145.6689 | 3.350308e-17 | 3.122502e-17 | 1.214306e-17 | 0.05725167 | 0.0581696 | 0.1154213
3958944281524.9 | 0.0029397 | 1.649911 | 0.01992813 | 33.07007 | 2.721809 | 0.06575929 | 0.02416014 | 1.649116 | 0.02006294 | 33.29378 | 2.719181 | 0.06617222 | 0.02433535 | 58.66282 | 0.0007948561 | -0.0001348039 | -0.2237026 | 0.002627643 | -0.0004129346 | 0.0009166561 | -0.006983924 | 0.0009166561 | -0.006983924 | 0.007043824 | -145.9536 | 0.007043824 | -145.9536 | 3.092031e-16 | 3.06504e-16 | 4.0766e-17 | 0.05725167 | 0.0581696 | 0.1154213
3968719452590.4 | 0.0029397 | 1.651167 | 0.01947946 | 32.40533 | 2.725974 | 0.06432769 | 0.02359806 | 1.650375 | 0.01961494 | 32.63071 | 2.723352 | 0.064744 | 0.02377365 | 58.49411 | 0.0007925546 | -0.0001354822 | -0.2253833 | 0.002621949 | -0.0004163157 | -0.004177617 | -0.006543577 | -0.004177617 | -0.006543577 | 0.007763433 | -146.6523 | 0.007763433 | -146.6523 | 1.304652e-16 | 1.110223e-16 | -6.852158e-17 | 0.05725167 | 0.0581696 | 0.1154213
3978494623655.9 | 0.0029397 | 1.650653 | 0.02012354 | 33.55926 | 2.724251 | 0.06643397 | 0.02438614 | 1.649862 | 0.0202592 | 33.78549 | 2.721634 | 0.06684977 | 0.02456236 | 57.97825 | 0.0007911913 | -0.0001356591 | -0.2262335 | 0.002616817 | -0.0004157945 | -0.004853545 | -0.004401297 | -0.004853545 | -0.004401297 | 0.006551971 | -146.9183 | 0.006551971 | -146.9183 | 9.383956e-17 | -6.678685e-17 | 6.591949e-17 | 0.05725167 | 0.0581696 | 0.1154213
3988269794721.4 | 0.0029397 | 1.650301 | 0.01930824 | 32.27873 | 2.723119 | 0.06372882 | 0.02340287 | 1.649512 | 0.01944414 | 32.50592 | 2.720512 | 0.06414669 | 0.0235789 | 57.84903 | 0.0007885549 | -0.0001358971 | -0.2271871 | 0.00260735 | -0.0004178764 | -0.007184379 | -0.003305107 | -0.007184379 | -0.003305107 | 0.007908163 | -147.2237 | 0.007908163 | -147.2237 | 3.236375e-17 | 1.734723e-17 | -2.732189e-17 | 0.05725167 | 0.0581696 | 0.1154213
3998044965786.9 | 0.0029397 | 1.650677 | 0.01864476 | 31.24594 | 2.724385 | 0.06155292 | 0.02259332 | 1.64989 | 0.01878111 | 31.47445 | 2.721786 | 0.06197356 | 0.02276945 | 57.5936 | 0.000786081 | -0.0001363562 | -0.2285134 | 0.002599616 | -0.000420633 | -0.009189242 | 0.000489447 | -0.009189242 | 0.000489447 | 0.009202267 | -147.7081 | 0.009202267 | -147.7081 | 3.009296e-16 | -1.908196e-17 | -3.00324e-16 | 0.05725167 | 0.0581696 | 0.1154213