## Sheet1
freq_Hz | thickness_m | n_final | k_final | alpha_final | eps_r_final | eps_i_final | loss_tan_final | n_seed | k_seed | alpha_seed | eps_r_seed | eps_i_seed | loss_tan_seed | alpha_max | delta_n | delta_k | delta_alpha | delta_eps_r | delta_eps_i | H_meas_real | H_meas_imag | H_model_real | H_model_imag | H_meas_mag | H_meas_phi | H_model_mag | H_model_phi | error_abs | error_real | error_imag | TV_n | TV_k | TV_total
303030303030.3 | 0.0029397 | 1.673211 | 0.007839926 | 0.9958345 | 2.799575 | 0.02623571 | 0.009371318 | 1.662067 | 0.005508359 | 0.6996767 | 2.762438 | 0.01831053 | 0.006628395 | 83.31099 | 0.011144 | 0.002331567 | 0.2961577 | 0.03713721 | 0.007925178 | 0.8463682 | 0.01251958 | 0.8463682 | 0.01251958 | 0.8464607 | 0.01479105 | 0.8464607 | 0.01479105 | 2.261739e-12 | 2.251532e-12 | -2.146269e-13 | 0.06159054 | 0.05712033 | 0.1187109
312805474095.8 | 0.0029397 | 1.673046 | 0.00765373 | 1.003545 | 2.799024 | 0.02561009 | 0.009149647 | 1.665515 | 0.008028403 | 1.052671 | 2.773875 | 0.02674285 | 0.009640969 | 82.95551 | 0.007531073 | -0.0003746725 | -0.04912644 | 0.02514882 | -0.001132764 | 0.7231454 | -0.3496668 | 0.7231454 | -0.3496668 | 0.8032473 | -0.4503899 | 0.8032473 | -0.4503899 | 1.589597e-15 | 6.661338e-16 | 1.44329e-15 | 0.06159054 | 0.05712033 | 0.1187109
322580645161.3 | 0.0029397 | 1.673325 | 0.007926507 | 1.071789 | 2.799953 | 0.02652724 | 0.009474174 | 1.662493 | 0.009967409 | 1.347751 | 2.763783 | 0.03314149 | 0.01199135 | 83.77189 | 0.01083214 | -0.002040902 | -0.2759622 | 0.03617056 | -0.006614247 | 0.5409861 | -0.5472355 | 0.5409861 | -0.5472355 | 0.7695015 | -0.7911408 | 0.7695015 | -0.7911408 | 8.007472e-15 | -5.662137e-15 | 5.662137e-15 | 0.06159054 | 0.05712033 | 0.1187109
332355816226.8 | 0.0029397 | 1.672887 | 0.008158385 | 1.136571 | 2.798486 | 0.02729612 | 0.009753888 | 1.662252 | 0.006386771 | 0.8897618 | 2.76304 | 0.02123284 | 0.007684594 | 83.771 | 0.01063571 | 0.001771614 | 0.2468093 | 0.03544579 | 0.006063277 | 0.3095831 | -0.7626779 | 0.3095831 | -0.7626779 | 0.8231155 | -1.1852 | 0.8231155 | -1.1852 | 4.745211e-12 | 1.506462e-12 | -4.499734e-12 | 0.06159054 | 0.05712033 | 0.1187109
342130987292.3 | 0.0029397 | 1.672758 | 0.008166577 | 1.171175 | 2.798051 | 0.02732141 | 0.009764441 | 1.665771 | 0.007961608 | 1.14178 | 2.774729 | 0.02652443 | 0.009559286 | 83.81701 | 0.006986794 | 0.0002049694 | 0.0293948 | 0.02332231 | 0.0007969804 | -0.06922663 | -0.7897365 | -0.06922663 | -0.7897365 | 0.7927648 | -1.658231 | 0.7927648 | -1.658231 | 2.118352e-16 | 1.804112e-16 | -1.110223e-16 | 0.06159054 | 0.05712033 | 0.1187109
351906158357.8 | 0.0029397 | 1.672727 | 0.008429325 | 1.243394 | 2.797944 | 0.02819992 | 0.0100788 | 1.66331 | 0.01040145 | 1.534298 | 2.766493 | 0.03460167 | 0.01250741 | 84.4194 | 0.009416651 | -0.001972122 | -0.2909041 | 0.03145143 | -0.006401751 | -0.3155038 | -0.678863 | -0.3155038 | -0.678863 | 0.7485971 | -2.005851 | 0.7485971 | -2.005851 | 2.358407e-15 | -1.054712e-15 | 2.109424e-15 | 0.06159054 | 0.05712033 | 0.1187109
361681329423.3 | 0.0029397 | 1.672566 | 0.008814182 | 1.336279 | 2.7974 | 0.02948461 | 0.01054 | 1.662492 | 0.007615752 | 1.154591 | 2.763821 | 0.02532225 | 0.009162045 | 84.37518 | 0.01007459 | 0.00119843 | 0.1816887 | 0.03357964 | 0.004162358 | -0.5768196 | -0.5422252 | -0.5768196 | -0.5422252 | 0.7916622 | -2.387099 | 0.7916622 | -2.387099 | 3.739562e-12 | -2.899458e-12 | -2.361666e-12 | 0.06159054 | 0.05712033 | 0.1187109
371456500488.8 | 0.0029397 | 1.672441 | 0.009035721 | 1.406889 | 2.796978 | 0.03022343 | 0.01080574 | 1.665758 | 0.00841068 | 1.309568 | 2.774681 | 0.02802032 | 0.01009858 | 84.75147 | 0.006682773 | 0.0006250419 | 0.09732093 | 0.02229752 | 0.002203105 | -0.7431744 | -0.214296 | -0.7431744 | -0.214296 | 0.7734539 | -2.860856 | 0.7734539 | -2.860856 | 1.430692e-15 | 4.440892e-16 | -1.360023e-15 | 0.06159054 | 0.05712033 | 0.1187109
381231671554.3 | 0.0029397 | 1.672573 | 0.009376622 | 1.498389 | 2.797413 | 0.03136617 | 0.01121256 | 1.664308 | 0.01113303 | 1.779064 | 2.769797 | 0.03705758 | 0.01337917 | 85.20422 | 0.008265116 | -0.001756407 | -0.2806747 | 0.02761573 | -0.005691407 | -0.7193575 | 0.06213198 | -0.7193575 | 0.06213198 | 0.7220358 | -3.22775 | 0.7220358 | -3.22775 | 2.650848e-15 | 3.330669e-16 | -2.629841e-15 | 0.06159054 | 0.05712033 | 0.1187109
391006842619.7 | 0.0029397 | 1.672547 | 0.00976773 | 1.600911 | 2.797319 | 0.03267398 | 0.01168046 | 1.663106 | 0.009077411 | 1.487769 | 2.76584 | 0.0301934 | 0.01091654 | 85.45468 | 0.009441053 | 0.000690319 | 0.1131419 | 0.03147907 | 0.002480583 | -0.6763086 | 0.3328016 | -0.6763086 | 0.3328016 | 0.7537574 | -3.598889 | 0.7537574 | -3.598889 | 1.150178e-12 | -9.044987e-13 | 7.104872e-13 | 0.06159054 | 0.05712033 | 0.1187109
400782013685.2 | 0.0029397 | 1.672592 | 0.009807053 | 1.64754 | 2.797468 | 0.03280639 | 0.01172718 | 1.666112 | 0.008943226 | 1.502421 | 2.775848 | 0.02980083 | 0.01073576 | 85.79391 | 0.006480363 | 0.0008638266 | 0.1451189 | 0.02161981 | 0.003005569 | -0.4489263 | 0.6030458 | -0.4489263 | 0.6030458 | 0.7517973 | -4.072461 | 0.7517973 | -4.072461 | 1.351785e-15 | 1.276756e-15 | 4.440892e-16 | 0.06159054 | 0.05712033 | 0.1187109
410557184750.7 | 0.0029397 | 1.672772 | 0.009940018 | 1.710606 | 2.798067 | 0.03325476 | 0.01188491 | 1.665427 | 0.01145517 | 1.971354 | 2.773516 | 0.03815551 | 0.01375709 | 85.92392 | 0.007344856 | -0.001515156 | -0.2607476 | 0.02455101 | -0.004900749 | -0.1777524 | 0.6789125 | -0.1777524 | 0.6789125 | 0.7017963 | -4.456318 | 0.7017963 | -4.456318 | 7.200419e-16 | -6.383782e-16 | -3.330669e-16 | 0.06159054 | 0.05712033 | 0.1187109
420332355816.2 | 0.0029397 | 1.672663 | 0.01012023 | 1.783087 | 2.797698 | 0.03385547 | 0.01210119 | 1.663835 | 0.009832563 | 1.732402 | 2.76825 | 0.03271953 | 0.01181957 | 86.13652 | 0.008827609 | 0.0002876689 | 0.05068447 | 0.02944756 | 0.001135942 | 0.07508993 | 0.7231684 | 0.07508993 | 0.7231684 | 0.7270564 | -4.815853 | 0.7270564 | -4.815853 | 2.359518e-13 | 1.547928e-13 | 1.780798e-13 | 0.06159054 | 0.05712033 | 0.1187109
430107526881.7 | 0.0029397 | 1.672459 | 0.01004944 | 1.811791 | 2.797018 | 0.03361456 | 0.012018 | 1.666126 | 0.009024642 | 1.627032 | 2.775895 | 0.03007238 | 0.0108334 | 86.30998 | 0.006332739 | 0.0010248 | 0.184759 | 0.02112284 | 0.003542175 | 0.3945821 | 0.6238365 | 0.3945821 | 0.6238365 | 0.738151 | -5.27637 | 0.738151 | -5.27637 | 1.666259e-15 | -5.551115e-17 | -1.665335e-15 | 0.06159054 | 0.05712033 | 0.1187109
439882697947.2 | 0.0029397 | 1.672469 | 0.01005543 | 1.854072 | 2.79705 | 0.03363477 | 0.01202509 | 1.665919 | 0.0113161 | 2.086522 | 2.775159 | 0.03770343 | 0.01358604 | 86.4629 | 0.006549354 | -0.001260678 | -0.2324504 | 0.02189123 | -0.004068663 | 0.5650396 | 0.3959577 | 0.5650396 | 0.3959577 | 0.6899654 | -5.671949 | 0.6899654 | -5.671949 | 2.162086e-15 | 1.44329e-15 | -1.609823e-15 | 0.06159054 | 0.05712033 | 0.1187109
449657869012.7 | 0.0029397 | 1.672262 | 0.01042605 | 1.965129 | 2.79635 | 0.03487016 | 0.01246989 | 1.664046 | 0.01050447 | 1.979911 | 2.768938 | 0.03495985 | 0.01262572 | 86.669 | 0.00821573 | -7.842228e-05 | -0.01478124 | 0.02741184 | -8.968131e-05 | 0.6771203 | 0.1816375 | 0.6771203 | 0.1816375 | 0.7010593 | -6.021105 | 0.7010593 | -6.021105 | 6.560324e-14 | 1.698641e-14 | -6.336598e-14 | 0.06159054 | 0.05712033 | 0.1187109
459433040078.2 | 0.0029397 | 1.671975 | 0.01057518 | 2.036568 | 2.795388 | 0.03536286 | 0.01265043 | 1.665707 | 0.009501677 | 1.829834 | 2.77449 | 0.03165402 | 0.01140895 | 86.85749 | 0.006267557 | 0.001073499 | 0.2067346 | 0.02089756 | 0.003708832 | 0.704307 | -0.131715 | 0.704307 | -0.131715 | 0.7165174 | -6.468063 | 0.7165174 | -6.468063 | 2.343498e-15 | -2.220446e-15 | -7.494005e-16 | 0.06159054 | 0.05712033 | 0.1187109
469208211143.7 | 0.0029397 | 1.671996 | 0.01076762 | 2.11775 | 2.795455 | 0.03600685 | 0.0128805 | 1.666072 | 0.0117082 | 2.302741 | 2.775659 | 0.03901342 | 0.01405555 | 87.01689 | 0.005924217 | -0.0009405805 | -0.1849911 | 0.01979658 | -0.00300657 | 0.5529997 | -0.3753744 | 0.5529997 | -0.3753744 | 0.6683671 | -6.879539 | 0.6683671 | -6.879539 | 1.546362e-15 | -5.551115e-16 | -1.44329e-15 | 0.06159054 | 0.05712033 | 0.1187109
478983382209.2 | 0.0029397 | 1.671919 | 0.01117991 | 2.244647 | 2.795189 | 0.03738383 | 0.01337435 | 1.664344 | 0.01152958 | 2.314852 | 2.769907 | 0.03837839 | 0.01385548 | 87.12896 | 0.00757559 | -0.0003496706 | -0.07020511 | 0.0252821 | -0.0009945553 | 0.3900819 | -0.5414737 | 0.3900819 | -0.5414737 | 0.6673512 | -7.22969 | 0.6673512 | -7.22969 | 2.709632e-14 | -2.203793e-14 | -1.576517e-14 | 0.06159054 | 0.05712033 | 0.1187109
488758553274.7 | 0.0029397 | 1.671857 | 0.01133661 | 2.32256 | 2.794976 | 0.03790639 | 0.01356233 | 1.665666 | 0.01033333 | 2.117015 | 2.774338 | 0.03442378 | 0.01240792 | 87.40844 | 0.006190255 | 0.001003281 | 0.2055446 | 0.02063838 | 0.003482615 | 0.1259165 | -0.6752664 | 0.1259165 | -0.6752664 | 0.6869059 | -7.669629 | 0.6869059 | -7.669629 | 4.076197e-15 | 3.552714e-15 | -1.998401e-15 | 0.06159054 | 0.05712033 | 0.1187109
498533724340.2 | 0.0029397 | 1.671993 | 0.01144599 | 2.391867 | 2.795429 | 0.03827521 | 0.01369207 | 1.666529 | 0.01209667 | 2.527839 | 2.777171 | 0.04031888 | 0.01451797 | 87.39849 | 0.005464109 | -0.0006506781 | -0.1359721 | 0.01825736 | -0.002043663 | -0.1555977 | -0.6275695 | -0.1555977 | -0.6275695 | 0.646571 | -8.097018 | 0.646571 | -8.097018 | 8.881784e-16 | 8.881784e-16 | 0 | 0.06159054 | 0.05712033 | 0.1187109
508308895405.7 | 0.0029397 | 1.672047 | 0.01170559 | 2.494079 | 2.795604 | 0.0391446 | 0.0140022 | 1.665063 | 0.01221742 | 2.603134 | 2.772285 | 0.04068556 | 0.01467582 | 87.64643 | 0.006984308 | -0.0005118312 | -0.1090545 | 0.02331965 | -0.001540951 | -0.3603799 | -0.5284018 | -0.3603799 | -0.5284018 | 0.6395953 | -8.452537 | 0.6395953 | -8.452537 | 1.229594e-14 | -7.882583e-15 | 9.436896e-15 | 0.06159054 | 0.05712033 | 0.1187109
518084066471.2 | 0.0029397 | 1.671839 | 0.01178006 | 2.558215 | 2.794907 | 0.03938874 | 0.01409304 | 1.665755 | 0.01088824 | 2.364542 | 2.77462 | 0.03627427 | 0.0130736 | 87.64636 | 0.006084425 | 0.0008918241 | 0.1936728 | 0.02028712 | 0.00311447 | -0.5648075 | -0.3459861 | -0.5648075 | -0.3459861 | 0.6623548 | -8.875165 | 0.6623548 | -8.875165 | 2.443077e-14 | -2.431388e-14 | -2.38698e-15 | 0.06159054 | 0.05712033 | 0.1187109
527859237536.7 | 0.0029397 | 1.671861 | 0.01166615 | 2.581279 | 2.794984 | 0.03900837 | 0.01395657 | 1.666772 | 0.01205846 | 2.668081 | 2.777984 | 0.0401974 | 0.01446999 | 87.84572 | 0.005088876 | -0.0003923041 | -0.08680209 | 0.0169992 | -0.001189028 | -0.6291321 | -0.07302731 | -0.6291321 | -0.07302731 | 0.6333563 | -9.309219 | 0.6333563 | -9.309219 | 2.784425e-15 | -2.220446e-16 | -2.775558e-15 | 0.06159054 | 0.05712033 | 0.1187109
537634408602.2 | 0.0029397 | 1.671837 | 0.01192793 | 2.688074 | 2.794897 | 0.03988311 | 0.01426998 | 1.665405 | 0.01255858 | 2.830198 | 2.773417 | 0.04183026 | 0.01508257 | 87.8526 | 0.006431745 | -0.0006306522 | -0.1421236 | 0.02147974 | -0.001947148 | -0.600732 | 0.1474758 | -0.600732 | 0.1474758 | 0.6185693 | -9.665511 | 0.6185693 | -9.665511 | 6.262743e-15 | 3.663736e-15 | 5.07927e-15 | 0.06159054 | 0.05712033 | 0.1187109
547409579667.6 | 0.0029397 | 1.671502 | 0.01208007 | 2.771858 | 2.793774 | 0.04038373 | 0.0144549 | 1.665528 | 0.01133649 | 2.601239 | 2.773855 | 0.0377625 | 0.01361372 | 87.97659 | 0.00597433 | 0.0007435768 | 0.170619 | 0.01991911 | 0.002621237 | -0.5109671 | 0.3849229 | -0.5109671 | 0.3849229 | 0.6397288 | -10.0704 | 0.6397288 | -10.0704 | 6.131279e-14 | -3.608225e-14 | 4.957146e-14 | 0.06159054 | 0.05712033 | 0.1187109
557184750733.1 | 0.0029397 | 1.671382 | 0.01214972 | 2.837622 | 2.793371 | 0.04061365 | 0.01453929 | 1.66656 | 0.01228991 | 2.870364 | 2.777271 | 0.04096373 | 0.01474963 | 87.90572 | 0.00482237 | -0.0001401893 | -0.03274186 | 0.01610022 | -0.0003500869 | -0.2887685 | 0.5427877 | -0.2887685 | 0.5427877 | 0.6148217 | -10.50665 | 0.6148217 | -10.50665 | 1.79362e-15 | 1.665335e-15 | 6.661338e-16 | 0.06159054 | 0.05712033 | 0.1187109
566959921798.6 | 0.0029397 | 1.671309 | 0.01235672 | 2.936599 | 2.793121 | 0.04130379 | 0.01478768 | 1.66541 | 0.01304201 | 3.09946 | 2.773422 | 0.04344059 | 0.01566318 | 88.14432 | 0.005898491 | -0.000685289 | -0.1628603 | 0.01969902 | -0.002136803 | -0.07568271 | 0.5897291 | -0.07568271 | 0.5897291 | 0.5945656 | -10.86794 | 0.5945656 | -10.86794 | 2.895107e-15 | 2.88658e-15 | -2.220446e-16 | 0.06159054 | 0.05712033 | 0.1187109
576735092864.1 | 0.0029397 | 1.671077 | 0.01261759 | 3.050295 | 2.792339 | 0.04216992 | 0.01510201 | 1.665247 | 0.01206368 | 2.916388 | 2.772902 | 0.04017801 | 0.01448951 | 88.19478 | 0.005829821 | 0.0005539096 | 0.1339073 | 0.0194365 | 0.001991909 | 0.1613368 | 0.5891037 | 0.1613368 | 0.5891037 | 0.6107968 | -11.26289 | 0.6107968 | -11.26289 | 6.853125e-14 | 4.196643e-14 | 5.417888e-14 | 0.06159054 | 0.05712033 | 0.1187109
586510263929.6 | 0.0029397 | 1.671008 | 0.01269081 | 3.119997 | 2.792106 | 0.04241289 | 0.01519029 | 1.666364 | 0.01263065 | 3.105206 | 2.77661 | 0.04209451 | 0.0151604 | 88.40375 | 0.004643651 | 6.016497e-05 | 0.01479137 | 0.01549607 | 0.0003183769 | 0.3864234 | 0.451096 | 0.3864234 | 0.451096 | 0.5939787 | -11.70391 | 0.5939787 | -11.70391 | 4.553268e-15 | 3.219647e-15 | -3.219647e-15 | 0.06159054 | 0.05712033 | 0.1187109
596285434995.1 | 0.0029397 | 1.671117 | 0.01294982 | 3.236734 | 2.792463 | 0.04328131 | 0.01549933 | 1.665687 | 0.01361547 | 3.40311 | 2.774329 | 0.04535823 | 0.01634926 | 88.52658 | 0.005429373 | -0.0006656533 | -0.1663763 | 0.01813444 | -0.002076922 | 0.5027506 | 0.2655845 | 0.5027506 | 0.2655845 | 0.5685888 | -12.08037 | 0.5685888 | -12.08037 | 6.206335e-16 | 5.551115e-16 | -2.775558e-16 | 0.06159054 | 0.05712033 | 0.1187109
606060606060.6 | 0.0029397 | 1.670969 | 0.01318514 | 3.349578 | 2.791963 | 0.04406393 | 0.01578242 | 1.665334 | 0.01281484 | 3.255506 | 2.773174 | 0.042682 | 0.01539103 | 88.64367 | 0.005634696 | 0.0003702987 | 0.09407137 | 0.01878943 | 0.001381931 | 0.5782869 | 0.05700898 | 0.5782869 | 0.05700898 | 0.5810902 | -12.46811 | 0.5810902 | -12.46811 | 4.144927e-14 | 3.552714e-14 | -2.135098e-14 | 0.06159054 | 0.05712033 | 0.1187109
615835777126.1 | 0.0029397 | 1.670926 | 0.01314883 | 3.39423 | 2.79182 | 0.04394145 | 0.01573936 | 1.66641 | 0.01295259 | 3.343572 | 2.776756 | 0.04316866 | 0.01554644 | 88.74338 | 0.004515256 | 0.0001962433 | 0.05065809 | 0.0150638 | 0.0007727843 | 0.5400633 | -0.1930331 | 0.5400633 | -0.1930331 | 0.5735243 | -12.90965 | 0.5735243 | -12.90965 | 2.457583e-15 | 7.771561e-16 | 2.331468e-15 | 0.06159054 | 0.05712033 | 0.1187109
625610948191.6 | 0.0029397 | 1.671059 | 0.01325081 | 3.47485 | 2.792261 | 0.04428577 | 0.01586018 | 1.666034 | 0.0138687 | 3.636882 | 2.775476 | 0.04621144 | 0.01664992 | 88.85492 | 0.00502489 | -0.0006178874 | -0.1620328 | 0.01678528 | -0.001925675 | 0.4093267 | -0.366391 | 0.4093267 | -0.366391 | 0.5493548 | -13.29648 | 0.5493548 | -13.29648 | 2.164935e-15 | -8.326673e-16 | -1.998401e-15 | 0.06159054 | 0.05712033 | 0.1187109
635386119257.1 | 0.0029397 | 1.670918 | 0.0134644 | 3.586031 | 2.791786 | 0.04499583 | 0.01611722 | 1.665497 | 0.01325552 | 3.530398 | 2.773703 | 0.04415404 | 0.01591881 | 88.87203 | 0.005421432 | 0.000208885 | 0.05563322 | 0.01808256 | 0.0008417873 | 0.248047 | -0.49991 | 0.248047 | -0.49991 | 0.5580657 | -13.67658 | 0.5580657 | -13.67658 | 2.488367e-14 | -1.582068e-14 | -1.920686e-14 | 0.06159054 | 0.05712033 | 0.1187109
645161290322.6 | 0.0029397 | 1.670688 | 0.01339872 | 3.623439 | 2.791018 | 0.04477017 | 0.0160408 | 1.666269 | 0.01310314 | 3.543504 | 2.776281 | 0.04366672 | 0.0157285 | 88.90105 | 0.004418701 | 0.0002955812 | 0.07993449 | 0.01473718 | 0.001103445 | 0.01619186 | -0.5566917 | 0.01619186 | -0.5566917 | 0.5569271 | -14.10809 | 0.5569271 | -14.10809 | 4.416246e-15 | 4.173745e-15 | 1.44329e-15 | 0.06159054 | 0.05712033 | 0.1187109
654936461388.1 | 0.0029397 | 1.67067 | 0.01343997 | 3.689661 | 2.790958 | 0.0449075 | 0.01609035 | 1.666011 | 0.01398391 | 3.838991 | 2.775397 | 0.0465947 | 0.01678848 | 88.87612 | 0.00465922 | -0.0005439482 | -0.1493296 | 0.01556125 | -0.001687208 | -0.188744 | -0.4987585 | -0.188744 | -0.4987585 | 0.533277 | -14.49894 | 0.533277 | -14.49894 | 1.720846e-15 | -1.720846e-15 | 0 | 0.06159054 | 0.05712033 | 0.1187109
664711632453.6 | 0.0029397 | 1.670502 | 0.01371486 | 3.821324 | 2.790388 | 0.0458214 | 0.01642116 | 1.665308 | 0.01366412 | 3.807187 | 2.773064 | 0.04550995 | 0.01641143 | 88.94734 | 0.005193734 | 5.073669e-05 | 0.01413659 | 0.01732392 | 0.0003114471 | -0.3589662 | -0.3978184 | -0.3589662 | -0.3978184 | 0.5358322 | -14.87127 | 0.5358322 | -14.87127 | 1.26743e-14 | -9.603429e-15 | 8.271162e-15 | 0.06159054 | 0.05712033 | 0.1187109
674486803519.1 | 0.0029397 | 1.670219 | 0.01380284 | 3.902395 | 2.789441 | 0.04610754 | 0.01652931 | 1.665859 | 0.01345253 | 3.803352 | 2.774906 | 0.04482004 | 0.01615191 | 88.94682 | 0.004359572 | 0.0003503162 | 0.09904279 | 0.01453432 | 0.001287504 | -0.4909965 | -0.2152092 | -0.4909965 | -0.2152092 | 0.5360901 | -15.29487 | 0.5360901 | -15.29487 | 1.465536e-15 | 1.332268e-15 | 6.106227e-16 | 0.06159054 | 0.05712033 | 0.1187109
684261974584.6 | 0.0029397 | 1.670216 | 0.01390719 | 3.98888 | 2.789429 | 0.04645603 | 0.01665432 | 1.665864 | 0.01434246 | 4.113725 | 2.774897 | 0.04778518 | 0.01722053 | 89.08797 | 0.004352269 | -0.0004352725 | -0.1248455 | 0.01453181 | -0.001329154 | -0.5121465 | -0.006083432 | -0.5121465 | -0.006083432 | 0.5121826 | -15.69609 | 0.5121826 | -15.69609 | 1.976935e-15 | -4.440892e-16 | -1.92641e-15 | 0.06159054 | 0.05712033 | 0.1187109
694037145650.0 | 0.0029397 | 1.670157 | 0.01425252 | 4.146327 | 2.789221 | 0.04760789 | 0.01706853 | 1.665219 | 0.01433089 | 4.169127 | 2.772749 | 0.04772815 | 0.0172133 | 89.1144 | 0.004937896 | -7.83719e-05 | -0.02279986 | 0.01647198 | -0.0001202578 | -0.4752259 | 0.1797316 | -0.4752259 | 0.1797316 | 0.5080778 | -16.06954 | 0.5080778 | -16.06954 | 1.077446e-14 | 2.88658e-15 | 1.038059e-14 | 0.06159054 | 0.05712033 | 0.1187109
703812316715.5 | 0.0029397 | 1.669998 | 0.01439535 | 4.246863 | 2.788688 | 0.04808042 | 0.01724124 | 1.665694 | 0.01404595 | 4.143783 | 2.774341 | 0.04679251 | 0.01686617 | 89.17726 | 0.004304006 | 0.0003494026 | 0.1030795 | 0.0143469 | 0.001287911 | -0.3615063 | 0.3596521 | -0.3615063 | 0.3596521 | 0.5099377 | -16.49079 | 0.5099377 | -16.49079 | 3.386635e-15 | 5.551115e-17 | -3.38618e-15 | 0.06159054 | 0.05712033 | 0.1187109
713587487781.0 | 0.0029397 | 1.670069 | 0.01443253 | 4.316968 | 2.788921 | 0.04820662 | 0.01728505 | 1.665956 | 0.01475595 | 4.413709 | 2.775191 | 0.04916553 | 0.01771609 | 89.25112 | 0.004112853 | -0.000323425 | -0.09674085 | 0.01373002 | -0.0009589055 | -0.1797601 | 0.4559249 | -0.1797601 | 0.4559249 | 0.4900828 | -16.9032 | 0.4900828 | -16.9032 | 2.773475e-15 | -2.692291e-15 | -6.661338e-16 | 0.06159054 | 0.05712033 | 0.1187109
723362658846.5 | 0.0029397 | 1.670116 | 0.01467741 | 4.450355 | 2.789071 | 0.04902594 | 0.01757788 | 1.665432 | 0.01484215 | 4.500305 | 2.773444 | 0.04943718 | 0.01782519 | 89.29664 | 0.004683347 | -0.0001647383 | -0.04995051 | 0.01562639 | -0.0004112423 | 0.001060152 | 0.4839212 | 0.001060152 | 0.4839212 | 0.4839224 | -17.28095 | 0.4839224 | -17.28095 | 7.66835e-15 | 7.531302e-15 | 1.44329e-15 | 0.06159054 | 0.05712033 | 0.1187109
733137829912.0 | 0.0029397 | 1.669952 | 0.01475783 | 4.535208 | 2.78852 | 0.04928971 | 0.01767594 | 1.665717 | 0.01443425 | 4.435769 | 2.774404 | 0.04808674 | 0.01733227 | 89.24656 | 0.004234658 | 0.00032358 | 0.09943893 | 0.01411597 | 0.001202974 | 0.1973272 | 0.4468867 | 0.1973272 | 0.4468867 | 0.4885138 | -17.69457 | 0.4885138 | -17.69457 | 4.295932e-15 | 1.831868e-15 | -3.885781e-15 | 0.06159054 | 0.05712033 | 0.1187109
742913000977.5 | 0.0029397 | 1.669935 | 0.01468668 | 4.573522 | 2.788466 | 0.04905159 | 0.01759089 | 1.666021 | 0.01490796 | 4.642431 | 2.775404 | 0.04967396 | 0.01789792 | 89.22331 | 0.00391352 | -0.0002212836 | -0.06890905 | 0.01306188 | -0.0006223729 | 0.3499022 | 0.3195732 | 0.3499022 | 0.3195732 | 0.4738761 | -18.10943 | 0.4738761 | -18.10943 | 2.155663e-15 | 1.776357e-15 | -1.221245e-15 | 0.06159054 | 0.05712033 | 0.1187109
752688172043.0 | 0.0029397 | 1.669889 | 0.01488707 | 4.696925 | 2.788307 | 0.04971951 | 0.01783144 | 1.665452 | 0.01511751 | 4.769628 | 2.773503 | 0.05035498 | 0.01815573 | 89.10841 | 0.004436387 | -0.0002304358 | -0.0727033 | 0.01480378 | -0.0006354699 | 0.4344342 | 0.1661946 | 0.4344342 | 0.1661946 | 0.4651384 | -18.48418 | 0.4651384 | -18.48418 | 6.410757e-15 | 3.108624e-15 | -5.606626e-15 | 0.06159054 | 0.05712033 | 0.1187109
762463343108.5 | 0.0029397 | 1.669589 | 0.01495874 | 4.780828 | 2.787304 | 0.0499499 | 0.0179205 | 1.665422 | 0.0146785 | 4.691262 | 2.773415 | 0.04889178 | 0.01762873 | 89.07129 | 0.004167227 | 0.0002802428 | 0.08956589 | 0.01388944 | 0.001058118 | 0.4702578 | -0.01598322 | 0.4702578 | -0.01598322 | 0.4705293 | -18.88353 | 0.4705293 | -18.88353 | 6.542671e-15 | -2.331468e-15 | -6.113166e-15 | 0.06159054 | 0.05712033 | 0.1187109
772238514174.0 | 0.0029397 | 1.669437 | 0.01493458 | 4.8343 | 2.786796 | 0.04986467 | 0.01789319 | 1.665685 | 0.01505087 | 4.871943 | 2.774281 | 0.05014003 | 0.01807316 | 89.1269 | 0.003751399 | -0.0001162919 | -0.0376435 | 0.01251486 | -0.0002753602 | 0.4131103 | -0.1981626 | 0.4131103 | -0.1981626 | 0.4581796 | -19.29682 | 0.4581796 | -19.29682 | 8.196123e-16 | -3.885781e-16 | -7.21645e-16 | 0.06159054 | 0.05712033 | 0.1187109
782013685239.5 | 0.0029397 | 1.669385 | 0.01511723 | 4.955365 | 2.786619 | 0.05047296 | 0.01811261 | 1.665195 | 0.01539029 | 5.044873 | 2.772636 | 0.05125565 | 0.01848625 | 89.04234 | 0.004190864 | -0.0002730601 | -0.08950797 | 0.0139831 | -0.0007826878 | 0.3032719 | -0.3279921 | 0.3032719 | -0.3279921 | 0.4467132 | -19.67409 | 0.4467132 | -19.67409 | 3.248707e-15 | -1.776357e-15 | -2.720046e-15 | 0.06159054 | 0.05712033 | 0.1187109
791788856305.0 | 0.0029397 | 1.669177 | 0.01536061 | 5.098085 | 2.785917 | 0.05127917 | 0.01840657 | 1.66509 | 0.01514766 | 5.027406 | 2.772296 | 0.05044443 | 0.0181959 | 89.08418 | 0.004086999 | 0.000212955 | 0.07067836 | 0.01362065 | 0.0008347363 | 0.1538781 | -0.4206041 | 0.1538781 | -0.4206041 | 0.4478686 | -20.06963 | 0.4478686 | -20.06963 | 7.021009e-15 | -6.994405e-15 | -6.106227e-16 | 0.06159054 | 0.05712033 | 0.1187109
801564027370.5 | 0.0029397 | 1.669056 | 0.01542878 | 5.183929 | 2.785509 | 0.051503 | 0.01848962 | 1.66542 | 0.01545744 | 5.193556 | 2.773384 | 0.05148624 | 0.01856441 | 89.03416 | 0.003636106 | -2.865284e-05 | -0.009627091 | 0.01212539 | 1.676338e-05 | -0.02886887 | -0.4360873 | -0.02886887 | -0.4360873 | 0.4370418 | -20.48646 | 0.4370418 | -20.48646 | 6.788157e-16 | 6.765422e-16 | 5.551115e-17 | 0.06159054 | 0.05712033 | 0.1187109
811339198436.0 | 0.0029397 | 1.669119 | 0.01562957 | 5.315432 | 2.785715 | 0.05217522 | 0.01872956 | 1.665157 | 0.01590706 | 5.409806 | 2.772496 | 0.05297553 | 0.01910752 | 89.11626 | 0.003962186 | -0.0002774991 | -0.09437417 | 0.01321978 | -0.0008003047 | -0.185583 | -0.3805445 | -0.185583 | -0.3805445 | 0.4233854 | -20.87409 | 0.4233854 | -20.87409 | 7.550333e-16 | -4.440892e-16 | -6.106227e-16 | 0.06159054 | 0.05712033 | 0.1187109
821114369501.5 | 0.0029397 | 1.669061 | 0.01583426 | 5.449926 | 2.785514 | 0.0528567 | 0.01897557 | 1.665078 | 0.01569223 | 5.401039 | 2.772238 | 0.05225755 | 0.01885031 | 89.19394 | 0.003983057 | 0.0001420365 | 0.04888694 | 0.01327559 | 0.0005991413 | -0.3185862 | -0.279687 | -0.3185862 | -0.279687 | 0.4239363 | -21.27068 | 0.4239363 | -21.27068 | 2.278663e-15 | -1.110223e-16 | 2.275957e-15 | 0.06159054 | 0.05712033 | 0.1187109
830889540567.0 | 0.0029397 | 1.669013 | 0.01585488 | 5.521986 | 2.785352 | 0.05292397 | 0.01900082 | 1.665469 | 0.01582516 | 5.511638 | 2.773535 | 0.05271263 | 0.01900557 | 89.17628 | 0.003544049 | 2.971106e-05 | 0.01034786 | 0.01181662 | 0.0002113466 | -0.3984578 | -0.1232223 | -0.3984578 | -0.1232223 | 0.4170759 | -21.69123 | 0.4170759 | -21.69123 | 1.42293e-15 | 9.992007e-16 | -1.013079e-15 | 0.06159054 | 0.05712033 | 0.1187109
840664711632.5 | 0.0029397 | 1.669105 | 0.01594363 | 5.618227 | 2.785658 | 0.05322321 | 0.01910615 | 1.665343 | 0.0162085 | 5.711559 | 2.773106 | 0.05398542 | 0.0194675 | 89.2276 | 0.003761939 | -0.0002648629 | -0.09333254 | 0.01255251 | -0.0007622173 | -0.4032033 | 0.03816891 | -0.4032033 | 0.03816891 | 0.4050059 | -22.08553 | 0.4050059 | -22.08553 | 4.616868e-15 | -3.885781e-16 | 4.600487e-15 | 0.06159054 | 0.05712033 | 0.1187109
850439882697.9 | 0.0029397 | 1.669013 | 0.0160818 | 5.732809 | 2.785345 | 0.05368146 | 0.01927282 | 1.665143 | 0.01600364 | 5.704946 | 2.772446 | 0.0532967 | 0.01922371 | 89.16932 | 0.003869544 | 7.816146e-05 | 0.02786285 | 0.01289916 | 0.0003847585 | -0.3587314 | 0.1888667 | -0.3587314 | 0.1888667 | 0.405412 | -22.47576 | 0.405412 | -22.47576 | 3.886177e-15 | 2.720046e-15 | 2.775558e-15 | 0.06159054 | 0.05712033 | 0.1187109
860215053763.4 | 0.0029397 | 1.668843 | 0.01605848 | 5.790294 | 2.78478 | 0.05359818 | 0.01924682 | 1.665379 | 0.01598456 | 5.76364 | 2.773231 | 0.05324069 | 0.01919807 | 89.17016 | 0.003464584 | 7.392186e-05 | 0.02665441 | 0.01154932 | 0.0003574877 | -0.2505626 | 0.3142519 | -0.2505626 | 0.3142519 | 0.4019152 | -22.88883 | 0.4019152 | -22.88883 | 5.978734e-16 | 5.551115e-16 | -2.220446e-16 | 0.06159054 | 0.05712033 | 0.1187109
869990224828.9 | 0.0029397 | 1.668811 | 0.01609301 | 5.868685 | 2.784671 | 0.05371238 | 0.01928859 | 1.665235 | 0.01633515 | 5.956988 | 2.77274 | 0.05440372 | 0.01962093 | 89.11692 | 0.003576192 | -0.0002421415 | -0.08830246 | 0.01193104 | -0.0006913415 | -0.1080009 | 0.3754369 | -0.1080009 | 0.3754369 | 0.3906624 | -23.28184 | 0.3906624 | -23.28184 | 4.35338e-15 | -4.302114e-15 | -6.661338e-16 | 0.06159054 | 0.05712033 | 0.1187109
879765395894.4 | 0.0029397 | 1.668653 | 0.01629435 | 6.008873 | 2.784139 | 0.05437924 | 0.0195318 | 1.664903 | 0.01628101 | 6.003955 | 2.771637 | 0.05421262 | 0.01955978 | 89.07241 | 0.003750227 | 1.333546e-05 | 0.004917722 | 0.01250116 | 0.0001666195 | 0.03972819 | 0.3859546 | 0.03972819 | 0.3859546 | 0.387994 | -23.66452 | 0.387994 | -23.66452 | 3.413484e-15 | 3.358425e-15 | -6.106227e-16 | 0.06159054 | 0.05712033 | 0.1187109
889540566959.9 | 0.0029397 | 1.668433 | 0.01639091 | 6.111641 | 2.783402 | 0.05469427 | 0.01965015 | 1.66503 | 0.01628942 | 6.073799 | 2.772059 | 0.05424473 | 0.01956839 | 88.97989 | 0.003403568 | 0.0001014888 | 0.03784191 | 0.01134235 | 0.0004495389 | 0.1874608 | 0.3351608 | 0.1874608 | 0.3351608 | 0.3840239 | -24.07191 | 0.3840239 | -24.07191 | 2.82303e-15 | -2.803313e-15 | 3.330669e-16 | 0.06159054 | 0.05712033 | 0.1187109
899315738025.4 | 0.0029397 | 1.668359 | 0.01650524 | 6.221903 | 2.783148 | 0.05507333 | 0.01978814 | 1.664946 | 0.0167067 | 6.297848 | 2.771767 | 0.05563153 | 0.02007078 | 88.98346 | 0.003412414 | -0.0002014629 | -0.0759445 | 0.01138131 | -0.0005582042 | 0.2924231 | 0.2292735 | 0.2924231 | 0.2292735 | 0.3715879 | -24.4678 | 0.3715879 | -24.4678 | 1.48952e-15 | 1.332268e-15 | -6.661338e-16 | 0.06159054 | 0.05712033 | 0.1187109
909090909090.9 | 0.0029397 | 1.668281 | 0.01676255 | 6.387581 | 2.782879 | 0.05592926 | 0.02009762 | 1.664663 | 0.0168056 | 6.403989 | 2.77082 | 0.05595133 | 0.02019306 | 88.92172 | 0.003617696 | -4.305835e-05 | -0.01640793 | 0.01205902 | -2.207171e-05 | 0.3515697 | 0.101222 | 0.3515697 | 0.101222 | 0.3658512 | -24.85241 | 0.3658512 | -24.85241 | 2.142759e-15 | 6.106227e-16 | -2.053913e-15 | 0.06159054 | 0.05712033 | 0.1187109
918866080156.4 | 0.0029397 | 1.66815 | 0.01690767 | 6.51216 | 2.78244 | 0.05640906 | 0.02027323 | 1.664802 | 0.01680228 | 6.471568 | 2.771284 | 0.05594494 | 0.02018737 | 89.00099 | 0.003348315 | 0.0001053882 | 0.04059133 | 0.01115622 | 0.0004641253 | 0.3592713 | -0.04618415 | 0.3592713 | -0.04618415 | 0.3622276 | -25.26059 | 0.3622276 | -25.26059 | 2.638103e-15 | -1.221245e-15 | 2.338407e-15 | 0.06159054 | 0.05712033 | 0.1187109
928641251221.9 | 0.0029397 | 1.668184 | 0.01699793 | 6.616573 | 2.782548 | 0.05671134 | 0.02038108 | 1.664905 | 0.01715514 | 6.677768 | 2.771614 | 0.05712334 | 0.02061014 | 88.99305 | 0.003279033 | -0.0001572087 | -0.06119468 | 0.01093467 | -0.0004120015 | 0.302466 | -0.1788916 | 0.302466 | -0.1788916 | 0.3514084 | -25.66685 | 0.3514084 | -25.66685 | 3.398103e-15 | -1.165734e-15 | -3.191891e-15 | 0.06159054 | 0.05712033 | 0.1187109
938416422287.4 | 0.0029397 | 1.668205 | 0.01718182 | 6.758556 | 2.782613 | 0.05732559 | 0.02060136 | 1.664722 | 0.01726259 | 6.790326 | 2.771 | 0.0574748 | 0.02074154 | 88.99893 | 0.003483344 | -8.076762e-05 | -0.03177036 | 0.01161251 | -0.0001492109 | 0.2083113 | -0.2758291 | 0.2083113 | -0.2758291 | 0.3456519 | -26.0567 | 0.3456519 | -26.0567 | 9.58271e-16 | 9.436896e-16 | 1.665335e-16 | 0.06159054 | 0.05712033 | 0.1187109
948191593352.9 | 0.0029397 | 1.668115 | 0.01726706 | 6.862837 | 2.782309 | 0.05760689 | 0.0207047 | 1.664828 | 0.0171705 | 6.824459 | 2.771358 | 0.05717187 | 0.02062955 | 89.00051 | 0.003286793 | 9.656059e-05 | 0.03837825 | 0.01095137 | 0.0004350201 | 0.0818406 | -0.3340371 | 0.0818406 | -0.3340371 | 0.3439166 | -26.46327 | 0.3439166 | -26.46327 | 2.946278e-15 | 2.164935e-15 | 1.998401e-15 | 0.06159054 | 0.05712033 | 0.1187109
957966764418.4 | 0.0029397 | 1.668116 | 0.0172497 | 6.926615 | 2.782312 | 0.05754898 | 0.02068387 | 1.664951 | 0.01736772 | 6.974007 | 2.771762 | 0.05783282 | 0.020865 | 89.03507 | 0.003164158 | -0.0001180219 | -0.04739169 | 0.01055044 | -0.0002838399 | -0.05605894 | -0.3317298 | -0.05605894 | -0.3317298 | 0.3364332 | -26.87095 | 0.3364332 | -26.87095 | 3.140185e-16 | -2.220446e-16 | -2.220446e-16 | 0.06159054 | 0.05712033 | 0.1187109
967741935483.9 | 0.0029397 | 1.668081 | 0.01734767 | 7.037039 | 2.782193 | 0.05787464 | 0.02080181 | 1.664727 | 0.01745647 | 7.081174 | 2.771012 | 0.05812054 | 0.02097448 | 88.96794 | 0.003353601 | -0.0001088012 | -0.04413495 | 0.01118069 | -0.0002458945 | -0.1743819 | -0.2815588 | -0.1743819 | -0.2815588 | 0.3311863 | -27.25806 | 0.3311863 | -27.25806 | 1.89715e-15 | -1.776357e-15 | 6.661338e-16 | 0.06159054 | 0.05712033 | 0.1187109
977517106549.4 | 0.0029397 | 1.667914 | 0.01744213 | 7.146824 | 2.781632 | 0.05818394 | 0.0209172 | 1.664688 | 0.0173606 | 7.113418 | 2.770886 | 0.05779998 | 0.02085975 | 89.00618 | 0.003225275 | 8.152906e-05 | 0.03340611 | 0.01074572 | 0.0003839523 | -0.2686011 | -0.1910611 | -0.2686011 | -0.1910611 | 0.3296224 | -27.65605 | 0.3296224 | -27.65605 | 2.618456e-15 | -2.220446e-16 | 2.609024e-15 | 0.06159054 | 0.05712033 | 0.1187109
987292277614.9 | 0.0029397 | 1.667791 | 0.0174854 | 7.236197 | 2.781223 | 0.05832399 | 0.02097063 | 1.664727 | 0.01756368 | 7.268594 | 2.771006 | 0.05847745 | 0.02110333 | 88.87776 | 0.003064934 | -7.82824e-05 | -0.03239657 | 0.01021669 | -0.0001534544 | -0.3147253 | -0.06894 | -0.3147253 | -0.06894 | 0.3221874 | -28.05869 | 0.3221874 | -28.05869 | 3.775166e-16 | -1.110223e-16 | 3.608225e-16 | 0.06159054 | 0.05712033 | 0.1187109
997067448680.4 | 0.0029397 | 1.667691 | 0.01762547 | 7.366386 | 2.780882 | 0.05878768 | 0.02113994 | 1.664467 | 0.01775294 | 7.419661 | 2.770136 | 0.05909838 | 0.02133411 | 88.9128 | 0.003223703 | -0.0001274711 | -0.05327524 | 0.0107464 | -0.0003107043 | -0.3106476 | 0.05292875 | -0.3106476 | 0.05292875 | 0.3151244 | -28.4431 | 0.3151244 | -28.4431 | 1.797964e-15 | -1.665335e-16 | 1.790235e-15 | 0.06159054 | 0.05712033 | 0.1187109
1006842619745.8 | 0.0029397 | 1.667513 | 0.01780438 | 7.51411 | 2.780282 | 0.05937805 | 0.02135684 | 1.66435 | 0.01774854 | 7.490545 | 2.769747 | 0.05907958 | 0.02133032 | 88.86214 | 0.003162546 | 5.583488e-05 | 0.0235644 | 0.01053519 | 0.0002984719 | -0.2639458 | 0.1661071 | -0.2639458 | 0.1661071 | 0.3118637 | -28.83604 | 0.3118637 | -28.83604 | 2.542629e-15 | 2.053913e-15 | 1.498801e-15 | 0.06159054 | 0.05712033 | 0.1187109
1016617790811.3 | 0.0029397 | 1.66744 | 0.01792377 | 7.637938 | 2.780036 | 0.05977362 | 0.02150102 | 1.664455 | 0.01796725 | 7.65647 | 2.770088 | 0.05981138 | 0.02159187 | 88.86216 | 0.002985261 | -4.348801e-05 | -0.01853175 | 0.009948139 | -3.775343e-05 | -0.1724528 | 0.2507707 | -0.1724528 | 0.2507707 | 0.304345 | -29.24271 | 0.304345 | -29.24271 | 2.332955e-15 | -1.915135e-15 | -1.332268e-15 | 0.06159054 | 0.05712033 | 0.1187109
1026392961876.8 | 0.0029397 | 1.667455 | 0.0181186 | 7.795205 | 2.780078 | 0.06042391 | 0.02173461 | 1.664354 | 0.01824947 | 7.851506 | 2.769741 | 0.06074714 | 0.02193243 | 88.79189 | 0.003101064 | -0.0001308629 | -0.05630144 | 0.01033691 | -0.0003232306 | -0.06125928 | 0.2893347 | -0.06125928 | 0.2893347 | 0.2957486 | -29.63649 | 0.2957486 | -29.63649 | 6.632726e-16 | -4.926615e-16 | 4.440892e-16 | 0.06159054 | 0.05712033 | 0.1187109
1036168132942.3 | 0.0029397 | 1.667419 | 0.01831681 | 7.955532 | 2.77995 | 0.06108358 | 0.02197291 | 1.664329 | 0.01828938 | 7.943616 | 2.769656 | 0.06087907 | 0.02198073 | 88.84221 | 0.00308991 | 2.743358e-05 | 0.01191521 | 0.01029379 | 0.0002045116 | 0.05506815 | 0.2865288 | 0.05506815 | 0.2865288 | 0.2917726 | -30.03501 | 0.2917726 | -30.03501 | 2.053737e-15 | 1.727785e-15 | -1.110223e-15 | 0.06159054 | 0.05712033 | 0.1187109
1045943304007.8 | 0.0029397 | 1.667401 | 0.01839774 | 8.066065 | 2.779888 | 0.06135281 | 0.02207025 | 1.664484 | 0.01841887 | 8.075332 | 2.770166 | 0.06131582 | 0.02213435 | 88.73916 | 0.002917517 | -2.113677e-05 | -0.009266932 | 0.00972161 | 3.698781e-05 | 0.1615725 | 0.2361958 | 0.1615725 | 0.2361958 | 0.2861715 | -30.44508 | 0.2861715 | -30.44508 | 1.332846e-15 | -1.137979e-15 | 6.938894e-16 | 0.06159054 | 0.05712033 | 0.1187109
1055718475073.3 | 0.0029397 | 1.667465 | 0.01849853 | 8.186052 | 2.780098 | 0.06169131 | 0.02219033 | 1.664474 | 0.01862481 | 8.241932 | 2.770127 | 0.06200102 | 0.02238201 | 88.81996 | 0.002991149 | -0.0001262764 | -0.05588041 | 0.009971015 | -0.000309704 | 0.2349094 | 0.1509893 | 0.2349094 | 0.1509893 | 0.2792493 | -30.84466 | 0.2792493 | -30.84466 | 4.245787e-16 | 4.163336e-16 | 8.326673e-17 | 0.06159054 | 0.05712033 | 0.1187109
1065493646138.8 | 0.0029397 | 1.667447 | 0.01862619 | 8.318866 | 2.780034 | 0.0621164 | 0.02234375 | 1.664434 | 0.01862336 | 8.317599 | 2.769993 | 0.06199469 | 0.02238081 | 88.74153 | 0.003013605 | 2.838749e-06 | 0.001267848 | 0.01004087 | 0.0001217138 | 0.2720056 | 0.04773499 | 0.2720056 | 0.04773499 | 0.2761624 | -31.2422 | 0.2761624 | -31.2422 | 4.046702e-15 | -1.221245e-15 | 3.858025e-15 | 0.06159054 | 0.05712033 | 0.1187109
1075268817204.3 | 0.0029397 | 1.667408 | 0.01870501 | 8.430711 | 2.779898 | 0.06237776 | 0.02243886 | 1.664553 | 0.01871137 | 8.433576 | 2.770386 | 0.06229213 | 0.022485 | 88.75464 | 0.002854621 | -6.35705e-06 | -0.002865246 | 0.009511723 | 8.562815e-05 | 0.2640699 | -0.06303782 | 0.2640699 | -0.06303782 | 0.2714898 | -31.65026 | 0.2714898 | -31.65026 | 5.224024e-16 | -3.330669e-16 | 4.024558e-16 | 0.06159054 | 0.05712033 | 0.1187109
1085043988269.8 | 0.0029397 | 1.667375 | 0.01882463 | 8.561759 | 2.779786 | 0.06277545 | 0.02258284 | 1.664485 | 0.01894185 | 8.615071 | 2.770152 | 0.06305685 | 0.02276296 | 88.69926 | 0.002889973 | -0.000117216 | -0.05331181 | 0.009633415 | -0.0002814032 | 0.2135925 | -0.1557462 | 0.2135925 | -0.1557462 | 0.2643457 | -32.04597 | 0.2643457 | -32.04597 | 2.159947e-15 | -9.436896e-16 | -1.94289e-15 | 0.06159054 | 0.05712033 | 0.1187109
1094819159335.3 | 0.0029397 | 1.667339 | 0.01904104 | 8.738205 | 2.779658 | 0.06349575 | 0.02284301 | 1.664404 | 0.019062 | 8.747824 | 2.769878 | 0.06345375 | 0.0229085 | 88.63918 | 0.002935138 | -2.096072e-05 | -0.009619175 | 0.009779927 | 4.200193e-05 | 0.1346222 | -0.2215459 | 0.1346222 | -0.2215459 | 0.2592407 | -32.4407 | 0.2592407 | -32.4407 | 1.40351e-15 | -1.276756e-15 | -5.828671e-16 | 0.06159054 | 0.05712033 | 0.1187109
1104594330400.8 | 0.0029397 | 1.667088 | 0.01916102 | 8.871778 | 2.778816 | 0.06388623 | 0.02299045 | 1.664288 | 0.01915806 | 8.870408 | 2.769488 | 0.06376908 | 0.02302558 | 88.61749 | 0.002800101 | 2.95874e-06 | 0.001369931 | 0.009328076 | 0.000117154 | 0.03900069 | -0.2516113 | 0.03900069 | -0.2516113 | 0.254616 | -32.83294 | 0.254616 | -32.83294 | 6.432246e-16 | 6.036838e-16 | 2.220446e-16 | 0.06159054 | 0.05712033 | 0.1187109
1114369501466.3 | 0.0029397 | 1.667099 | 0.01941665 | 9.069694 | 2.778844 | 0.06473897 | 0.02329709 | 1.664301 | 0.01951861 | 9.117319 | 2.769516 | 0.06496966 | 0.02345885 | 88.59111 | 0.002798643 | -0.0001019564 | -0.04762477 | 0.009327371 | -0.0002306917 | -0.06007367 | -0.2380784 | -0.06007367 | -0.2380784 | 0.2455406 | -33.23389 | 0.2455406 | -33.23389 | 2.137765e-15 | 2.012279e-15 | -7.21645e-16 | 0.06159054 | 0.05712033 | 0.1187109
1124144672531.8 | 0.0029397 | 1.667006 | 0.01961395 | 9.242222 | 2.778523 | 0.06539312 | 0.02353521 | 1.664151 | 0.0196565 | 9.262272 | 2.769013 | 0.06542277 | 0.02362675 | 88.51449 | 0.002854537 | -4.255169e-05 | -0.02005064 | 0.009510582 | -2.964741e-05 | -0.142946 | -0.1932462 | -0.142946 | -0.1932462 | 0.2403698 | -33.62361 | 0.2403698 | -33.62361 | 4.855243e-16 | -4.163336e-16 | 2.498002e-16 | 0.06159054 | 0.05712033 | 0.1187109
1133919843597.3 | 0.0029397 | 1.667074 | 0.01985563 | 9.437463 | 2.778742 | 0.06620162 | 0.02382432 | 1.664327 | 0.01985358 | 9.436486 | 2.769589 | 0.06608568 | 0.02386118 | 88.54927 | 0.002747455 | 2.05523e-06 | 0.0009768591 | 0.009152793 | 0.0001159461 | -0.2031256 | -0.1167486 | -0.2031256 | -0.1167486 | 0.2342867 | -34.03586 | 0.2342867 | -34.03586 | 6.661338e-16 | 0 | 6.661338e-16 | 0.06159054 | 0.05712033 | 0.1187109
1143695014662.8 | 0.0029397 | 1.66716 | 0.02028364 | 9.72401 | 2.77901 | 0.06763215 | 0.02433678 | 1.664438 | 0.02036927 | 9.765058 | 2.769938 | 0.06780676 | 0.02447952 | 88.46507 | 0.002721993 | -8.562375e-05 | -0.04104815 | 0.009072065 | -0.0001746069 | -0.2217949 | -0.02533332 | -0.2217949 | -0.02533332 | 0.223237 | -34.44379 | 0.223237 | -34.44379 | 1.542683e-15 | -8.326673e-17 | -1.540434e-15 | 0.06159054 | 0.05712033 | 0.1187109
1153470185728.2 | 0.0029397 | 1.66706 | 0.02072935 | 10.02262 | 2.778658 | 0.06911413 | 0.02487321 | 1.664288 | 0.02078427 | 10.04917 | 2.769421 | 0.06918202 | 0.02498068 | 88.45003 | 0.002772038 | -5.492074e-05 | -0.02655412 | 0.009236902 | -6.788267e-05 | -0.2060216 | 0.05829843 | -0.2060216 | 0.05829843 | 0.2141112 | -34.83328 | 0.2141112 | -34.83328 | 2.403904e-15 | 5.273559e-16 | 2.345346e-15 | 0.06159054 | 0.05712033 | 0.1187109
1163245356793.7 | 0.0029397 | 1.667033 | 0.02104162 | 10.25982 | 2.778557 | 0.07015417 | 0.02524842 | 1.664337 | 0.02104764 | 10.26275 | 2.769574 | 0.07006071 | 0.02529657 | 88.34097 | 0.002696406 | -6.014257e-06 | -0.00293253 | 0.008982978 | 9.3454e-05 | -0.1614223 | 0.1303688 | -0.1614223 | 0.1303688 | 0.2074926 | -35.23689 | 0.2074926 | -35.23689 | 2.222007e-15 | 1.665335e-15 | 1.471046e-15 | 0.06159054 | 0.05712033 | 0.1187109
1173020527859.2 | 0.0029397 | 1.667204 | 0.02141638 | 10.5303 | 2.779112 | 0.07141096 | 0.0256956 | 1.664549 | 0.02148709 | 10.56507 | 2.770262 | 0.07153263 | 0.02582161 | 88.43707 | 0.002655466 | -7.07111e-05 | -0.03476821 | 0.008850392 | -0.0001216632 | -0.09094099 | 0.1764065 | -0.09094099 | 0.1764065 | 0.1984679 | -35.65233 | 0.1984679 | -35.65233 | 2.549324e-15 | 2.206568e-15 | 1.276756e-15 | 0.06159054 | 0.05712033 | 0.1187109
1182795698924.7 | 0.0029397 | 1.666999 | 0.02249922 | 11.15492 | 2.778379 | 0.07501235 | 0.0269986 | 1.664306 | 0.02255988 | 11.18499 | 2.769407 | 0.07509311 | 0.02711523 | 88.40594 | 0.002692365 | -6.065943e-05 | -0.03007442 | 0.008971821 | -8.075957e-05 | -0.01690308 | 0.1803995 | -0.01690308 | 0.1803995 | 0.1811897 | -36.03489 | 0.1811897 | -36.03489 | 1.948644e-15 | 1.935951e-15 | 2.220446e-16 | 0.06159054 | 0.05712033 | 0.1187109
1192570869990.2 | 0.0029397 | 1.665905 | 0.02331589 | 11.65535 | 2.774694 | 0.07768408 | 0.02799735 | 1.663255 | 0.02333656 | 11.66568 | 2.765874 | 0.0776293 | 0.02806683 | 88.38916 | 0.002649282 | -2.067143e-05 | -0.01033342 | 0.008820849 | 5.477699e-05 | 0.03840115 | 0.1644317 | 0.03840115 | 0.1644317 | 0.1688562 | -36.35774 | 0.1688562 | -36.35774 | 7.454065e-16 | 6.52256e-16 | -3.608225e-16 | 0.06159054 | 0.05712033 | 0.1187109
1202346041055.7 | 0.0029397 | 1.664529 | 0.02339425 | 11.79038 | 2.770108 | 0.07788079 | 0.02811471 | 1.661931 | 0.0234424 | 11.81465 | 2.761464 | 0.07791929 | 0.02821666 | 88.31529 | 0.002597831 | -4.815235e-05 | -0.02426812 | 0.008643836 | -3.850312e-05 | 0.08363944 | 0.1424993 | 0.08363944 | 0.1424993 | 0.165232 | -36.65908 | 0.165232 | -36.65908 | 1.093179e-15 | -9.575674e-16 | 5.273559e-16 | 0.06159054 | 0.05712033 | 0.1187109
1212121212121.2 | 0.0029397 | 1.663376 | 0.02291025 | 11.64032 | 2.766296 | 0.07621673 | 0.0275519 | 1.660768 | 0.02298225 | 11.67691 | 2.757621 | 0.07633635 | 0.02768196 | 88.24431 | 0.002608823 | -7.200451e-05 | -0.03658431 | 0.008675407 | -0.000119628 | 0.1258642 | 0.1122403 | 0.1258642 | 0.1122403 | 0.1686407 | -36.97087 | 0.1686407 | -36.97087 | 1.44469e-15 | -7.494005e-16 | 1.235123e-15 | 0.06159054 | 0.05712033 | 0.1187109
1221896383186.7 | 0.0029397 | 1.662763 | 0.02214296 | 11.3412 | 2.764292 | 0.07363699 | 0.02663865 | 1.660162 | 0.02217335 | 11.35677 | 2.755647 | 0.07362272 | 0.02671703 | 88.17408 | 0.002601039 | -3.039233e-05 | -0.01556638 | 0.008644405 | 1.427698e-05 | 0.1644412 | 0.06489117 | 0.1644412 | 0.06489117 | 0.1767817 | -37.32326 | 0.1767817 | -37.32326 | 1.906265e-15 | 5.273559e-16 | -1.831868e-15 | 0.06159054 | 0.05712033 | 0.1187109
1231671554252.2 | 0.0029397 | 1.662577 | 0.02151566 | 11.10808 | 2.7637 | 0.0715429 | 0.02588664 | 1.660046 | 0.02154836 | 11.12496 | 2.75529 | 0.07154256 | 0.02596553 | 88.07613 | 0.002530782 | -3.269943e-05 | -0.01688201 | 0.008410246 | 3.37788e-07 | 0.1828969 | -0.00236693 | 0.1828969 | -0.00236693 | 0.1829122 | -37.71205 | 0.1829122 | -37.71205 | 1.551802e-16 | -1.110223e-16 | 1.084202e-16 | 0.06159054 | 0.05712033 | 0.1187109
1241446725317.7 | 0.0029397 | 1.662718 | 0.02107882 | 10.96891 | 2.764186 | 0.07009627 | 0.02535874 | 1.660184 | 0.02115756 | 11.00989 | 2.755764 | 0.07025089 | 0.02549235 | 88.04565 | 0.002533693 | -7.873458e-05 | -0.04097158 | 0.008422537 | -0.0001546133 | 0.1697845 | -0.07602493 | 0.1697845 | -0.07602493 | 0.1860284 | -38.12011 | 0.1860284 | -38.12011 | 1.624353e-16 | 5.551115e-17 | -1.526557e-16 | 0.06159054 | 0.05712033 | 0.1187109
1251221896383.2 | 0.0029397 | 1.662921 | 0.02094966 | 10.98754 | 2.764867 | 0.06967526 | 0.02520022 | 1.660377 | 0.0209862 | 11.0067 | 2.756411 | 0.06968999 | 0.02528287 | 88.01384 | 0.002543948 | -3.653214e-05 | -0.01916014 | 0.008455829 | -1.472453e-05 | 0.1251252 | -0.1377703 | 0.1251252 | -0.1377703 | 0.1861101 | -38.53257 | 0.1861101 | -38.53257 | 1.07138e-15 | -8.604228e-16 | -6.383782e-16 | 0.06159054 | 0.05712033 | 0.1187109
1260997067448.7 | 0.0029397 | 1.663074 | 0.02090578 | 11.05019 | 2.765378 | 0.06953571 | 0.02514511 | 1.6606 | 0.02093462 | 11.06543 | 2.757154 | 0.06952805 | 0.02521732 | 87.96053 | 0.00247382 | -2.883535e-05 | -0.01524153 | 0.008223378 | 7.66632e-06 | 0.05843734 | -0.1750056 | 0.05843734 | -0.1750056 | 0.1845044 | -38.94763 | 0.1845044 | -38.94763 | 3.445075e-16 | -3.26128e-16 | 1.110223e-16 | 0.06159054 | 0.05712033 | 0.1187109
1270772238514.2 | 0.0029397 | 1.663196 | 0.02090334 | 11.13455 | 2.765785 | 0.06953273 | 0.02514033 | 1.660727 | 0.02097978 | 11.17527 | 2.757573 | 0.06968338 | 0.02526982 | 87.93518 | 0.002469402 | -7.643996e-05 | -0.04071715 | 0.008211302 | -0.0001506543 | -0.01550397 | -0.1808829 | -0.01550397 | -0.1808829 | 0.1815461 | -39.35541 | 0.1815461 | -39.35541 | 2.405521e-15 | 2.378306e-15 | -3.608225e-16 | 0.06159054 | 0.05712033 | 0.1187109
1280547409579.7 | 0.0029397 | 1.66324 | 0.02091089 | 11.22425 | 2.765931 | 0.06955968 | 0.02514874 | 1.660755 | 0.02095527 | 11.24807 | 2.757667 | 0.06960314 | 0.02523986 | 87.9257 | 0.002485535 | -4.437797e-05 | -0.02382058 | 0.008263764 | -4.345235e-05 | -0.08383893 | -0.1588453 | -0.08383893 | -0.1588453 | 0.1796129 | -39.75555 | 0.1796129 | -39.75555 | 3.908021e-16 | 3.747003e-16 | -1.110223e-16 | 0.06159054 | 0.05712033 | 0.1187109
1290322580645.2 | 0.0029397 | 1.663242 | 0.02088638 | 11.29667 | 2.765939 | 0.06947821 | 0.02511921 | 1.660818 | 0.02091344 | 11.31131 | 2.75788 | 0.06946683 | 0.02518849 | 87.8433 | 0.002424168 | -2.705963e-05 | -0.01463556 | 0.008059212 | 1.138192e-05 | -0.1381263 | -0.1121925 | -0.1381263 | -0.1121925 | 0.1779495 | -40.15854 | 0.1779495 | -40.15854 | 4.520411e-16 | -1.387779e-16 | 4.302114e-16 | 0.06159054 | 0.05712033 | 0.1187109
1300097751710.7 | 0.0029397 | 1.663221 | 0.02088701 | 11.3826 | 2.765869 | 0.06947945 | 0.0251203 | 1.660814 | 0.02095895 | 11.4218 | 2.757862 | 0.0696178 | 0.02524339 | 87.85367 | 0.002407857 | -7.193445e-05 | -0.03920144 | 0.008006809 | -0.0001383535 | -0.1680425 | -0.04915053 | -0.1680425 | -0.04915053 | 0.175083 | -40.55615 | 0.175083 | -40.55615 | 1.763749e-15 | 4.163336e-16 | -1.713907e-15 | 0.06159054 | 0.05712033 | 0.1187109
1309872922776.1 | 0.0029397 | 1.663151 | 0.02095587 | 11.50599 | 2.765631 | 0.06970553 | 0.02520421 | 1.660723 | 0.02100867 | 11.53498 | 2.757558 | 0.06977915 | 0.02530469 | 87.73111 | 0.002428052 | -5.280196e-05 | -0.02899135 | 0.008072752 | -7.361494e-05 | -0.1712286 | 0.01823393 | -0.1712286 | 0.01823393 | 0.1721967 | -40.94679 | 0.1721967 | -40.94679 | 8.338879e-16 | 1.387779e-16 | 8.222589e-16 | 0.06159054 | 0.05712033 | 0.1187109
1319648093841.6 | 0.0029397 | 1.66302 | 0.02101791 | 11.62618 | 2.765193 | 0.06990641 | 0.02528084 | 1.660641 | 0.02104514 | 11.64124 | 2.757286 | 0.06989684 | 0.02534987 | 87.6828 | 0.002378671 | -2.722583e-05 | -0.01506012 | 0.007907041 | 9.564733e-06 | -0.1489882 | 0.08088913 | -0.1489882 | 0.08088913 | 0.1695304 | -41.3381 | 0.1695304 | -41.3381 | 1.415262e-16 | 2.775558e-17 | -1.387779e-16 | 0.06159054 | 0.05712033 | 0.1187109
1329423264907.1 | 0.0029397 | 1.662935 | 0.02110604 | 11.7614 | 2.764909 | 0.07019596 | 0.02538816 | 1.660584 | 0.02117128 | 11.79776 | 2.757092 | 0.07031338 | 0.02550273 | 87.63807 | 0.002351093 | -6.523847e-05 | -0.03635433 | 0.007816662 | -0.0001174234 | -0.1041971 | 0.128808 | -0.1041971 | 0.128808 | 0.165676 | -41.73134 | 0.165676 | -41.73134 | 1.856773e-15 | 1.373901e-15 | 1.249001e-15 | 0.06159054 | 0.05712033 | 0.1187109
1339198435972.6 | 0.0029397 | 1.662824 | 0.0212518 | 11.92971 | 2.764533 | 0.07067601 | 0.02556526 | 1.660454 | 0.02131168 | 11.96332 | 2.756652 | 0.07077412 | 0.02567394 | 87.51839 | 0.002370687 | -5.988554e-05 | -0.03361678 | 0.007881 | -9.811165e-05 | -0.04671697 | 0.1548003 | -0.04671697 | 0.1548003 | 0.161696 | -42.1184 | 0.161696 | -42.1184 | 1.387224e-15 | 1.304512e-15 | 4.718448e-16 | 0.06159054 | 0.05712033 | 0.1187109
1348973607038.1 | 0.0029397 | 1.662683 | 0.02135453 | 12.07487 | 2.764058 | 0.07101161 | 0.02569107 | 1.660347 | 0.02138501 | 12.09211 | 2.756297 | 0.07101311 | 0.02576396 | 87.45968 | 0.002335168 | -3.048509e-05 | -0.01723773 | 0.007761135 | -1.49889e-06 | 0.01518322 | 0.1579383 | 0.01518322 | 0.1579383 | 0.1586664 | -42.50734 | 0.1586664 | -42.50734 | 1.09808e-15 | -1.09808e-15 | 0 | 0.06159054 | 0.05712033 | 0.1187109
1358748778103.6 | 0.0029397 | 1.662619 | 0.02139877 | 12.18757 | 2.763844 | 0.07115602 | 0.02574531 | 1.660319 | 0.02145733 | 12.22092 | 2.7562 | 0.07125203 | 0.02585155 | 87.33171 | 0.002299658 | -5.855251e-05 | -0.03334831 | 0.007644131 | -9.601202e-05 | 0.07343522 | 0.1372846 | 0.07343522 | 0.1372846 | 0.1556913 | -42.90269 | 0.1556913 | -42.90269 | 7.473417e-17 | 6.938894e-17 | -2.775558e-17 | 0.06159054 | 0.05712033 | 0.1187109
1368523949169.1 | 0.0029397 | 1.662579 | 0.02150532 | 12.33637 | 2.763706 | 0.07150859 | 0.02587416 | 1.660264 | 0.02156959 | 12.37324 | 2.756011 | 0.07162242 | 0.02598771 | 87.25735 | 0.002314949 | -6.426723e-05 | -0.03686644 | 0.007694982 | -0.0001138337 | 0.1177481 | 0.09650965 | 0.1177481 | 0.09650965 | 0.1522456 | -43.2957 | 0.1522456 | -43.2957 | 7.802477e-16 | 6.106227e-16 | -4.857226e-16 | 0.06159054 | 0.05712033 | 0.1187109
1378299120234.6 | 0.0029397 | 1.662484 | 0.02156639 | 12.45977 | 2.763387 | 0.07170752 | 0.02594915 | 1.660192 | 0.02160135 | 12.47997 | 2.755772 | 0.07172479 | 0.02602711 | 87.18528 | 0.002291254 | -3.49646e-05 | -0.02020046 | 0.007614603 | -1.726781e-05 | 0.143402 | 0.04357869 | 0.143402 | 0.04357869 | 0.1498774 | -43.68727 | 0.1498774 | -43.68727 | 6.938894e-17 | -5.551115e-17 | -4.163336e-17 | 0.06159054 | 0.05712033 | 0.1187109
1388074291300.1 | 0.0029397 | 1.662428 | 0.02153728 | 12.5312 | 2.763201 | 0.07160832 | 0.02591498 | 1.660176 | 0.02159064 | 12.56225 | 2.755717 | 0.07168851 | 0.02601447 | 87.12608 | 0.002251919 | -5.336346e-05 | -0.03104888 | 0.007484535 | -8.018503e-05 | 0.1473192 | -0.01495324 | 0.1473192 | -0.01495324 | 0.1480761 | -44.08345 | 0.1480761 | -44.08345 | 1.871471e-15 | 1.94289e-16 | 1.861358e-15 | 0.06159054 | 0.05712033 | 0.1187109
1397849462365.6 | 0.0029397 | 1.662415 | 0.02155305 | 12.62869 | 2.763161 | 0.07166024 | 0.02593416 | 1.660154 | 0.0216199 | 12.66786 | 2.755644 | 0.07178474 | 0.02605008 | 87.03887 | 0.002261457 | -6.685415e-05 | -0.0391722 | 0.007516733 | -0.0001244938 | 0.1281642 | -0.06950054 | 0.1281642 | -0.06950054 | 0.1457957 | -44.47919 | 0.1457957 | -44.47919 | 6.575494e-16 | -8.326673e-17 | -6.52256e-16 | 0.06159054 | 0.05712033 | 0.1187109
1407624633431.1 | 0.0029397 | 1.662348 | 0.02162827 | 12.76139 | 2.762934 | 0.07190744 | 0.02602576 | 1.660101 | 0.02166811 | 12.78489 | 2.755465 | 0.0719425 | 0.02610902 | 86.97171 | 0.002247381 | -3.983898e-05 | -0.0235063 | 0.007468533 | -3.505951e-05 | 0.09021541 | -0.1113509 | 0.09021541 | -0.1113509 | 0.1433103 | -44.87217 | 0.1433103 | -44.87217 | 8.430114e-16 | -7.077672e-16 | -4.57967e-16 | 0.06159054 | 0.05712033 | 0.1187109
1417399804496.6 | 0.0029397 | 1.66209 | 0.02162328 | 12.84704 | 2.762075 | 0.07187967 | 0.02602379 | 1.659882 | 0.02167222 | 12.87611 | 2.75474 | 0.07194666 | 0.0261174 | 86.88675 | 0.002207542 | -4.893617e-05 | -0.02907445 | 0.007335512 | -6.698798e-05 | 0.04211871 | -0.1349879 | 0.04211871 | -0.1349879 | 0.1414062 | -45.25065 | 0.1414062 | -45.25065 | 4.859703e-16 | -4.787837e-16 | -8.326673e-17 | 0.06159054 | 0.05712033 | 0.1187109
1427174975562.1 | 0.0029397 | 1.662046 | 0.02159779 | 12.92039 | 2.761929 | 0.07179303 | 0.0259938 | 1.659836 | 0.02166564 | 12.96098 | 2.754586 | 0.07192281 | 0.02611021 | 86.84281 | 0.002209693 | -6.784443e-05 | -0.0405864 | 0.007343272 | -0.0001297723 | -0.01267523 | -0.1390779 | -0.01267523 | -0.1390779 | 0.1396543 | -45.64398 | 0.1396543 | -45.64398 | 7.962815e-16 | 7.84095e-16 | -1.387779e-16 | 0.06159054 | 0.05712033 | 0.1187109
1436950146627.6 | 0.0029397 | 1.661929 | 0.02168628 | 13.06219 | 2.761538 | 0.07208211 | 0.02610216 | 1.659725 | 0.02173192 | 13.08968 | 2.754214 | 0.072138 | 0.02619186 | 86.76064 | 0.002204268 | -4.563873e-05 | -0.02748934 | 0.007323796 | -5.589073e-05 | -0.06309358 | -0.1216514 | -0.06309358 | -0.1216514 | 0.1370396 | -46.03154 | 0.1370396 | -46.03154 | 6.050779e-16 | -4.857226e-16 | 3.608225e-16 | 0.06159054 | 0.05712033 | 0.1187109
1446725317693.1 | 0.0029397 | 1.661787 | 0.02176041 | 13.196 | 2.761064 | 0.07232237 | 0.02619366 | 1.659621 | 0.02180657 | 13.22399 | 2.753866 | 0.07238129 | 0.02628352 | 86.6623 | 0.002166394 | -4.615859e-05 | -0.02799161 | 0.007197491 | -5.892827e-05 | -0.1023955 | -0.08699706 | -0.1023955 | -0.08699706 | 0.1343627 | -46.41962 | 0.1343627 | -46.41962 | 5.585702e-16 | -2.498002e-16 | 4.996004e-16 | 0.06159054 | 0.05712033 | 0.1187109
1456500488758.6 | 0.0029397 | 1.661709 | 0.02183686 | 13.33184 | 2.760801 | 0.07257304 | 0.02628695 | 1.659548 | 0.02190356 | 13.37256 | 2.75362 | 0.07270003 | 0.02640161 | 86.59537 | 0.002161079 | -6.669518e-05 | -0.04071873 | 0.007180417 | -0.0001269853 | -0.1250528 | -0.04054675 | -0.1250528 | -0.04054675 | 0.1314619 | -46.81035 | 0.1314619 | -46.81035 | 7.833578e-16 | -2.498002e-16 | 7.424616e-16 | 0.06159054 | 0.05712033 | 0.1187109
1466275659824.0 | 0.0029397 | 1.661646 | 0.02196611 | 13.50075 | 2.760584 | 0.0729998 | 0.02644361 | 1.659485 | 0.02201735 | 13.53224 | 2.753405 | 0.07307491 | 0.02653983 | 86.52512 | 0.002160914 | -5.123363e-05 | -0.03148907 | 0.007178932 | -7.510907e-05 | -0.1280234 | 0.010001 | -0.1280234 | 0.010001 | 0.1284135 | -47.20185 | 0.1284135 | -47.20185 | 7.557364e-16 | 8.326673e-17 | 7.511353e-16 | 0.06159054 | 0.05712033 | 0.1187109
1476050830889.5 | 0.0029397 | 1.661576 | 0.02203875 | 13.6357 | 2.76035 | 0.07323813 | 0.0265322 | 1.659448 | 0.02208413 | 13.66378 | 2.753281 | 0.07329494 | 0.02662094 | 86.43815 | 0.00212777 | -4.537405e-05 | -0.02807359 | 0.00706838 | -5.680497e-05 | -0.1121936 | 0.05724809 | -0.1121936 | 0.05724809 | 0.1259553 | -47.59571 | 0.1259553 | -47.59571 | 1.672273e-15 | 8.326673e-16 | 1.450229e-15 | 0.06159054 | 0.05712033 | 0.1187109
1485826001955.0 | 0.0029397 | 1.661554 | 0.0220624 | 13.74073 | 2.760277 | 0.07331574 | 0.02656101 | 1.659439 | 0.02212717 | 13.78107 | 2.753247 | 0.07343737 | 0.02667301 | 86.37639 | 0.002115899 | -6.477713e-05 | -0.04034399 | 0.007029748 | -0.0001216237 | -0.08001176 | 0.09447321 | -0.08001176 | 0.09447321 | 0.1238025 | -47.99198 | 0.1238025 | -47.99198 | 6.776e-16 | -5.551115e-16 | -3.885781e-16 | 0.06159054 | 0.05712033 | 0.1187109
1495601173020.5 | 0.0029397 | 1.661542 | 0.02209791 | 13.85339 | 2.760234 | 0.0734332 | 0.02660398 | 1.659424 | 0.02215354 | 13.88827 | 2.753197 | 0.07352425 | 0.02670504 | 86.30073 | 0.002118005 | -5.563703e-05 | -0.03487939 | 0.007036285 | -9.10439e-05 | -0.03681594 | 0.1161734 | -0.03681594 | 0.1161734 | 0.1218674 | -48.38779 | 0.1218674 | -48.38779 | 1.421119e-15 | -1.366962e-15 | -3.885781e-16 | 0.06159054 | 0.05712033 | 0.1187109
1505376344086.0 | 0.0029397 | 1.661457 | 0.02211892 | 13.95719 | 2.759951 | 0.07349927 | 0.02663064 | 1.659367 | 0.02216463 | 13.98604 | 2.753009 | 0.07355854 | 0.02671932 | 86.2718 | 0.002089895 | -4.571856e-05 | -0.02884874 | 0.006942201 | -5.927535e-05 | 0.01019961 | 0.1196958 | 0.01019961 | 0.1196958 | 0.1201296 | -48.77969 | 0.1201296 | -48.77969 | 9.243602e-16 | 9.176687e-16 | -1.110223e-16 | 0.06159054 | 0.05712033 | 0.1187109
1515151515151.5 | 0.0029397 | 1.661371 | 0.02210505 | 14.03902 | 2.759666 | 0.07344938 | 0.02661532 | 1.659298 | 0.0221678 | 14.07887 | 2.752779 | 0.073566 | 0.02672426 | 86.16434 | 0.002073006 | -6.275838e-05 | -0.03985813 | 0.006886545 | -0.000116622 | 0.05426507 | 0.1053481 | 0.05426507 | 0.1053481 | 0.1185028 | -49.17034 | 0.1185028 | -49.17034 | 9.185586e-16 | 8.187895e-16 | -4.163336e-16 | 0.06159054 | 0.05712033 | 0.1187109
1524926686217.0 | 0.0029397 | 1.661278 | 0.02214687 | 14.15632 | 2.759356 | 0.07358422 | 0.02666718 | 1.659203 | 0.02220639 | 14.19437 | 2.75246 | 0.0736898 | 0.02677234 | 86.10808 | 0.002075847 | -5.952316e-05 | -0.03804732 | 0.006895449 | -0.000105575 | 0.08857996 | 0.07568427 | 0.08857996 | 0.07568427 | 0.1165097 | -49.55843 | 0.1165097 | -49.55843 | 2.208706e-15 | 1.401657e-15 | -1.706968e-15 | 0.06159054 | 0.05712033 | 0.1187109
1534701857282.5 | 0.0029397 | 1.661151 | 0.02220929 | 14.28722 | 2.758928 | 0.07378595 | 0.02674443 | 1.659097 | 0.02225635 | 14.3175 | 2.752108 | 0.07385089 | 0.0268343 | 85.94779 | 0.002053569 | -4.706096e-05 | -0.03027429 | 0.006820449 | -6.49408e-05 | 0.1086126 | 0.03599554 | 0.1086126 | 0.03599554 | 0.1144219 | -49.94546 | 0.1144219 | -49.94546 | 9.12669e-17 | -1.387779e-17 | -9.020562e-17 | 0.06159054 | 0.05712033 | 0.1187109
1544477028348.0 | 0.0029397 | 1.661022 | 0.02227634 | 14.42164 | 2.758498 | 0.074003 | 0.02682728 | 1.658989 | 0.02233659 | 14.46064 | 2.751746 | 0.07411233 | 0.02693284 | 85.89353 | 0.002033041 | -6.024738e-05 | -0.03900397 | 0.006752407 | -0.000109322 | 0.1117926 | -0.007463403 | 0.1117926 | -0.007463403 | 0.1120414 | -50.33214 | 0.1120414 | -50.33214 | 1.615794e-15 | -1.387779e-16 | -1.609823e-15 | 0.06159054 | 0.05712033 | 0.1187109
1554252199413.5 | 0.0029397 | 1.660933 | 0.02235788 | 14.56603 | 2.7582 | 0.0742699 | 0.02692694 | 1.658899 | 0.02242024 | 14.60666 | 2.751443 | 0.07438581 | 0.0270352 | 85.71969 | 0.002034589 | -6.235747e-05 | -0.04062554 | 0.006757286 | -0.0001159113 | 0.09851167 | -0.04818316 | 0.09851167 | -0.04818316 | 0.1096639 | -50.72038 | 0.1096639 | -50.72038 | 1.35166e-15 | -4.996004e-16 | -1.25594e-15 | 0.06159054 | 0.05712033 | 0.1187109
1564027370479.0 | 0.0029397 | 1.660843 | 0.02247782 | 14.73627 | 2.757895 | 0.07466427 | 0.02707292 | 1.658825 | 0.02252743 | 14.7688 | 2.751193 | 0.07473813 | 0.02716572 | 85.63729 | 0.00201826 | -4.961055e-05 | -0.03252427 | 0.006702188 | -7.385824e-05 | 0.07110482 | -0.08006715 | 0.07110482 | -0.08006715 | 0.1070824 | -51.1101 | 0.1070824 | -51.1101 | 7.850462e-17 | 5.551115e-17 | 5.551115e-17 | 0.06159054 | 0.05712033 | 0.1187109
1573802541544.5 | 0.0029397 | 1.660768 | 0.02256519 | 14.88601 | 2.757642 | 0.07495109 | 0.02717941 | 1.658772 | 0.02262339 | 14.92441 | 2.751013 | 0.07505412 | 0.02728235 | 85.48239 | 0.001996067 | -5.820769e-05 | -0.03839899 | 0.006628657 | -0.0001030233 | 0.03436152 | -0.09886038 | 0.03436152 | -0.09886038 | 0.1046618 | -51.50176 | 0.1046618 | -51.50176 | 8.608704e-16 | -8.049117e-16 | -3.053113e-16 | 0.06159054 | 0.05712033 | 0.1187109
1583577712610.0 | 0.0029397 | 1.660713 | 0.02263555 | 15.02518 | 2.757457 | 0.07518234 | 0.0272651 | 1.658719 | 0.02269944 | 15.06759 | 2.750832 | 0.07530398 | 0.02737498 | 85.41979 | 0.001994877 | -6.38901e-05 | -0.0424094 | 0.006624755 | -0.0001216411 | -0.005839551 | -0.1023165 | -0.005839551 | -0.1023165 | 0.102483 | -51.89329 | 0.102483 | -51.89329 | 2.75821e-16 | 2.75821e-16 | 0 | 0.06159054 | 0.05712033 | 0.1187109
1593352883675.5 | 0.0029397 | 1.660677 | 0.02271171 | 15.16879 | 2.757332 | 0.07543364 | 0.02735747 | 1.658694 | 0.0227642 | 15.20385 | 2.750747 | 0.07551768 | 0.02745352 | 85.28464 | 0.00198319 | -5.248904e-05 | -0.0350566 | 0.006585331 | -8.40432e-05 | -0.04381058 | -0.09039404 | -0.04381058 | -0.09039404 | 0.1004512 | -52.28758 | 0.1004512 | -52.28758 | 1.992272e-15 | 1.776357e-15 | -9.020562e-16 | 0.06159054 | 0.05712033 | 0.1187109
1603128054741.0 | 0.0029397 | 1.660623 | 0.02280237 | 15.32278 | 2.75715 | 0.07573231 | 0.02746761 | 1.658662 | 0.02285937 | 15.36108 | 2.750638 | 0.07583196 | 0.02756886 | 85.17423 | 0.001961014 | -5.699647e-05 | -0.03830058 | 0.006511769 | -9.964425e-05 | -0.07341195 | -0.06515719 | -0.07341195 | -0.06515719 | 0.09815688 | -52.68118 | 0.09815688 | -52.68118 | 3.081369e-16 | -1.804112e-16 | 2.498002e-16 | 0.06159054 | 0.05712033 | 0.1187109
1612903225806.5 | 0.0029397 | 1.660538 | 0.02278229 | 15.40263 | 2.756868 | 0.07566174 | 0.02744481 | 1.658582 | 0.02284701 | 15.44639 | 2.750371 | 0.07578727 | 0.02755529 | 85.07147 | 0.001956707 | -6.47198e-05 | -0.0437557 | 0.006497498 | -0.0001255296 | -0.09147495 | -0.03207356 | -0.09147495 | -0.03207356 | 0.09693492 | -53.06984 | 0.09693492 | -53.06984 | 6.770668e-16 | -2.775558e-16 | 6.175616e-16 | 0.06159054 | 0.05712033 | 0.1187109
1622678396871.9 | 0.0029397 | 1.660464 | 0.02281713 | 15.51968 | 2.75662 | 0.07577405 | 0.02748803 | 1.658515 | 0.02287253 | 15.55736 | 2.75015 | 0.07586888 | 0.02758718 | 85.01516 | 0.001948582 | -5.539505e-05 | -0.03767841 | 0.006469834 | -9.482495e-05 | -0.09523479 | 0.005031158 | -0.09523479 | 0.005031158 | 0.09536759 | -53.45986 | 0.09536759 | -53.45986 | 2.72219e-17 | -1.387779e-17 | -2.341877e-17 | 0.06159054 | 0.05712033 | 0.1187109
1632453567937.4 | 0.0029397 | 1.66037 | 0.02282862 | 15.62103 | 2.756308 | 0.07580793 | 0.02750343 | 1.658443 | 0.02288485 | 15.65951 | 2.74991 | 0.07590644 | 0.02760325 | 84.84325 | 0.001927141 | -5.622788e-05 | -0.03847527 | 0.006398393 | -9.851353e-05 | -0.08491417 | 0.04019577 | -0.08491417 | 0.04019577 | 0.09394741 | -53.84919 | 0.09394741 | -53.84919 | 6.644331e-16 | 2.775558e-16 | 6.036838e-16 | 0.06159054 | 0.05712033 | 0.1187109
1642228739002.9 | 0.0029397 | 1.660251 | 0.0228676 | 15.7414 | 2.755911 | 0.07593191 | 0.02755238 | 1.658331 | 0.02293257 | 15.78613 | 2.749537 | 0.07605961 | 0.0276627 | 84.71755 | 0.00191998 | -6.497723e-05 | -0.04472847 | 0.006374588 | -0.0001276969 | -0.06241467 | 0.06788456 | -0.06241467 | 0.06788456 | 0.09221662 | -54.23443 | 0.09221662 | -54.23443 | 1.24214e-15 | 9.089951e-16 | 8.465451e-16 | 0.06159054 | 0.05712033 | 0.1187109
1652003910068.4 | 0.0029397 | 1.660152 | 0.02293462 | 15.88151 | 2.75558 | 0.07614994 | 0.02763481 | 1.658238 | 0.02299296 | 15.92191 | 2.749224 | 0.07625559 | 0.02773713 | 84.55633 | 0.001914554 | -5.833457e-05 | -0.04039487 | 0.006355916 | -0.0001056461 | -0.03154367 | 0.08471353 | -0.03154367 | 0.08471353 | 0.09039572 | -54.62142 | 0.09039572 | -54.62142 | 2.224779e-16 | 2.220446e-16 | 1.387779e-17 | 0.06159054 | 0.05712033 | 0.1187109
1661779081133.9 | 0.0029397 | 1.660047 | 0.02314622 | 16.12288 | 2.755219 | 0.0768476 | 0.02789165 | 1.658151 | 0.0232025 | 16.16208 | 2.748927 | 0.0769465 | 0.02799147 | 84.34354 | 0.001895503 | -5.62798e-05 | -0.03920261 | 0.006292262 | -9.889336e-05 | 0.002712804 | 0.08721921 | 0.002712804 | 0.08721921 | 0.08726139 | -55.00896 | 0.08726139 | -55.00896 | 6.810204e-16 | -6.80879e-16 | -1.387779e-17 | 0.06159054 | 0.05712033 | 0.1187109
1671554252199.4 | 0.0029397 | 1.659832 | 0.02337366 | 16.37707 | 2.754495 | 0.07759267 | 0.02816947 | 1.657946 | 0.02343795 | 16.42212 | 2.748236 | 0.07771772 | 0.02827913 | 84.05569 | 0.001885718 | -6.429544e-05 | -0.04504948 | 0.006259403 | -0.0001250445 | 0.03319894 | 0.07715186 | 0.03319894 | 0.07715186 | 0.08399155 | -55.38423 | 0.08399155 | -55.38423 | 1.376142e-15 | -1.276756e-15 | 5.134781e-16 | 0.06159054 | 0.05712033 | 0.1187109
1681329423264.9 | 0.0029397 | 1.659616 | 0.02326188 | 16.39407 | 2.753783 | 0.07721157 | 0.02803836 | 1.657735 | 0.02332304 | 16.43717 | 2.74754 | 0.07732682 | 0.02814402 | 84.1499 | 0.001881171 | -6.11571e-05 | -0.04310115 | 0.006243352 | -0.0001152453 | 0.05898255 | 0.05953938 | 0.05898255 | 0.05953938 | 0.08380858 | -55.75857 | 0.08380858 | -55.75857 | 1.197557e-15 | 8.257284e-16 | -8.673617e-16 | 0.06159054 | 0.05712033 | 0.1187109
1691104594330.4 | 0.0029397 | 1.659614 | 0.0233314 | 16.53866 | 2.753775 | 0.07744223 | 0.02812221 | 1.657749 | 0.0233883 | 16.579 | 2.747586 | 0.07754388 | 0.02822255 | 84.02661 | 0.001864743 | -5.690498e-05 | -0.04033759 | 0.006188688 | -0.0001016543 | 0.07584066 | 0.03138827 | 0.07584066 | 0.03138827 | 0.0820794 | -56.15626 | 0.0820794 | -56.15626 | 5.928594e-16 | 2.081668e-16 | -5.551115e-16 | 0.06159054 | 0.05712033 | 0.1187109
1700879765395.9 | 0.0029397 | 1.659618 | 0.02339449 | 16.67925 | 2.753786 | 0.07765186 | 0.02819822 | 1.657766 | 0.02345846 | 16.72485 | 2.747637 | 0.07777727 | 0.02830696 | 83.9284 | 0.001852465 | -6.396725e-05 | -0.04560584 | 0.006148336 | -0.0001254105 | 0.0803371 | -0.0004378769 | 0.0803371 | -0.0004378769 | 0.08033829 | -56.55412 | 0.08033829 | -56.55412 | 8.687599e-17 | -1.387779e-17 | -8.576039e-17 | 0.06159054 | 0.05712033 | 0.1187109
1710654936461.4 | 0.0029397 | 1.659632 | 0.02344607 | 16.81209 | 2.75383 | 0.07782371 | 0.02826018 | 1.657784 | 0.02350913 | 16.85731 | 2.747694 | 0.07794611 | 0.02836783 | 83.78289 | 0.001848504 | -6.306006e-05 | -0.04521744 | 0.006135218 | -0.0001223996 | 0.07246231 | -0.03093444 | 0.07246231 | -0.03093444 | 0.07878913 | -56.95215 | 0.07878913 | -56.95215 | 2.313359e-15 | 9.020562e-16 | 2.13024e-15 | 0.06159054 | 0.05712033 | 0.1187109
1720430107526.9 | 0.0029397 | 1.659418 | 0.02366917 | 17.06905 | 2.753109 | 0.07855411 | 0.02853287 | 1.657584 | 0.02372746 | 17.11108 | 2.74702 | 0.07866048 | 0.02863484 | 83.42544 | 0.001834888 | -5.828679e-05 | -0.04203357 | 0.006089089 | -0.0001063699 | 0.05404751 | -0.05329806 | 0.05404751 | -0.05329806 | 0.07590663 | -57.32708 | 0.07590663 | -57.32708 | 5.215722e-16 | -3.95517e-16 | -3.400058e-16 | 0.06159054 | 0.05712033 | 0.1187109
1730205278592.4 | 0.0029397 | 1.659314 | 0.02343632 | 16.99715 | 2.752772 | 0.0777764 | 0.02825385 | 1.657493 | 0.02349982 | 17.04321 | 2.74673 | 0.07790157 | 0.02836157 | 83.47592 | 0.00182081 | -6.350468e-05 | -0.04605667 | 0.006042256 | -0.0001251709 | 0.03028064 | -0.07043557 | 0.03028064 | -0.07043557 | 0.07666868 | -57.71345 | 0.07666868 | -57.71345 | 3.469447e-18 | 3.469447e-18 | 0 | 0.06159054 | 0.05712033 | 0.1187109
1739980449657.9 | 0.0029397 | 1.6592 | 0.02344334 | 17.09831 | 2.752395 | 0.0777944 | 0.02826425 | 1.657384 | 0.02350822 | 17.14562 | 2.746368 | 0.07792429 | 0.02837358 | 83.35236 | 0.001816407 | -6.487704e-05 | -0.0473178 | 0.006027313 | -0.000129887 | 0.001640728 | -0.0755066 | 0.001640728 | -0.0755066 | 0.07552443 | -58.09774 | 0.07552443 | -58.09774 | 4.227181e-16 | -4.169842e-16 | 6.938894e-17 | 0.06159054 | 0.05712033 | 0.1187109
1749755620723.4 | 0.0029397 | 1.659061 | 0.02347322 | 17.21627 | 2.751934 | 0.07788701 | 0.02830265 | 1.657256 | 0.02353285 | 17.26001 | 2.745945 | 0.07799994 | 0.0284055 | 83.20836 | 0.001805106 | -5.963769e-05 | -0.04374087 | 0.005989108 | -0.0001129266 | -0.02619401 | -0.06949392 | -0.02619401 | -0.06949392 | 0.07426663 | -58.47992 | 0.07426663 | -58.47992 | 1.252355e-15 | -1.176143e-15 | 4.302114e-16 | 0.06159054 | 0.05712033 | 0.1187109
1759530791788.9 | 0.0029397 | 1.65894 | 0.02355022 | 17.36925 | 2.751528 | 0.07813681 | 0.0283976 | 1.657149 | 0.02361331 | 17.41578 | 2.745587 | 0.07826157 | 0.0285045 | 83.05338 | 0.001790829 | -6.309246e-05 | -0.04653326 | 0.005941524 | -0.0001247585 | -0.04919669 | -0.05337156 | -0.04919669 | -0.05337156 | 0.07258676 | -58.86418 | 0.07258676 | -58.86418 | 1.919203e-16 | -1.457168e-16 | 1.249001e-16 | 0.06159054 | 0.05712033 | 0.1187109
1769305962854.3 | 0.0029397 | 1.658785 | 0.02364319 | 17.5347 | 2.75101 | 0.07843797 | 0.02851243 | 1.657 | 0.02370925 | 17.58369 | 2.745086 | 0.07857246 | 0.02862295 | 82.86796 | 0.001785455 | -6.605858e-05 | -0.04899157 | 0.005923312 | -0.0001344904 | -0.0638727 | -0.0305873 | -0.0638727 | -0.0305873 | 0.07081881 | -59.24365 | 0.07081881 | -59.24365 | 1.601968e-16 | 1.387779e-17 | -1.595946e-16 | 0.06159054 | 0.05712033 | 0.1187109
1779081133919.8 | 0.0029397 | 1.658704 | 0.02372118 | 17.68973 | 2.750736 | 0.07869282 | 0.02860791 | 1.656928 | 0.02378271 | 17.73561 | 2.744843 | 0.07881245 | 0.02871292 | 82.71464 | 0.001776514 | -6.153438e-05 | -0.04588838 | 0.005893188 | -0.000119634 | -0.06913574 | -0.004073339 | -0.06913574 | -0.004073339 | 0.06925564 | -59.63141 | 0.06925564 | -59.63141 | 1.72605e-16 | 0 | -1.72605e-16 | 0.06159054 | 0.05712033 | 0.1187109
1788856304985.3 | 0.0029397 | 1.658629 | 0.02379133 | 17.83953 | 2.750483 | 0.07892196 | 0.02869385 | 1.656866 | 0.02385436 | 17.88679 | 2.744637 | 0.07904697 | 0.02880052 | 82.57475 | 0.00176247 | -6.303113e-05 | -0.04726283 | 0.005846463 | -0.0001250053 | -0.06407865 | 0.02195149 | -0.06407865 | 0.02195149 | 0.06773434 | -60.0203 | 0.06773434 | -60.0203 | 1.689731e-16 | 5.551115e-17 | 1.595946e-16 | 0.06159054 | 0.05712033 | 0.1187109
1798631476050.8 | 0.0029397 | 1.658556 | 0.02389003 | 18.01142 | 2.750238 | 0.07924591 | 0.0288142 | 1.656801 | 0.02395679 | 18.06176 | 2.744414 | 0.07938326 | 0.02892539 | 82.40498 | 0.001755797 | -6.676782e-05 | -0.0503383 | 0.005824289 | -0.0001373498 | -0.04970189 | 0.04344802 | -0.04970189 | 0.04344802 | 0.06601521 | -60.40862 | 0.06601521 | -60.40862 | 5.986782e-16 | 4.163336e-16 | 4.302114e-16 | 0.06159054 | 0.05712033 | 0.1187109
1808406647116.3 | 0.0029397 | 1.658465 | 0.0238863 | 18.10649 | 2.749934 | 0.07922918 | 0.0288113 | 1.656716 | 0.02394969 | 18.15453 | 2.744135 | 0.07935567 | 0.02891828 | 82.34692 | 0.001748319 | -6.338441e-05 | -0.04804716 | 0.005799025 | -0.0001264982 | -0.02927554 | 0.0581705 | -0.02927554 | 0.0581705 | 0.06512191 | -60.7948 | 0.06512191 | -60.7948 | 4.967492e-17 | 4.510281e-17 | 2.081668e-17 | 0.06159054 | 0.05712033 | 0.1187109
1818181818181.8 | 0.0029397 | 1.658395 | 0.0239103 | 18.22265 | 2.749702 | 0.07930544 | 0.02884146 | 1.65666 | 0.02397365 | 18.27093 | 2.743948 | 0.07943236 | 0.0289482 | 82.24121 | 0.001734966 | -6.334648e-05 | -0.04827796 | 0.005754542 | -0.00012692 | -0.004926697 | 0.06382798 | -0.004926697 | 0.06382798 | 0.06401784 | -61.18402 | 0.06401784 | -61.18402 | 1.792147e-16 | 1.786765e-16 | -1.387779e-17 | 0.06159054 | 0.05712033 | 0.1187109
1827956989247.3 | 0.0029397 | 1.65832 | 0.02391934 | 18.32755 | 2.749452 | 0.07933183 | 0.02885369 | 1.656593 | 0.02398667 | 18.37914 | 2.743724 | 0.0794723 | 0.02896512 | 82.14348 | 0.001726966 | -6.733329e-05 | -0.05159231 | 0.005727966 | -0.0001404719 | 0.0192735 | 0.05998812 | 0.0192735 | 0.05998812 | 0.06300827 | -61.57193 | 0.06300827 | -61.57193 | 5.815853e-16 | -5.481726e-16 | 1.94289e-16 | 0.06159054 | 0.05712033 | 0.1187109
1837732160312.8 | 0.0029397 | 1.658241 | 0.02394023 | 18.44165 | 2.74919 | 0.07939734 | 0.02888026 | 1.65652 | 0.02400536 | 18.49182 | 2.743484 | 0.07953074 | 0.02898896 | 82.0202 | 0.001720605 | -6.513151e-05 | -0.05017213 | 0.005706517 | -0.0001334 | 0.03983579 | 0.04747511 | 0.03983579 | 0.04747511 | 0.06197399 | -61.95918 | 0.06197399 | -61.95918 | 5.721958e-17 | -1.387779e-17 | 5.551115e-17 | 0.06159054 | 0.05712033 | 0.1187109
1847507331378.3 | 0.0029397 | 1.658127 | 0.02395039 | 18.54761 | 2.748811 | 0.07942557 | 0.02889451 | 1.656419 | 0.02401432 | 18.59712 | 2.743146 | 0.07955553 | 0.02900157 | 81.89271 | 0.001708297 | -6.393133e-05 | -0.04950956 | 0.005665295 | -0.0001299653 | 0.05387527 | 0.02865789 | 0.05387527 | 0.02865789 | 0.06102311 | -62.34299 | 0.06102311 | -62.34299 | 9.682492e-16 | -4.232725e-16 | 8.708312e-16 | 0.06159054 | 0.05712033 | 0.1187109
1857282502443.8 | 0.0029397 | 1.658031 | 0.02396535 | 18.65739 | 2.748492 | 0.07947059 | 0.02891425 | 1.656332 | 0.02403304 | 18.71009 | 2.742857 | 0.07961337 | 0.02902571 | 81.734 | 0.001699256 | -6.768779e-05 | -0.05269597 | 0.005635199 | -0.0001427803 | 0.05969795 | 0.006199211 | 0.05969795 | 0.006199211 | 0.06001896 | -62.72838 | 0.06001896 | -62.72838 | 6.266651e-17 | 6.245005e-17 | -5.20417e-18 | 0.06159054 | 0.05712033 | 0.1187109
1867057673509.3 | 0.0029397 | 1.657932 | 0.02402428 | 18.80171 | 2.748163 | 0.07966128 | 0.0289871 | 1.656239 | 0.02409105 | 18.85396 | 2.742547 | 0.07980107 | 0.02909743 | 81.57043 | 0.001693536 | -6.67671e-05 | -0.05225278 | 0.005615881 | -0.0001397925 | 0.0564568 | -0.01630401 | 0.0564568 | -0.01630401 | 0.05876386 | -63.11299 | 0.05876386 | -63.11299 | 1.722538e-16 | -5.551115e-17 | -1.63064e-16 | 0.06159054 | 0.05712033 | 0.1187109
1876832844574.8 | 0.0029397 | 1.657697 | 0.02403287 | 18.9069 | 2.747382 | 0.07967843 | 0.02900159 | 1.656014 | 0.02409766 | 18.95787 | 2.741803 | 0.07981214 | 0.02910937 | 81.45508 | 0.001682596 | -6.478887e-05 | -0.05097006 | 0.005578754 | -0.0001337074 | 0.04605958 | -0.03504342 | 0.04605958 | -0.03504342 | 0.05787509 | -63.48225 | 0.05787509 | -63.48225 | 1.800185e-15 | 1.103284e-15 | 1.422473e-15 | 0.06159054 | 0.05712033 | 0.1187109
1886608015640.3 | 0.0029397 | 1.657601 | 0.02407919 | 19.04201 | 2.74706 | 0.07982737 | 0.0290592 | 1.655928 | 0.02414706 | 19.09568 | 2.741515 | 0.07997158 | 0.02917059 | 81.30947 | 0.001672742 | -6.786779e-05 | -0.05367036 | 0.005545953 | -0.0001442118 | 0.02893238 | -0.0487806 | 0.02893238 | -0.0487806 | 0.05671534 | -63.86731 | 0.05671534 | -63.86731 | 1.648261e-16 | 1.422473e-16 | 8.326673e-17 | 0.06159054 | 0.05712033 | 0.1187109
1896383186705.8 | 0.0029397 | 1.657505 | 0.02415157 | 19.19821 | 2.746741 | 0.08006273 | 0.02914827 | 1.655838 | 0.02421978 | 19.25242 | 2.741214 | 0.08020807 | 0.02926006 | 81.16904 | 0.001667134 | -6.820429e-05 | -0.05421593 | 0.005527086 | -0.0001453427 | 0.008325857 | -0.05479541 | 0.008325857 | -0.05479541 | 0.05542433 | -64.25186 | 0.05542433 | -64.25186 | 4.232725e-16 | -4.163336e-16 | -7.632783e-17 | 0.06159054 | 0.05712033 | 0.1187109
1906158357771.3 | 0.0029397 | 1.657453 | 0.02422956 | 19.35948 | 2.746564 | 0.08031874 | 0.02924335 | 1.655796 | 0.02429554 | 19.41219 | 2.741069 | 0.08045689 | 0.02935238 | 81.02282 | 0.001657663 | -6.597499e-05 | -0.05271418 | 0.005495451 | -0.0001381533 | -0.01282668 | -0.05259684 | -0.01282668 | -0.05259684 | 0.05413826 | -64.64185 | 0.05413826 | -64.64185 | 7.318806e-17 | 7.285839e-17 | -6.938894e-18 | 0.06159054 | 0.05712033 | 0.1187109
1915933528836.8 | 0.0029397 | 1.657419 | 0.02428721 | 19.50505 | 2.746447 | 0.08050814 | 0.02931356 | 1.655771 | 0.02435539 | 19.55981 | 2.740986 | 0.08065391 | 0.02942515 | 80.89385 | 0.001647518 | -6.818367e-05 | -0.0547583 | 0.005461856 | -0.0001457659 | -0.03126597 | -0.04276614 | -0.03126597 | -0.04276614 | 0.05297645 | -65.03394 | 0.05297645 | -65.03394 | 4.178344e-16 | 3.400058e-16 | -2.428613e-16 | 0.06159054 | 0.05712033 | 0.1187109
1925708699902.2 | 0.0029397 | 1.657305 | 0.02433898 | 19.64636 | 2.746067 | 0.08067422 | 0.02937809 | 1.655663 | 0.02440832 | 19.70233 | 2.740626 | 0.08082391 | 0.02949105 | 80.70273 | 0.001641575 | -6.933776e-05 | -0.05596926 | 0.005441865 | -0.0001496915 | -0.04402727 | -0.02744153 | -0.04402727 | -0.02744153 | 0.05187907 | -65.41608 | 0.05187907 | -65.41608 | 5.803525e-16 | 3.122502e-16 | -4.89192e-16 | 0.06159054 | 0.05712033 | 0.1187109
1935483870967.7 | 0.0029397 | 1.657279 | 0.02431359 | 19.72549 | 2.745984 | 0.08058882 | 0.02934788 | 1.655646 | 0.02438084 | 19.78005 | 2.74057 | 0.0807321 | 0.02945814 | 80.61608 | 0.001633158 | -6.725542e-05 | -0.05456398 | 0.005413807 | -0.0001432865 | -0.05059731 | -0.008400416 | -0.05059731 | -0.008400416 | 0.05128991 | -65.80892 | 0.05128991 | -65.80892 | 1.565582e-16 | 4.163336e-17 | -1.509209e-16 | 0.06159054 | 0.05712033 | 0.1187109
1945259042033.2 | 0.0029397 | 1.6572 | 0.0242839 | 19.8009 | 2.745722 | 0.08048654 | 0.02931343 | 1.655577 | 0.0243525 | 19.85684 | 2.740343 | 0.08063487 | 0.02942511 | 80.50257 | 0.001622869 | -6.860126e-05 | -0.05593694 | 0.00537954 | -0.0001483302 | -0.04946952 | 0.01116955 | -0.04946952 | 0.01116955 | 0.05071481 | -66.19551 | 0.05071481 | -66.19551 | 5.196329e-16 | -9.020562e-17 | -5.117434e-16 | 0.06159054 | 0.05712033 | 0.1187109
1955034213098.7 | 0.0029397 | 1.657092 | 0.02427884 | 19.89626 | 2.745364 | 0.08046453 | 0.02930924 | 1.655475 | 0.02434919 | 19.95391 | 2.740006 | 0.08061898 | 0.02942293 | 80.42232 | 0.001616485 | -7.035415e-05 | -0.05765451 | 0.005358137 | -0.0001544464 | -0.04113344 | 0.02842089 | -0.04113344 | 0.02842089 | 0.04999706 | -66.57807 | 0.04999706 | -66.57807 | 3.83103e-16 | -2.359224e-16 | -3.018419e-16 | 0.06159054 | 0.05712033 | 0.1187109
1964809384164.2 | 0.0029397 | 1.656945 | 0.02427093 | 19.98923 | 2.744879 | 0.08043122 | 0.02930229 | 1.655336 | 0.02433953 | 20.04572 | 2.739546 | 0.0805802 | 0.02941371 | 80.30698 | 0.001609115 | -6.859193e-05 | -0.05649143 | 0.005333176 | -0.0001489759 | -0.02737211 | 0.04103674 | -0.02737211 | 0.04103674 | 0.04932795 | -66.956 | 0.04932795 | -66.956 | 1.182959e-15 | -9.679757e-16 | -6.800116e-16 | 0.06159054 | 0.05712033 | 0.1187109
1974584555229.7 | 0.0029397 | 1.656806 | 0.02428904 | 20.10367 | 2.744417 | 0.08048448 | 0.02932662 | 1.655207 | 0.02435811 | 20.16083 | 2.739118 | 0.08063544 | 0.02943847 | 80.18077 | 0.001599129 | -6.906784e-05 | -0.05716639 | 0.005299697 | -0.0001509605 | -0.01007477 | 0.04744337 | -0.01007477 | 0.04744337 | 0.04850128 | -67.335 | 0.04850128 | -67.335 | 1.126605e-15 | -1.108488e-15 | -2.012279e-16 | 0.06159054 | 0.05712033 | 0.1187109
1984359726295.2 | 0.0029397 | 1.656705 | 0.02432664 | 20.23446 | 2.744079 | 0.08060411 | 0.02937383 | 1.655112 | 0.02439779 | 20.29364 | 2.738802 | 0.08076216 | 0.02948813 | 80.01918 | 0.001592258 | -7.114871e-05 | -0.05918022 | 0.005276733 | -0.0001580497 | 0.00822398 | 0.04684799 | 0.00822398 | 0.04684799 | 0.04756435 | -67.71802 | 0.04756435 | -67.71802 | 7.181357e-16 | -7.095019e-16 | 1.110223e-16 | 0.06159054 | 0.05712033 | 0.1187109
1994134897360.7 | 0.0029397 | 1.656602 | 0.02438812 | 20.38553 | 2.743734 | 0.08080281 | 0.02944994 | 1.655016 | 0.0244581 | 20.44402 | 2.738479 | 0.08095708 | 0.02956279 | 79.86324 | 0.001585775 | -6.997426e-05 | -0.05849005 | 0.005254897 | -0.0001542689 | 0.02457347 | 0.03950618 | 0.02457347 | 0.03950618 | 0.0465252 | -68.10069 | 0.0465252 | -68.10069 | 6.274617e-16 | -5.273559e-16 | 3.400058e-16 | 0.06159054 | 0.05712033 | 0.1187109
2003910068426.2 | 0.0029397 | 1.656517 | 0.02443574 | 20.52546 | 2.743452 | 0.08095645 | 0.02950897 | 1.654941 | 0.02450551 | 20.58406 | 2.738228 | 0.08111032 | 0.02962146 | 79.71766 | 0.001576388 | -6.976514e-05 | -0.05860111 | 0.005223558 | -0.0001538739 | 0.03685177 | 0.02681954 | 0.03685177 | 0.02681954 | 0.04557786 | -68.48592 | 0.04557786 | -68.48592 | 2.59815e-16 | -1.457168e-16 | 2.151057e-16 | 0.06159054 | 0.05712033 | 0.1187109
2013685239491.7 | 0.0029397 | 1.656472 | 0.02447517 | 20.65887 | 2.743301 | 0.08108487 | 0.02955741 | 1.654903 | 0.02454698 | 20.71948 | 2.738101 | 0.08124574 | 0.02967229 | 79.60182 | 0.001569029 | -7.181044e-05 | -0.06061336 | 0.005199163 | -0.0001608741 | 0.04340603 | 0.01059281 | 0.04340603 | 0.01059281 | 0.04467987 | -68.87568 | 0.04467987 | -68.87568 | 5.722406e-16 | 1.31839e-16 | -5.568462e-16 | 0.06159054 | 0.05712033 | 0.1187109
2023460410557.2 | 0.0029397 | 1.656397 | 0.02451417 | 20.79223 | 2.74305 | 0.08121041 | 0.02960588 | 1.654834 | 0.02458545 | 20.85269 | 2.737871 | 0.08136968 | 0.02972005 | 79.49637 | 0.001562963 | -7.127564e-05 | -0.060454 | 0.005178832 | -0.0001592692 | 0.04334486 | -0.006394704 | 0.04334486 | -0.006394704 | 0.04381403 | -69.26151 | 0.04381403 | -69.26151 | 1.636994e-16 | 2.775558e-17 | 1.613293e-16 | 0.06159054 | 0.05712033 | 0.1187109
2033235581622.7 | 0.0029397 | 1.656351 | 0.0245435 | 20.91767 | 2.742898 | 0.08130531 | 0.02964212 | 1.654797 | 0.02461414 | 20.97788 | 2.737748 | 0.08146283 | 0.02975542 | 79.38334 | 0.001554233 | -7.064546e-05 | -0.06020896 | 0.005149768 | -0.0001575152 | 0.03697779 | -0.02197651 | 0.03697779 | -0.02197651 | 0.0430154 | -69.65127 | 0.0430154 | -69.65127 | 1.185719e-16 | 4.163336e-17 | 1.110223e-16 | 0.06159054 | 0.05712033 | 0.1187109
2043010752688.2 | 0.0029397 | 1.656296 | 0.02458296 | 21.05203 | 2.742713 | 0.08143334 | 0.0296908 | 1.65475 | 0.02465541 | 21.11408 | 2.737588 | 0.08159707 | 0.02980618 | 79.24492 | 0.001546548 | -7.244688e-05 | -0.0620411 | 0.005124257 | -0.0001637254 | 0.02538851 | -0.03366235 | 0.02538851 | -0.03366235 | 0.04216314 | -70.03964 | 0.04216314 | -70.03964 | 2.845158e-16 | -2.255141e-16 | -1.734723e-16 | 0.06159054 | 0.05712033 | 0.1187109
2052785923753.7 | 0.0029397 | 1.656172 | 0.02457528 | 21.14615 | 2.742302 | 0.0814018 | 0.02968374 | 1.654632 | 0.02464777 | 21.20853 | 2.737198 | 0.08156596 | 0.02979907 | 79.22722 | 0.001540634 | -7.248944e-05 | -0.06237457 | 0.005104304 | -0.0001641636 | 0.01096262 | -0.04011148 | 0.01096262 | -0.04011148 | 0.04158257 | -70.41905 | 0.04158257 | -70.41905 | 1.153298e-16 | 1.144917e-16 | 1.387779e-17 | 0.06159054 | 0.05712033 | 0.1187109
2062561094819.2 | 0.0029397 | 1.656098 | 0.02455547 | 21.22972 | 2.742056 | 0.0813325 | 0.02966113 | 1.654565 | 0.02462708 | 21.29163 | 2.736979 | 0.08149421 | 0.02977524 | 79.16633 | 0.001532565 | -7.161072e-05 | -0.06191189 | 0.005077327 | -0.0001617035 | -0.004877661 | -0.04078753 | -0.004877661 | -0.04078753 | 0.04107814 | -70.80486 | 0.04107814 | -70.80486 | 5.508259e-17 | 5.464379e-17 | -6.938894e-18 | 0.06159054 | 0.05712033 | 0.1187109
2072336265884.7 | 0.0029397 | 1.655993 | 0.02454545 | 21.32163 | 2.741712 | 0.08129419 | 0.02965089 | 1.654469 | 0.0246185 | 21.38509 | 2.736661 | 0.08146108 | 0.0297666 | 79.05826 | 0.001524589 | -7.305384e-05 | -0.06345888 | 0.005050687 | -0.0001668871 | -0.01945924 | -0.03553971 | -0.01945924 | -0.03553971 | 0.0405183 | -71.18678 | 0.0405183 | -71.18678 | 3.631005e-16 | 3.226586e-16 | -1.665335e-16 | 0.06159054 | 0.05712033 | 0.1187109
2082111436950.1 | 0.0029397 | 1.655886 | 0.02453659 | 21.41447 | 2.741355 | 0.08125956 | 0.02964211 | 1.654367 | 0.0246102 | 21.47872 | 2.736324 | 0.0814286 | 0.02975839 | 78.93175 | 0.001518746 | -7.361535e-05 | -0.06424828 | 0.005031052 | -0.0001690439 | -0.03085436 | -0.02540115 | -0.03085436 | -0.02540115 | 0.03996511 | -71.56787 | 0.03996511 | -71.56787 | 7.43628e-16 | 4.787837e-16 | -5.689893e-16 | 0.06159054 | 0.05712033 | 0.1187109
2091886608015.6 | 0.0029397 | 1.655755 | 0.02455966 | 21.53524 | 2.74092 | 0.08132955 | 0.02967235 | 1.654243 | 0.02463233 | 21.59896 | 2.735914 | 0.08149573 | 0.02978739 | 78.80449 | 0.001511455 | -7.266886e-05 | -0.06371998 | 0.005006487 | -0.0001661823 | -0.03738689 | -0.01200063 | -0.03738689 | -0.01200063 | 0.03926569 | -71.94603 | 0.03926569 | -71.94603 | 1.087421e-15 | -3.26128e-16 | 1.037365e-15 | 0.06159054 | 0.05712033 | 0.1187109
2101661779081.1 | 0.0029397 | 1.655634 | 0.02457885 | 21.65278 | 2.74052 | 0.08138718 | 0.02969771 | 1.654131 | 0.02465251 | 21.71766 | 2.735541 | 0.08155694 | 0.02981383 | 78.68901 | 0.001503466 | -7.365506e-05 | -0.06488653 | 0.004979744 | -0.0001697633 | -0.03849573 | 0.002655172 | -0.03849573 | 0.002655172 | 0.03858719 | -72.3255 | 0.03858719 | -72.3255 | 3.240339e-16 | -6.938894e-18 | 3.239596e-16 | 0.06159054 | 0.05712033 | 0.1187109
2111436950146.6 | 0.0029397 | 1.655552 | 0.02463199 | 21.80052 | 2.740245 | 0.08155908 | 0.02976343 | 1.654054 | 0.0247066 | 21.86655 | 2.735285 | 0.0817321 | 0.02988066 | 78.55348 | 0.001497583 | -7.460488e-05 | -0.06602896 | 0.004960091 | -0.0001730241 | -0.03394693 | 0.01651805 | -0.03394693 | 0.01651805 | 0.03775235 | -72.70949 | 0.03775235 | -72.70949 | 4.967492e-17 | 2.081668e-17 | 4.510281e-17 | 0.06159054 | 0.05712033 | 0.1187109
2121212121212.1 | 0.0029397 | 1.655513 | 0.02469002 | 21.95304 | 2.740115 | 0.08174931 | 0.02983426 | 1.654022 | 0.02476383 | 22.01867 | 2.735177 | 0.08191986 | 0.02995048 | 78.41326 | 0.001490977 | -7.381474e-05 | -0.0656321 | 0.004938092 | -0.0001705579 | -0.02456923 | 0.02755492 | -0.02456923 | 0.02755492 | 0.03691775 | -73.09925 | 0.03691775 | -73.09925 | 3.417009e-17 | -1.387779e-17 | -3.122502e-17 | 0.06159054 | 0.05712033 | 0.1187109
2130987292277.6 | 0.0029397 | 1.655452 | 0.02473665 | 22.09586 | 2.739909 | 0.08190066 | 0.02989175 | 1.653969 | 0.02481103 | 22.1623 | 2.734997 | 0.08207332 | 0.03000856 | 78.29366 | 0.001483196 | -7.437802e-05 | -0.06643771 | 0.004912203 | -0.0001726592 | -0.01210003 | 0.03406147 | -0.01210003 | 0.03406147 | 0.03614685 | -73.48609 | 0.03614685 | -73.48609 | 3.898306e-17 | 3.295975e-17 | -2.081668e-17 | 0.06159054 | 0.05712033 | 0.1187109
2140762463343.1 | 0.0029397 | 1.65544 | 0.02474228 | 22.20227 | 2.73987 | 0.08191873 | 0.02989877 | 1.653963 | 0.02481779 | 22.27003 | 2.734978 | 0.08209543 | 0.03001685 | 78.17538 | 0.001477079 | -7.551345e-05 | -0.06776134 | 0.004891992 | -0.0001767003 | 0.00184177 | 0.03553129 | 0.00184177 | 0.03553129 | 0.03557899 | -73.87922 | 0.03557899 | -73.87922 | 9.507326e-16 | 9.491106e-16 | -5.551115e-17 | 0.06159054 | 0.05712033 | 0.1187109
2150537634408.6 | 0.0029397 | 1.655387 | 0.02474656 | 22.30751 | 2.739694 | 0.08193027 | 0.0299049 | 1.653916 | 0.02482153 | 22.37509 | 2.734823 | 0.08210545 | 0.03002222 | 78.08268 | 0.001470878 | -7.49669e-05 | -0.06757806 | 0.004871297 | -0.0001751796 | 0.01490486 | 0.03170538 | 0.01490486 | 0.03170538 | 0.03503407 | -74.26687 | 0.03503407 | -74.26687 | 2.498062e-16 | -2.237793e-16 | 1.110223e-16 | 0.06159054 | 0.05712033 | 0.1187109
2160312805474.1 | 0.0029397 | 1.655344 | 0.02470697 | 22.37305 | 2.739552 | 0.08179705 | 0.02985782 | 1.65388 | 0.02478216 | 22.44114 | 2.734706 | 0.08197344 | 0.02997523 | 77.9839 | 0.001463256 | -7.518656e-05 | -0.06808415 | 0.004845962 | -0.0001763939 | 0.02556805 | 0.02345358 | 0.02556805 | 0.02345358 | 0.03469576 | -74.65593 | 0.03469576 | -74.65593 | 1.568942e-16 | 9.020562e-17 | -1.283695e-16 | 0.06159054 | 0.05712033 | 0.1187109
2170087976539.6 | 0.0029397 | 1.655164 | 0.0248143 | 22.57192 | 2.738952 | 0.08214347 | 0.02999084 | 1.653707 | 0.02489064 | 22.64136 | 2.734127 | 0.08232365 | 0.03010967 | 77.77697 | 0.001457099 | -7.634099e-05 | -0.06944233 | 0.004825147 | -0.0001801775 | 0.03138995 | 0.01223579 | 0.03138995 | 0.01223579 | 0.03369041 | -75.02654 | 0.03369041 | -75.02654 | 1.990931e-16 | 7.632783e-17 | -1.838807e-16 | 0.06159054 | 0.05712033 | 0.1187109
2179863147605.1 | 0.0029397 | 1.655038 | 0.02467779 | 22.54887 | 2.738541 | 0.08168536 | 0.02982806 | 1.653587 | 0.0247539 | 22.6184 | 2.733736 | 0.08186543 | 0.02994635 | 77.79319 | 0.001451112 | -7.610424e-05 | -0.06953881 | 0.004804946 | -0.0001800694 | 0.03380431 | -0.000199005 | 0.03380431 | -0.000199005 | 0.0338049 | -75.40411 | 0.0338049 | -75.40411 | 2.993448e-16 | 1.387779e-17 | 2.99023e-16 | 0.06159054 | 0.05712033 | 0.1187109
2189638318670.6 | 0.0029397 | 1.654939 | 0.02469575 | 22.66646 | 2.738213 | 0.08173991 | 0.02985156 | 1.653495 | 0.02477175 | 22.73622 | 2.733432 | 0.08191992 | 0.02996962 | 77.6855 | 0.00144393 | -7.599873e-05 | -0.0697538 | 0.004780906 | -0.0001800092 | 0.03076628 | -0.01254338 | 0.03076628 | -0.01254338 | 0.033225 | -75.78535 | 0.033225 | -75.78535 | 3.230314e-16 | 1.31839e-16 | 2.94903e-16 | 0.06159054 | 0.05712033 | 0.1187109
2199413489736.1 | 0.0029397 | 1.654871 | 0.02482452 | 22.88637 | 2.737981 | 0.08216276 | 0.03000852 | 1.653433 | 0.02490165 | 22.95748 | 2.733221 | 0.08234642 | 0.03012798 | 77.44475 | 0.00143763 | -7.712437e-05 | -0.07110296 | 0.004759954 | -0.000183663 | 0.02303714 | -0.02244312 | 0.02303714 | -0.02244312 | 0.03216215 | -76.17056 | 0.03216215 | -76.17056 | 3.042054e-16 | 2.151057e-16 | 2.151057e-16 | 0.06159054 | 0.05712033 | 0.1187109
2209188660801.6 | 0.0029397 | 1.65474 | 0.02478333 | 22.94994 | 2.73755 | 0.08201994 | 0.02996107 | 1.653308 | 0.02486054 | 23.02144 | 2.73281 | 0.08220425 | 0.03008049 | 77.45727 | 0.001431989 | -7.720437e-05 | -0.07149306 | 0.004740921 | -0.0001843063 | 0.01304852 | -0.02906733 | 0.01304852 | -0.02906733 | 0.03186179 | -76.54708 | 0.03186179 | -76.54708 | 2.499507e-16 | 2.272488e-16 | 1.040834e-16 | 0.06159054 | 0.05712033 | 0.1187109
2218963831867.1 | 0.0029397 | 1.654727 | 0.02483953 | 23.10377 | 2.737503 | 0.08220527 | 0.03002929 | 1.653301 | 0.02491648 | 23.17534 | 2.732784 | 0.0823889 | 0.03014833 | 77.31978 | 0.001425294 | -7.694729e-05 | -0.07157028 | 0.004718742 | -0.0001836268 | 0.0009157436 | -0.0311357 | 0.0009157436 | -0.0311357 | 0.03114917 | -76.93962 | 0.03114917 | -76.93962 | 1.666785e-16 | 1.660998e-16 | 1.387779e-17 | 0.06159054 | 0.05712033 | 0.1187109
2228739002932.5 | 0.0029397 | 1.654599 | 0.0249385 | 23.298 | 2.737077 | 0.08252644 | 0.03015131 | 1.65318 | 0.02501638 | 23.37076 | 2.732379 | 0.08271318 | 0.03027148 | 77.1248 | 0.001418881 | -7.788229e-05 | -0.07275906 | 0.004697237 | -0.0001867374 | -0.01030585 | -0.02845914 | -0.01030585 | -0.02845914 | 0.0302677 | -77.31646 | 0.0302677 | -77.31646 | 1.599054e-16 | 1.543904e-16 | -4.163336e-17 | 0.06159054 | 0.05712033 | 0.1187109
2238514173998.0 | 0.0029397 | 1.654588 | 0.0248743 | 23.33994 | 2.737041 | 0.0823134 | 0.03007386 | 1.653174 | 0.02495255 | 23.41337 | 2.732363 | 0.08250182 | 0.03019432 | 77.03638 | 0.00141332 | -7.825296e-05 | -0.07342599 | 0.004678825 | -0.0001884209 | -0.02028155 | -0.02221239 | -0.02028155 | -0.02221239 | 0.03007876 | -77.70901 | 0.03007876 | -77.70901 | 3.483643e-16 | 2.463307e-16 | -2.463307e-16 | 0.06159054 | 0.05712033 | 0.1187109
2248289345063.5 | 0.0029397 | 1.65453 | 0.02489208 | 23.45862 | 2.73685 | 0.08236938 | 0.03009641 | 1.653123 | 0.02497002 | 23.53208 | 2.732193 | 0.08255704 | 0.0302164 | 76.90745 | 0.001407002 | -7.794352e-05 | -0.073455 | 0.004657761 | -0.0001876541 | -0.02668635 | -0.01271049 | -0.02668635 | -0.01271049 | 0.02955872 | -78.09531 | 0.02955872 | -78.09531 | 1.811104e-17 | -1.734723e-17 | 5.20417e-18 | 0.06159054 | 0.05712033 | 0.1187109
2258064516129.0 | 0.0029397 | 1.654461 | 0.02488731 | 23.5561 | 2.736623 | 0.08235017 | 0.0300919 | 1.653061 | 0.024966 | 23.63058 | 2.731987 | 0.08254063 | 0.03021268 | 76.79857 | 0.00140047 | -7.869093e-05 | -0.0744818 | 0.00463601 | -0.0001904539 | -0.02908195 | -0.001742084 | -0.02908195 | -0.001742084 | 0.02913408 | -78.47999 | 0.02913408 | -78.47999 | 4.914498e-16 | 1.734723e-17 | -4.911436e-16 | 0.06159054 | 0.05712033 | 0.1187109
2267839687194.5 | 0.0029397 | 1.654354 | 0.0250337 | 23.79723 | 2.736261 | 0.0828292 | 0.03027094 | 1.652959 | 0.02511293 | 23.87255 | 2.731643 | 0.08302129 | 0.03039244 | 76.49167 | 0.001395193 | -7.923403e-05 | -0.07532051 | 0.004618312 | -0.0001920876 | -0.02669572 | 0.00882487 | -0.02669572 | 0.00882487 | 0.02811654 | -78.85908 | 0.02811654 | -78.85908 | 3.692191e-16 | -1.214306e-16 | -3.486794e-16 | 0.06159054 | 0.05712033 | 0.1187109
2277614858260.0 | 0.0029397 | 1.654222 | 0.02487684 | 23.75006 | 2.735831 | 0.08230363 | 0.03008359 | 1.652833 | 0.0249558 | 23.82544 | 2.731234 | 0.08249554 | 0.0302045 | 76.54367 | 0.001389072 | -7.896072e-05 | -0.07538424 | 0.004597673 | -0.0001919063 | -0.02174883 | 0.01812686 | -0.02174883 | 0.01812686 | 0.02831245 | -79.23463 | 0.02831245 | -79.23463 | 1.668945e-16 | 1.214306e-16 | 1.144917e-16 | 0.06159054 | 0.05712033 | 0.1187109
2287390029325.5 | 0.0029397 | 1.654194 | 0.02485095 | 23.82716 | 2.735739 | 0.08221656 | 0.03005278 | 1.652811 | 0.02493043 | 23.90337 | 2.731163 | 0.08241059 | 0.03017417 | 76.4374 | 0.001382596 | -7.948537e-05 | -0.07621081 | 0.004576208 | -0.000194031 | -0.01307054 | 0.02475087 | -0.01307054 | 0.02475087 | 0.02799008 | -79.62475 | 0.02799008 | -79.62475 | 1.95555e-16 | -1.769418e-16 | -8.326673e-17 | 0.06159054 | 0.05712033 | 0.1187109
2297165200391.0 | 0.0029397 | 1.654084 | 0.02487313 | 23.95034 | 2.735375 | 0.08228447 | 0.03008161 | 1.652707 | 0.02495332 | 24.02756 | 2.730817 | 0.08248103 | 0.03020379 | 76.3638 | 0.001377154 | -8.018975e-05 | -0.07721475 | 0.004557956 | -0.000196552 | -0.002948278 | 0.02732563 | -0.002948278 | 0.02732563 | 0.02748422 | -80.00313 | 0.02748422 | -80.00313 | 2.324242e-16 | 2.311519e-16 | 2.428613e-17 | 0.06159054 | 0.05712033 | 0.1187109
2306940371456.5 | 0.0029397 | 1.654006 | 0.02486016 | 24.03972 | 2.735117 | 0.08223769 | 0.03006733 | 1.652634 | 0.02494016 | 24.11709 | 2.730578 | 0.08243395 | 0.03018919 | 76.23858 | 0.001371547 | -8.000894e-05 | -0.07736847 | 0.004539196 | -0.0001962573 | 0.00737455 | 0.02610351 | 0.00737455 | 0.02610351 | 0.02712521 | -80.38595 | 0.02712521 | -80.38595 | 6.92926e-16 | 6.661338e-16 | -1.908196e-16 | 0.06159054 | 0.05712033 | 0.1187109
2316715542522.0 | 0.0029397 | 1.653894 | 0.02488383 | 24.16457 | 2.734745 | 0.08231041 | 0.03009802 | 1.652528 | 0.02496414 | 24.24256 | 2.730227 | 0.08250789 | 0.03022016 | 76.06529 | 0.001365304 | -8.03089e-05 | -0.0779876 | 0.004518273 | -0.0001974775 | 0.01618563 | 0.02114666 | 0.01618563 | 0.02114666 | 0.02662998 | -80.7639 | 0.02662998 | -80.7639 | 5.690316e-17 | -4.510281e-17 | 3.469447e-17 | 0.06159054 | 0.05712033 | 0.1187109
2326490713587.5 | 0.0029397 | 1.653812 | 0.0249368 | 24.31819 | 2.734471 | 0.08248154 | 0.03016362 | 1.652452 | 0.02501788 | 24.39725 | 2.729971 | 0.08268167 | 0.03028665 | 75.83263 | 0.001359845 | -8.107578e-05 | -0.07906452 | 0.004500057 | -0.0002001273 | 0.02238739 | 0.01328338 | 0.02238739 | 0.01328338 | 0.02603159 | -81.1459 | 0.02603159 | -81.1459 | 2.070652e-16 | 1.075529e-16 | -1.769418e-16 | 0.06159054 | 0.05712033 | 0.1187109
2336265884653.0 | 0.0029397 | 1.653764 | 0.02497677 | 24.4595 | 2.734312 | 0.08261137 | 0.03021285 | 1.65241 | 0.02505782 | 24.53888 | 2.72983 | 0.08281158 | 0.0303358 | 75.60363 | 0.001354566 | -8.10575e-05 | -0.07937882 | 0.004482487 | -0.000200215 | 0.02521437 | 0.003775299 | 0.02521437 | 0.003775299 | 0.02549544 | -81.53279 | 0.02549544 | -81.53279 | 6.392079e-16 | 9.367507e-17 | -6.323067e-16 | 0.06159054 | 0.05712033 | 0.1187109
2346041055718.5 | 0.0029397 | 1.653747 | 0.02503533 | 24.61943 | 2.734252 | 0.08280419 | 0.03028403 | 1.652398 | 0.02511654 | 24.6993 | 2.72979 | 0.08300506 | 0.03040713 | 75.38173 | 0.001348605 | -8.121453e-05 | -0.07986537 | 0.004462756 | -0.000200872 | 0.02417175 | -0.005983697 | 0.02417175 | -0.005983697 | 0.02490137 | -81.92408 | 0.02490137 | -81.92408 | 1.549279e-16 | 2.081668e-17 | 1.53523e-16 | 0.06159054 | 0.05712033 | 0.1187109
2355816226784.0 | 0.0029397 | 1.653648 | 0.025073 | 24.75922 | 2.733921 | 0.08292381 | 0.03033145 | 1.652304 | 0.02515495 | 24.84014 | 2.729477 | 0.08312726 | 0.03045538 | 75.26218 | 0.001343097 | -8.194634e-05 | -0.08092079 | 0.004444331 | -0.0002034496 | 0.01982413 | -0.01421091 | 0.01982413 | -0.01421091 | 0.02439151 | -82.30335 | 0.02439151 | -82.30335 | 1.079439e-16 | -7.632783e-17 | -7.632783e-17 | 0.06159054 | 0.05712033 | 0.1187109
2365591397849.5 | 0.0029397 | 1.65369 | 0.02511173 | 24.90036 | 2.73406 | 0.08305405 | 0.03037755 | 1.652352 | 0.02519383 | 24.98177 | 2.729633 | 0.08325817 | 0.0305016 | 75.11829 | 0.001337995 | -8.20993e-05 | -0.08140823 | 0.004427599 | -0.0002041151 | 0.012467 | -0.02037768 | 0.012467 | -0.02037768 | 0.02388883 | -82.70316 | 0.02388883 | -82.70316 | 2.094997e-16 | 1.856154e-16 | 9.714451e-17 | 0.06159054 | 0.05712033 | 0.1187109
2375366568915.0 | 0.0029397 | 1.653596 | 0.02506306 | 24.95478 | 2.733751 | 0.08288833 | 0.03032036 | 1.652264 | 0.02514521 | 25.03658 | 2.729343 | 0.08309303 | 0.03044433 | 75.06836 | 0.001332169 | -8.215077e-05 | -0.08179589 | 0.004408088 | -0.0002046931 | 0.003987789 | -0.0233595 | 0.003987789 | -0.0233595 | 0.02369745 | -83.08312 | 0.02369745 | -83.08312 | 5.912029e-16 | -5.837344e-16 | -9.367507e-17 | 0.06159054 | 0.05712033 | 0.1187109
2385141739980.4 | 0.0029397 | 1.653525 | 0.02499436 | 24.98879 | 2.733521 | 0.08265759 | 0.03023851 | 1.652199 | 0.02507719 | 25.07161 | 2.729131 | 0.08286498 | 0.03036313 | 74.97712 | 0.001326536 | -8.282947e-05 | -0.08281104 | 0.00438931 | -0.0002073896 | -0.005010977 | -0.0230373 | -0.005010977 | -0.0230373 | 0.02357599 | -83.46638 | 0.02357599 | -83.46638 | 4.765164e-16 | -4.657733e-16 | 1.00614e-16 | 0.06159054 | 0.05712033 | 0.1187109
2394916911045.9 | 0.0029397 | 1.653392 | 0.025134 | 25.23139 | 2.733074 | 0.08311271 | 0.03040997 | 1.652071 | 0.0252171 | 25.31481 | 2.728701 | 0.08332084 | 0.03053498 | 74.74484 | 0.001321678 | -8.309885e-05 | -0.08342085 | 0.004372943 | -0.0002081322 | -0.01262012 | -0.01892691 | -0.01262012 | -0.01892691 | 0.02274853 | -83.84029 | 0.02274853 | -83.84029 | 4.837764e-16 | -3.937822e-16 | 2.810252e-16 | 0.06159054 | 0.05712033 | 0.1187109
2404692082111.4 | 0.0029397 | 1.653194 | 0.02497815 | 25.17729 | 2.732425 | 0.08258744 | 0.03022496 | 1.651878 | 0.02506123 | 25.26102 | 2.728071 | 0.08279616 | 0.0303497 | 74.86951 | 0.001316008 | -8.307435e-05 | -0.08373665 | 0.004353656 | -0.0002087144 | -0.01868075 | -0.01329671 | -0.01868075 | -0.01329671 | 0.02292974 | -84.20441 | 0.02292974 | -84.20441 | 2.195642e-16 | 1.144917e-16 | -1.873501e-16 | 0.06159054 | 0.05712033 | 0.1187109
2414467253176.9 | 0.0029397 | 1.652999 | 0.0249853 | 25.28687 | 2.731783 | 0.08260138 | 0.03023717 | 1.651689 | 0.02506892 | 25.3715 | 2.727448 | 0.08281212 | 0.03036249 | 74.83467 | 0.001310477 | -8.361766e-05 | -0.08462692 | 0.004334905 | -0.0002107354 | -0.02183684 | -0.005670391 | -0.02183684 | -0.005670391 | 0.02256104 | -84.56894 | 0.02256104 | -84.56894 | 3.822547e-16 | 7.979728e-17 | -3.738329e-16 | 0.06159054 | 0.05712033 | 0.1187109
2424242424242.4 | 0.0029397 | 1.652971 | 0.02502303 | 25.42759 | 2.731686 | 0.08272468 | 0.03028338 | 1.651665 | 0.02510709 | 25.51301 | 2.727367 | 0.08293702 | 0.03040919 | 74.77996 | 0.001305582 | -8.405989e-05 | -0.08541891 | 0.004318686 | -0.0002123383 | -0.02189603 | 0.002971265 | -0.02189603 | 0.002971265 | 0.02209671 | -84.95788 | 0.02209671 | -84.95788 | 1.237937e-16 | 6.938894e-18 | 1.23599e-16 | 0.06159054 | 0.05712033 | 0.1187109
2434017595307.9 | 0.0029397 | 1.652869 | 0.02501817 | 25.52516 | 2.73135 | 0.08270351 | 0.03027935 | 1.651569 | 0.02510222 | 25.61091 | 2.727049 | 0.08291606 | 0.03040505 | 74.67358 | 0.001300356 | -8.404593e-05 | -0.0857491 | 0.004301157 | -0.0002125502 | -0.01897882 | 0.01068788 | -0.01897882 | 0.01068788 | 0.02178134 | -85.33588 | 0.02178134 | -85.33588 | 1.988208e-16 | -9.714451e-17 | -1.734723e-16 | 0.06159054 | 0.05712033 | 0.1187109
2443792766373.4 | 0.0029397 | 1.652779 | 0.02505845 | 25.66893 | 2.73105 | 0.08283216 | 0.03032978 | 1.651484 | 0.02514293 | 25.75547 | 2.726767 | 0.08304629 | 0.03045595 | 74.56823 | 0.001294949 | -8.448074e-05 | -0.08653887 | 0.004283093 | -0.0002141383 | -0.01337902 | 0.01660424 | -0.01337902 | 0.01660424 | 0.02132367 | -85.71556 | 0.02132367 | -85.71556 | 8.953593e-17 | -7.285839e-17 | -5.20417e-17 | 0.06159054 | 0.05712033 | 0.1187109
2453567937438.9 | 0.0029397 | 1.652795 | 0.02500958 | 25.72134 | 2.731106 | 0.08267142 | 0.0302703 | 1.651505 | 0.02509459 | 25.80878 | 2.726839 | 0.0828877 | 0.03039698 | 74.46566 | 0.001289986 | -8.501464e-05 | -0.08743413 | 0.004266761 | -0.0002162802 | -0.005901403 | 0.02031747 | -0.005901403 | 0.02031747 | 0.02115717 | -86.11112 | 0.02115717 | -86.11112 | 1.374296e-16 | -1.309716e-16 | -4.163336e-17 | 0.06159054 | 0.05712033 | 0.1187109
2463343108504.4 | 0.0029397 | 1.652825 | 0.02513542 | 25.95376 | 2.7312 | 0.08308893 | 0.03042213 | 1.65154 | 0.02522049 | 26.0416 | 2.726949 | 0.08330531 | 0.0305489 | 74.2468 | 0.001285131 | -8.506677e-05 | -0.08783629 | 0.004250825 | -0.0002163778 | 0.002346636 | 0.02031018 | 0.002346636 | 0.02031018 | 0.02044529 | -86.50883 | 0.02044529 | -86.50883 | 5.854692e-17 | 5.854692e-17 | 0 | 0.06159054 | 0.05712033 | 0.1187109
2473118279569.9 | 0.0029397 | 1.652587 | 0.02514956 | 26.07141 | 2.730411 | 0.08312366 | 0.03044365 | 1.651307 | 0.02523493 | 26.15991 | 2.726178 | 0.08334124 | 0.03057073 | 74.20344 | 0.001279831 | -8.537091e-05 | -0.08850014 | 0.004232728 | -0.0002175728 | 0.00913365 | 0.01789765 | 0.00913365 | 0.01789765 | 0.02009352 | -86.86567 | 0.02009352 | -86.86567 | 1.862305e-16 | 1.682682e-16 | -7.979728e-17 | 0.06159054 | 0.05712033 | 0.1187109
2482893450635.4 | 0.0029397 | 1.652583 | 0.02505545 | 26.07651 | 2.730403 | 0.08281244 | 0.03032975 | 1.651308 | 0.02514139 | 26.16595 | 2.726187 | 0.08303237 | 0.03045733 | 74.13188 | 0.001274831 | -8.593595e-05 | -0.08943801 | 0.004216216 | -0.0002199306 | 0.01527101 | 0.01303185 | 0.01527101 | 0.01303185 | 0.02007568 | -87.25815 | 0.02007568 | -87.25815 | 2.16034e-16 | -1.214306e-16 | 1.786765e-16 | 0.06159054 | 0.05712033 | 0.1187109
2492668621700.9 | 0.0029397 | 1.652527 | 0.02505454 | 26.17822 | 2.730219 | 0.08280662 | 0.03032966 | 1.651257 | 0.02514059 | 26.26813 | 2.726019 | 0.08302718 | 0.0304573 | 73.99173 | 0.001270029 | -8.605519e-05 | -0.08991471 | 0.004200223 | -0.0002205585 | 0.01876011 | 0.006258624 | 0.01876011 | 0.006258624 | 0.01977655 | -87.64259 | 0.01977655 | -87.64259 | 1.514782e-16 | -3.469447e-17 | 1.474515e-16 | 0.06159054 | 0.05712033 | 0.1187109
2502443792766.4 | 0.0029397 | 1.6524 | 0.0249678 | 26.18989 | 2.729804 | 0.0825136 | 0.03022694 | 1.651136 | 0.02505408 | 26.2804 | 2.725621 | 0.08273536 | 0.03035468 | 73.94702 | 0.001264763 | -8.627966e-05 | -0.09050278 | 0.004182506 | -0.0002217621 | 0.01971518 | -0.001014962 | 0.01971518 | -0.001014962 | 0.01974129 | -88.01603 | 0.01974129 | -88.01603 | 4.940922e-16 | -2.775558e-17 | -4.93312e-16 | 0.06159054 | 0.05712033 | 0.1187109
2512218963831.9 | 0.0029397 | 1.652245 | 0.02493964 | 26.26254 | 2.729292 | 0.08241278 | 0.03019567 | 1.650985 | 0.02502646 | 26.35397 | 2.725126 | 0.08263664 | 0.03032397 | 73.85245 | 0.001259853 | -8.682441e-05 | -0.09142996 | 0.004165922 | -0.0002238511 | 0.0178296 | -0.00796884 | 0.0178296 | -0.00796884 | 0.01952939 | -88.3849 | 0.01952939 | -88.3849 | 3.320398e-16 | 1.491862e-16 | 2.966377e-16 | 0.06159054 | 0.05712033 | 0.1187109
2521994134897.4 | 0.0029397 | 1.65218 | 0.02486832 | 26.28934 | 2.729079 | 0.08217386 | 0.03011047 | 1.650925 | 0.02495535 | 26.38135 | 2.724929 | 0.08239881 | 0.03023888 | 73.80698 | 0.00125514 | -8.703658e-05 | -0.09201001 | 0.004150196 | -0.0002249552 | 0.01351046 | -0.01399337 | 0.01351046 | -0.01399337 | 0.01945115 | -88.76755 | 0.01945115 | -88.76755 | 2.260339e-16 | 1.682682e-16 | 1.509209e-16 | 0.06159054 | 0.05712033 | 0.1187109
2531769305962.9 | 0.0029397 | 1.652017 | 0.02489075 | 26.41505 | 2.728541 | 0.08223991 | 0.03014062 | 1.650767 | 0.02497793 | 26.50756 | 2.724408 | 0.08246548 | 0.03026914 | 73.76735 | 0.001250176 | -8.71759e-05 | -0.09251448 | 0.004133409 | -0.0002255785 | 0.007442544 | -0.01758386 | 0.007442544 | -0.01758386 | 0.01909407 | -89.13499 | 0.01909407 | -89.13499 | 2.239138e-16 | -2.064321e-16 | -8.673617e-17 | 0.06159054 | 0.05712033 | 0.1187109
2541544477028.3 | 0.0029397 | 1.651972 | 0.02496059 | 26.59143 | 2.728387 | 0.08246836 | 0.03022605 | 1.650726 | 0.02504829 | 26.68486 | 2.724269 | 0.08269573 | 0.0303552 | 73.71595 | 0.001245399 | -8.770376e-05 | -0.09343403 | 0.004117564 | -0.000227378 | 0.000276408 | -0.01860095 | 0.000276408 | -0.01860095 | 0.01860301 | -89.52053 | 0.01860301 | -89.52053 | 7.322245e-17 | -7.247892e-17 | 1.040834e-17 | 0.06159054 | 0.05712033 | 0.1187109
2551319648093.8 | 0.0029397 | 1.651918 | 0.02501874 | 26.7559 | 2.728206 | 0.08265781 | 0.03029749 | 1.650677 | 0.02510675 | 26.85001 | 2.724104 | 0.08288626 | 0.03042698 | 73.66719 | 0.001240936 | -8.800744e-05 | -0.09411816 | 0.004102719 | -0.0002284504 | -0.006554077 | -0.01693282 | -0.006554077 | -0.01693282 | 0.01815699 | -89.9047 | 0.01815699 | -89.9047 | 2.776912e-17 | -2.688821e-17 | -6.938894e-18 | 0.06159054 | 0.05712033 | 0.1187109
2561094819159.3 | 0.0029397 | 1.651841 | 0.02499681 | 26.83487 | 2.727955 | 0.08258154 | 0.03027232 | 1.650605 | 0.02508495 | 26.92948 | 2.723869 | 0.0828107 | 0.03040187 | 73.57326 | 0.001236119 | -8.81354e-05 | -0.09461614 | 0.00408663 | -0.0002291555 | -0.01223166 | -0.01313229 | -0.01223166 | -0.01313229 | 0.01794633 | -90.2853 | 0.01794633 | -90.2853 | 1.22688e-16 | 8.84709e-17 | -8.500145e-17 | 0.06159054 | 0.05712033 | 0.1187109
2570869990224.8 | 0.0029397 | 1.651797 | 0.02503346 | 26.97678 | 2.727805 | 0.08270037 | 0.03031755 | 1.650565 | 0.02512206 | 27.07226 | 2.723734 | 0.0829312 | 0.03044761 | 73.46948 | 0.00123136 | -8.860007e-05 | -0.095478 | 0.00407084 | -0.00023083 | -0.01593404 | -0.007412312 | -0.01593404 | -0.007412312 | 0.01757373 | -90.67078 | 0.01757373 | -90.67078 | 5.994844e-17 | -3.122502e-17 | 5.117434e-17 | 0.06159054 | 0.05712033 | 0.1187109
2580645161290.3 | 0.0029397 | 1.651791 | 0.02489614 | 26.93082 | 2.727793 | 0.08224645 | 0.03015128 | 1.650564 | 0.02498513 | 27.02708 | 2.723738 | 0.08247913 | 0.0302816 | 73.35499 | 0.001226759 | -8.898879e-05 | -0.09626152 | 0.004055633 | -0.0002326802 | -0.01767388 | -0.0007743083 | -0.01767388 | -0.0007743083 | 0.01769083 | -91.0624 | 0.01769083 | -91.0624 | 2.796373e-16 | -3.469447e-18 | -2.796157e-16 | 0.06159054 | 0.05712033 | 0.1187109
2590420332355.8 | 0.0029397 | 1.651734 | 0.02479532 | 26.92336 | 2.72761 | 0.08191055 | 0.03003016 | 1.650512 | 0.02488444 | 27.02012 | 2.72357 | 0.08214411 | 0.03016046 | 73.22299 | 0.001222034 | -8.911265e-05 | -0.09676065 | 0.004039882 | -0.0002335615 | -0.01669721 | 0.005900412 | -0.01669721 | 0.005900412 | 0.01770908 | -91.44587 | 0.01770908 | -91.44587 | 2.395819e-16 | -8.326673e-17 | -2.246467e-16 | 0.06159054 | 0.05712033 | 0.1187109
2600195503421.3 | 0.0029397 | 1.651649 | 0.02475308 | 26.97891 | 2.72733 | 0.08176678 | 0.02998052 | 1.650431 | 0.02484259 | 27.07647 | 2.723306 | 0.08200199 | 0.03011119 | 73.05231 | 0.001217255 | -8.951256e-05 | -0.09756165 | 0.004023913 | -0.000235207 | -0.01322068 | 0.01156199 | -0.01322068 | 0.01156199 | 0.01756321 | -91.82476 | 0.01756321 | -91.82476 | 2.523233e-16 | -1.63064e-16 | -1.925543e-16 | 0.06159054 | 0.05712033 | 0.1187109
2609970674486.8 | 0.0029397 | 1.651568 | 0.02476319 | 27.09139 | 2.727062 | 0.08179616 | 0.02999424 | 1.650355 | 0.02485313 | 27.18979 | 2.723053 | 0.08203296 | 0.03012537 | 72.94784 | 0.00121288 | -8.994123e-05 | -0.0983974 | 0.004009297 | -0.0002368003 | -0.007866352 | 0.01537813 | -0.007866352 | 0.01537813 | 0.01727329 | -92.20416 | 0.01727329 | -92.20416 | 3.913715e-17 | 3.816392e-17 | 8.673617e-18 | 0.06159054 | 0.05712033 | 0.1187109
2619745845552.3 | 0.0029397 | 1.651494 | 0.02461031 | 27.02498 | 2.726828 | 0.08128756 | 0.0298103 | 1.650286 | 0.02470039 | 27.1239 | 2.722834 | 0.08152541 | 0.02994138 | 72.82797 | 0.001208274 | -9.008184e-05 | -0.09892033 | 0.003993896 | -0.0002378496 | -0.001606251 | 0.01736746 | -0.001606251 | 0.01736746 | 0.01744158 | -92.58476 | 0.01744158 | -92.58476 | 2.839948e-17 | 2.753874e-17 | 6.938894e-18 | 0.06159054 | 0.05712033 | 0.1187109
2629521016617.8 | 0.0029397 | 1.651481 | 0.02478766 | 27.32129 | 2.726775 | 0.08187268 | 0.03002547 | 1.650277 | 0.02487808 | 27.42096 | 2.722795 | 0.08211145 | 0.03015704 | 72.72839 | 0.001203831 | -9.04246e-05 | -0.09966723 | 0.003979249 | -0.000238771 | 0.004901662 | 0.01596071 | 0.004901662 | 0.01596071 | 0.01669642 | -92.97495 | 0.01669642 | -92.97495 | 2.83903e-16 | 2.784231e-16 | -5.551115e-17 | 0.06159054 | 0.05712033 | 0.1187109
2639296187683.3 | 0.0029397 | 1.651594 | 0.02488247 | 27.52776 | 2.727144 | 0.08219149 | 0.0301383 | 1.650395 | 0.02497338 | 27.62833 | 2.723178 | 0.08243186 | 0.03027046 | 72.45713 | 0.001199595 | -9.090938e-05 | -0.1005741 | 0.003965582 | -0.0002403749 | 0.01054062 | 0.01229514 | 0.01054062 | 0.01229514 | 0.01619491 | -93.3857 | 0.01619491 | -93.3857 | 1.488328e-16 | -9.714451e-17 | 1.12757e-16 | 0.06159054 | 0.05712033 | 0.1187109
2649071358748.8 | 0.0029397 | 1.650949 | 0.02509706 | 27.86799 | 2.725002 | 0.08286791 | 0.03041022 | 1.649753 | 0.02518807 | 27.96905 | 2.721051 | 0.08310819 | 0.03054268 | 72.36616 | 0.001195509 | -9.100976e-05 | -0.101058 | 0.003950596 | -0.0002402798 | 0.0129277 | 0.008378438 | 0.0129277 | 0.008378438 | 0.01540531 | -93.67274 | 0.01540531 | -93.67274 | 3.56569e-16 | 1.925543e-16 | -3.001072e-16 | 0.06159054 | 0.05712033 | 0.1187109
2658846529814.3 | 0.0029397 | 1.651023 | 0.02475679 | 27.5916 | 2.725263 | 0.08174806 | 0.02999639 | 1.649832 | 0.02484809 | 27.69334 | 2.721329 | 0.08199034 | 0.03012879 | 72.55016 | 0.001190642 | -9.129348e-05 | -0.1017471 | 0.003934665 | -0.0002422849 | 0.01580883 | 0.002726531 | 0.01580883 | 0.002726531 | 0.01604223 | -94.07699 | 0.01604223 | -94.07699 | 9.813078e-17 | 1.387779e-17 | -9.714451e-17 | 0.06159054 | 0.05712033 | 0.1187109
2668621700879.8 | 0.0029397 | 1.651041 | 0.02467205 | 27.59824 | 2.725329 | 0.08146915 | 0.02989333 | 1.649855 | 0.02476383 | 27.7009 | 2.721409 | 0.08171346 | 0.03002616 | 72.5061 | 0.001186229 | -9.177652e-05 | -0.1026615 | 0.003920156 | -0.0002443025 | 0.01562274 | -0.003565091 | 0.01562274 | -0.003565091 | 0.01602435 | -94.47214 | 0.01602435 | -94.47214 | 2.964297e-17 | 1.040834e-17 | 2.775558e-17 | 0.06159054 | 0.05712033 | 0.1187109
2678396871945.3 | 0.0029397 | 1.650951 | 0.02465514 | 27.68035 | 2.725031 | 0.08140885 | 0.02987447 | 1.649769 | 0.02474716 | 27.78366 | 2.721125 | 0.08165419 | 0.03000752 | 72.40812 | 0.001182044 | -9.201916e-05 | -0.10331 | 0.003906143 | -0.0002453337 | 0.01305242 | -0.00895818 | 0.01305242 | -0.00895818 | 0.01583082 | -94.84927 | 0.01583082 | -94.84927 | 1.280527e-16 | 7.459311e-17 | 1.040834e-16 | 0.06159054 | 0.05712033 | 0.1187109
2688172043010.8 | 0.0029397 | 1.650804 | 0.02464853 | 27.77393 | 2.724547 | 0.0813798 | 0.02986911 | 1.649627 | 0.02474076 | 27.87784 | 2.720656 | 0.08162602 | 0.03000233 | 72.2717 | 0.001177661 | -9.222352e-05 | -0.1039173 | 0.003891343 | -0.0002462135 | 0.008835756 | -0.01287288 | 0.008835756 | -0.01287288 | 0.0156135 | -95.21705 | 0.0156135 | -95.21705 | 1.301043e-16 | -1.040834e-16 | -7.806256e-17 | 0.06159054 | 0.05712033 | 0.1187109
2697947214076.2 | 0.0029397 | 1.65081 | 0.02454997 | 27.76346 | 2.724572 | 0.08105469 | 0.02974951 | 1.649637 | 0.02464266 | 27.86828 | 2.720695 | 0.08130288 | 0.02988313 | 72.16146 | 0.001173272 | -9.268651e-05 | -0.1048188 | 0.003876882 | -0.0002481906 | 0.003237006 | -0.0152967 | 0.003237006 | -0.0152967 | 0.01563545 | -95.61004 | 0.01563545 | -95.61004 | 3.961717e-17 | 3.946496e-17 | 3.469447e-18 | 0.06159054 | 0.05712033 | 0.1187109
2707722385141.7 | 0.0029397 | 1.650866 | 0.02456779 | 27.88428 | 2.724755 | 0.08111626 | 0.02977011 | 1.649697 | 0.0246608 | 27.98984 | 2.720891 | 0.08136567 | 0.02990406 | 72.05915 | 0.001169228 | -9.300754e-05 | -0.1055629 | 0.003863688 | -0.0002494178 | -0.002940743 | -0.01507426 | -0.002940743 | -0.01507426 | 0.01535842 | -96.01124 | 0.01535842 | -96.01124 | 1.716681e-16 | -1.669671e-16 | 3.989864e-17 | 0.06159054 | 0.05712033 | 0.1187109
2717497556207.2 | 0.0029397 | 1.650829 | 0.02447368 | 27.87774 | 2.724638 | 0.08080371 | 0.02965668 | 1.649664 | 0.02456688 | 27.98391 | 2.720788 | 0.08105421 | 0.02979071 | 71.94551 | 0.001164886 | -9.320819e-05 | -0.1061726 | 0.003849269 | -0.0002505063 | -0.008405023 | -0.01287053 | -0.008405023 | -0.01287053 | 0.01537189 | -96.39709 | 0.01537189 | -96.39709 | 4.579801e-17 | 2.775558e-17 | -3.642919e-17 | 0.06159054 | 0.05712033 | 0.1187109
2727272727272.7 | 0.0029397 | 1.650804 | 0.02435171 | 27.83859 | 2.72456 | 0.0803998 | 0.02950928 | 1.649643 | 0.02444535 | 27.94564 | 2.720725 | 0.08065222 | 0.02964365 | 71.8624 | 0.001160528 | -9.363933e-05 | -0.1070474 | 0.003834829 | -0.0002524213 | -0.01271871 | -0.008786602 | -0.01271871 | -0.008786602 | 0.01545865 | -96.78482 | 0.01545865 | -96.78482 | 1.87639e-17 | -1.561251e-17 | 1.040834e-17 | 0.06159054 | 0.05712033 | 0.1187109
2737047898338.2 | 0.0029397 | 1.650737 | 0.02432221 | 27.90453 | 2.724342 | 0.08029917 | 0.0294747 | 1.649581 | 0.0244162 | 28.01236 | 2.720521 | 0.08055299 | 0.0296094 | 71.77921 | 0.001156513 | -9.398654e-05 | -0.1078294 | 0.003821441 | -0.0002538189 | -0.01492618 | -0.003397378 | -0.01492618 | -0.003397378 | 0.01530794 | -97.16557 | 0.01530794 | -97.16557 | 5.198385e-17 | -2.255141e-17 | 4.683753e-17 | 0.06159054 | 0.05712033 | 0.1187109
2746823069403.7 | 0.0029397 | 1.650571 | 0.0243219 | 28.00382 | 2.723793 | 0.08029004 | 0.02947729 | 1.649419 | 0.02441605 | 28.11223 | 2.719986 | 0.08054458 | 0.02961213 | 71.77055 | 0.001152408 | -9.415349e-05 | -0.1084067 | 0.003807522 | -0.0002545396 | -0.0149377 | 0.002104594 | -0.0149377 | 0.002104594 | 0.01508523 | -97.52934 | 0.01508523 | -97.52934 | 1.254418e-16 | -1.561251e-17 | -1.244664e-16 | 0.06159054 | 0.05712033 | 0.1187109
2756598240469.2 | 0.0029397 | 1.650461 | 0.02422184 | 27.98787 | 2.723436 | 0.07995442 | 0.02935792 | 1.649313 | 0.02431636 | 28.09708 | 2.719643 | 0.0802106 | 0.02949306 | 71.73448 | 0.001148132 | -9.452156e-05 | -0.1092178 | 0.003793165 | -0.0002561716 | -0.01317148 | 0.007422871 | -0.01317148 | 0.007422871 | 0.01511909 | -97.90256 | 0.01511909 | -97.90256 | 1.34483e-16 | -6.765422e-17 | -1.162265e-16 | 0.06159054 | 0.05712033 | 0.1187109
2766373411534.7 | 0.0029397 | 1.6505 | 0.0242323 | 28.09924 | 2.723562 | 0.0799908 | 0.02936992 | 1.649355 | 0.02432723 | 28.20932 | 2.719782 | 0.0802485 | 0.02950549 | 71.6906 | 0.001144218 | -9.493256e-05 | -0.1100817 | 0.003780365 | -0.000257701 | -0.009110418 | 0.01175437 | -0.009110418 | 0.01175437 | 0.01487162 | -98.30082 | 0.01487162 | -98.30082 | 1.259796e-16 | -9.887924e-17 | -7.806256e-17 | 0.06159054 | 0.05712033 | 0.1187109
2776148582600.2 | 0.0029397 | 1.650417 | 0.02469119 | 28.73253 | 2.723266 | 0.0815015 | 0.02992785 | 1.649276 | 0.02478631 | 28.84323 | 2.719497 | 0.08175895 | 0.030064 | 71.21852 | 0.001140723 | -9.512562e-05 | -0.1106953 | 0.003768743 | -0.0002574452 | -0.003768485 | 0.01301408 | -0.003768485 | 0.01301408 | 0.01354872 | -98.67831 | 0.01354872 | -98.67831 | 1.78847e-16 | 1.72605e-16 | 4.683753e-17 | 0.06159054 | 0.05712033 | 0.1187109
2785923753665.7 | 0.0029397 | 1.650019 | 0.02429497 | 28.37101 | 2.721972 | 0.08017431 | 0.0294545 | 1.648882 | 0.02439036 | 28.4824 | 2.718219 | 0.08043367 | 0.02959058 | 71.5582 | 0.001136228 | -9.53878e-05 | -0.1113913 | 0.003752947 | -0.0002593573 | 0.0005946024 | 0.01427514 | 0.0005946024 | 0.01427514 | 0.01428752 | -99.0018 | 0.01428752 | -99.0018 | 1.175787e-16 | 1.175275e-16 | 3.469447e-18 | 0.06159054 | 0.05712033 | 0.1187109
2795698924731.2 | 0.0029397 | 1.650116 | 0.02434012 | 28.52346 | 2.722289 | 0.08032802 | 0.02950753 | 1.648983 | 0.02443595 | 28.63576 | 2.718549 | 0.08058894 | 0.02964411 | 71.50293 | 0.001132383 | -9.583188e-05 | -0.1123025 | 0.003740519 | -0.0002609256 | 0.006073268 | 0.0125795 | 0.006073268 | 0.0125795 | 0.01396884 | -99.40995 | 0.01396884 | -99.40995 | 1.187367e-16 | -1.075529e-16 | 5.030698e-17 | 0.06159054 | 0.05712033 | 0.1187109
2805474095796.7 | 0.0029397 | 1.650265 | 0.02420843 | 28.46834 | 2.722789 | 0.07990067 | 0.02934516 | 1.649137 | 0.02430453 | 28.58135 | 2.719061 | 0.080163 | 0.02948187 | 71.38057 | 0.001128403 | -9.610002e-05 | -0.1130105 | 0.003727718 | -0.0002623304 | 0.0107365 | 0.009110075 | 0.0107365 | 0.009110075 | 0.01408069 | -99.82733 | 0.01408069 | -99.82733 | 2.715272e-17 | 1.214306e-17 | -2.428613e-17 | 0.06159054 | 0.05712033 | 0.1187109
2815249266862.2 | 0.0029397 | 1.650226 | 0.02417198 | 28.52452 | 2.722661 | 0.07977847 | 0.02930165 | 1.649102 | 0.02426838 | 28.63827 | 2.718947 | 0.08004204 | 0.02943862 | 71.23416 | 0.001124372 | -9.639426e-05 | -0.1137515 | 0.003714341 | -0.0002635712 | 0.01325997 | 0.0043762 | 0.01325997 | 0.0043762 | 0.01396345 | -100.2122 | 0.01396345 | -100.2122 | 6.601073e-17 | 3.469447e-18 | -6.591949e-17 | 0.06159054 | 0.05712033 | 0.1187109
2825024437927.7 | 0.0029397 | 1.650148 | 0.02402296 | 28.44709 | 2.722413 | 0.07928289 | 0.02912229 | 1.649028 | 0.02411977 | 28.56173 | 2.718712 | 0.07954836 | 0.02925958 | 71.14075 | 0.001120373 | -9.681426e-05 | -0.1146438 | 0.003700968 | -0.0002654695 | 0.01409671 | -0.000837637 | 0.01409671 | -0.000837637 | 0.01412158 | -100.5903 | 0.01412158 | -100.5903 | 1.891148e-17 | -8.673617e-18 | -1.680513e-17 | 0.06159054 | 0.05712033 | 0.1187109
2834799608993.2 | 0.0029397 | 1.650062 | 0.02388858 | 28.38584 | 2.722135 | 0.07883528 | 0.02896083 | 1.648946 | 0.02398565 | 28.50119 | 2.718447 | 0.07910206 | 0.02909825 | 71.03418 | 0.001116493 | -9.706956e-05 | -0.1153439 | 0.003687966 | -0.000266782 | 0.01291576 | -0.006015666 | 0.01291576 | -0.006015666 | 0.01424798 | -100.9668 | 0.01424798 | -100.9668 | 2.352342e-16 | -9.714451e-17 | -2.142383e-16 | 0.06159054 | 0.05712033 | 0.1187109
2844574780058.6 | 0.0029397 | 1.649829 | 0.02386429 | 28.45477 | 2.721365 | 0.078744 | 0.02893547 | 1.648716 | 0.02396158 | 28.57077 | 2.717691 | 0.0790117 | 0.0290731 | 70.96133 | 0.001112574 | -9.728734e-05 | -0.1160013 | 0.003674527 | -0.0002676969 | 0.009961923 | -0.009983391 | 0.009961923 | -0.009983391 | 0.01410347 | -101.3174 | 0.01410347 | -101.3174 | 2.614143e-16 | -1.786765e-16 | -1.908196e-16 | 0.06159054 | 0.05712033 | 0.1187109
2854349951124.1 | 0.0029397 | 1.649914 | 0.02383803 | 28.52113 | 2.721647 | 0.0786614 | 0.02890213 | 1.648805 | 0.02393577 | 28.63807 | 2.717985 | 0.07893083 | 0.0290402 | 70.90722 | 0.00110874 | -9.773358e-05 | -0.1169338 | 0.003662089 | -0.0002694269 | 0.005153606 | -0.01297871 | 0.005153606 | -0.01297871 | 0.01396448 | -101.7238 | 0.01396448 | -101.7238 | 1.173986e-16 | 1.110223e-16 | 3.816392e-17 | 0.06159054 | 0.05712033 | 0.1187109
2864125122189.6 | 0.0029397 | 1.649866 | 0.02384585 | 28.62819 | 2.72149 | 0.07868492 | 0.02891244 | 1.648761 | 0.02394388 | 28.74589 | 2.71784 | 0.07895548 | 0.02905082 | 70.85539 | 0.001105095 | -9.803384e-05 | -0.1176948 | 0.003649981 | -0.0002705649 | -6.888177e-05 | -0.01374484 | -6.888177e-05 | -0.01374484 | 0.01374501 | -102.1068 | 0.01374501 | -102.1068 | 8.158778e-17 | 8.112543e-17 | -8.673617e-18 | 0.06159054 | 0.05712033 | 0.1187109
2873900293255.1 | 0.0029397 | 1.649832 | 0.0238746 | 28.76053 | 2.721377 | 0.07877816 | 0.02894791 | 1.648731 | 0.02397287 | 28.87891 | 2.717739 | 0.07904961 | 0.02908653 | 70.86244 | 0.001101342 | -9.826918e-05 | -0.11838 | 0.003637548 | -0.0002714507 | -0.005129319 | -0.01246481 | -0.005129319 | -0.01246481 | 0.01347893 | -102.4921 | 0.01347893 | -102.4921 | 2.171178e-16 | -2.012279e-16 | 8.1532e-17 | 0.06159054 | 0.05712033 | 0.1187109
2883675464320.6 | 0.0029397 | 1.64983 | 0.02379311 | 28.75986 | 2.721373 | 0.07850918 | 0.02884911 | 1.648733 | 0.02389179 | 28.87913 | 2.717748 | 0.07878233 | 0.02898809 | 70.68382 | 0.0010975 | -9.867567e-05 | -0.119274 | 0.003624878 | -0.0002731537 | -0.009492351 | -0.009568945 | -0.009492351 | -0.009568945 | 0.01347848 | -102.8831 | 0.01347848 | -102.8831 | 7.263086e-17 | -5.551115e-17 | 4.683753e-17 | 0.06159054 | 0.05712033 | 0.1187109
2893450635386.1 | 0.0029397 | 1.649711 | 0.02377232 | 28.83213 | 2.720982 | 0.07843491 | 0.02882596 | 1.648617 | 0.02387131 | 28.9522 | 2.717369 | 0.07870932 | 0.02896527 | 70.70338 | 0.001093892 | -9.899875e-05 | -0.1200701 | 0.003612732 | -0.0002744134 | -0.01217985 | -0.005428291 | -0.01217985 | -0.005428291 | 0.01333473 | -103.2533 | 0.01333473 | -103.2533 | 2.430657e-16 | 9.887924e-17 | -2.220446e-16 | 0.06159054 | 0.05712033 | 0.1187109
2903225806451.6 | 0.0029397 | 1.64976 | 0.02370296 | 28.84513 | 2.721147 | 0.0782084 | 0.02874097 | 1.64867 | 0.0238022 | 28.9659 | 2.717547 | 0.07848396 | 0.02888044 | 70.61613 | 0.001090151 | -9.924205e-05 | -0.1207718 | 0.003600501 | -0.0002755552 | -0.01330535 | -0.0002549043 | -0.01330535 | -0.0002549043 | 0.01330779 | -103.6534 | 0.01330779 | -103.6534 | 1.755666e-16 | -3.469447e-18 | -1.755323e-16 | 0.06159054 | 0.05712033 | 0.1187109
2913000977517.1 | 0.0029397 | 1.649772 | 0.02355294 | 28.75908 | 2.721193 | 0.07771397 | 0.02855879 | 1.648686 | 0.02365257 | 28.88073 | 2.717605 | 0.07799131 | 0.02869854 | 70.50899 | 0.001086293 | -9.962662e-05 | -0.1216481 | 0.003587793 | -0.0002773352 | -0.01254239 | 0.004927022 | -0.01254239 | 0.004927022 | 0.01347542 | -104.0469 | 0.01347542 | -104.0469 | 3.497576e-16 | 1.370432e-16 | 3.217912e-16 | 0.06159054 | 0.05712033 | 0.1187109
2922776148582.6 | 0.0029397 | 1.649783 | 0.02365333 | 28.97857 | 2.721225 | 0.07804573 | 0.02868036 | 1.6487 | 0.02375333 | 29.10108 | 2.717649 | 0.07832424 | 0.02882059 | 70.36552 | 0.001082872 | -9.999896e-05 | -0.1225124 | 0.003576577 | -0.0002785096 | -0.009387453 | 0.009059357 | -0.009387453 | 0.009059357 | 0.01304593 | -104.4402 | 0.01304593 | -104.4402 | 2.649985e-16 | 1.838807e-16 | 1.908196e-16 | 0.06159054 | 0.05712033 | 0.1187109
2932551319648.1 | 0.0029397 | 1.649643 | 0.02352249 | 28.91466 | 2.720768 | 0.07760742 | 0.02852408 | 1.648564 | 0.0236227 | 29.03785 | 2.717204 | 0.07788707 | 0.02866441 | 70.17991 | 0.001079171 | -0.0001002125 | -0.1231847 | 0.003564053 | -0.0002796439 | -0.005575127 | 0.01192958 | -0.005575127 | 0.01192958 | 0.01316802 | -104.8062 | 0.01316802 | -104.8062 | 2.165141e-16 | 1.960238e-16 | 9.194034e-17 | 0.06159054 | 0.05712033 | 0.1187109
2942326490713.6 | 0.0029397 | 1.649663 | 0.02333145 | 28.77542 | 2.720844 | 0.07697806 | 0.02829198 | 1.648588 | 0.02343201 | 28.89945 | 2.717293 | 0.07725947 | 0.02843252 | 70.04881 | 0.001075333 | -0.0001005671 | -0.1240327 | 0.003551421 | -0.0002814094 | -0.0005670076 | 0.01342661 | -0.0005670076 | 0.01342661 | 0.01343857 | -105.2011 | 0.01343857 | -105.2011 | 8.85389e-17 | -8.84709e-17 | 3.469447e-18 | 0.06159054 | 0.05712033 | 0.1187109
2952101661779.1 | 0.0029397 | 1.649571 | 0.02327795 | 28.80482 | 2.720542 | 0.07679726 | 0.02822866 | 1.648499 | 0.0233789 | 28.92974 | 2.717003 | 0.07708019 | 0.02836957 | 69.93343 | 0.001071803 | -0.000100949 | -0.1249173 | 0.003539591 | -0.0002829299 | 0.004364201 | 0.01264725 | 0.004364201 | 0.01264725 | 0.01337906 | -105.5756 | 0.01337906 | -105.5756 | 4.336809e-17 | -4.163336e-17 | 1.214306e-17 | 0.06159054 | 0.05712033 | 0.1187109
2961876832844.6 | 0.0029397 | 1.649403 | 0.02318195 | 28.78102 | 2.719992 | 0.07647275 | 0.02811506 | 1.648334 | 0.02328312 | 28.90662 | 2.716464 | 0.07675673 | 0.02825611 | 69.82809 | 0.001068243 | -0.0001011664 | -0.1256008 | 0.003527487 | -0.0002839842 | 0.008574496 | 0.0103299 | 0.008574496 | 0.0103299 | 0.01342494 | -105.9362 | 0.01342494 | -105.9362 | 2.701104e-16 | -2.099015e-16 | 1.700029e-16 | 0.06159054 | 0.05712033 | 0.1187109
2971652003910.1 | 0.0029397 | 1.649608 | 0.02342422 | 29.17778 | 2.720659 | 0.07728158 | 0.02840546 | 1.648543 | 0.02352574 | 29.30424 | 2.717142 | 0.07756642 | 0.02854706 | 69.4501 | 0.001064916 | -0.0001015218 | -0.126458 | 0.003517022 | -0.0002848365 | 0.01140593 | 0.005499234 | 0.01140593 | 0.005499234 | 0.01266242 | -106.3649 | 0.01266242 | -106.3649 | 5.042647e-17 | -2.255141e-17 | 4.510281e-17 | 0.06159054 | 0.05712033 | 0.1187109
2981427174975.6 | 0.0029397 | 1.649137 | 0.02326424 | 29.07383 | 2.719111 | 0.07673184 | 0.02821946 | 1.648076 | 0.02336608 | 29.2011 | 2.715607 | 0.07701812 | 0.02836129 | 69.67799 | 0.001061306 | -0.0001018344 | -0.1272646 | 0.003504099 | -0.0002862805 | 0.01272253 | 0.001852847 | 0.01272253 | 0.001852847 | 0.01285674 | -106.6695 | 0.01285674 | -106.6695 | 1.154153e-16 | -2.255141e-17 | 1.131907e-16 | 0.06159054 | 0.05712033 | 0.1187109
2991202346041.1 | 0.0029397 | 1.649411 | 0.02323459 | 29.13198 | 2.720016 | 0.07664676 | 0.02817879 | 1.648353 | 0.02333675 | 29.26007 | 2.716522 | 0.0769344 | 0.02832092 | 69.69654 | 0.00105791 | -0.0001021637 | -0.1280949 | 0.003493496 | -0.0002876435 | 0.01218803 | -0.003727375 | 0.01218803 | -0.003727375 | 0.01274525 | -107.1109 | 0.01274525 | -107.1109 | 4.424023e-16 | 1.301043e-16 | 4.228388e-16 | 0.06159054 | 0.05712033 | 0.1187109
3000977517106.5 | 0.0029397 | 1.649399 | 0.02325523 | 29.25315 | 2.719975 | 0.07671429 | 0.02820404 | 1.648344 | 0.02335768 | 29.38202 | 2.716493 | 0.077003 | 0.02834648 | 69.63373 | 0.001054442 | -0.000102451 | -0.1288748 | 0.003482055 | -0.0002887063 | 0.009689476 | -0.007926892 | 0.009689476 | -0.007926892 | 0.01251885 | -107.4998 | 0.01251885 | -107.4998 | 2.173602e-17 | 1.908196e-17 | 1.040834e-17 | 0.06159054 | 0.05712033 | 0.1187109
3010752688172.0 | 0.0029397 | 1.649662 | 0.02309346 | 29.14427 | 2.720852 | 0.0761928 | 0.02800329 | 1.648611 | 0.02319637 | 29.27415 | 2.717381 | 0.0764836 | 0.02814607 | 69.43274 | 0.001050888 | -0.0001029139 | -0.1298788 | 0.00347088 | -0.0002907927 | 0.005475754 | -0.0114793 | 0.005475754 | -0.0114793 | 0.01271842 | -107.9399 | 0.01271842 | -107.9399 | 1.916398e-16 | -1.72605e-16 | -8.326673e-17 | 0.06159054 | 0.05712033 | 0.1187109
3020527859237.5 | 0.0029397 | 1.649013 | 0.02352005 | 29.77901 | 2.718692 | 0.07756976 | 0.02853201 | 1.647965 | 0.02362313 | 29.90952 | 2.715232 | 0.0778602 | 0.02867534 | 68.86038 | 0.001047995 | -0.0001030804 | -0.1305113 | 0.003460077 | -0.0002904482 | 0.00201336 | -0.01140925 | 0.00201336 | -0.01140925 | 0.01158553 | -108.2103 | 0.01158553 | -108.2103 | 7.112366e-17 | 6.938894e-17 | 1.561251e-17 | 0.06159054 | 0.05712033 | 0.1187109
3030303030303.0 | 0.0029397 | 1.649262 | 0.02300268 | 29.21822 | 2.719537 | 0.07587492 | 0.02789994 | 1.648218 | 0.02310608 | 29.34956 | 2.71609 | 0.07616774 | 0.02804316 | 69.23728 | 0.00104409 | -0.0001034011 | -0.131341 | 0.003447635 | -0.0002928215 | -0.003267773 | -0.01214709 | -0.003267773 | -0.01214709 | 0.01257896 | -108.6477 | 0.01257896 | -108.6477 | 7.112498e-17 | 6.548581e-17 | -2.775558e-17 | 0.06159054 | 0.05712033 | 0.1187109
3040078201368.5 | 0.0029397 | 1.649194 | 0.02290071 | 29.18253 | 2.719317 | 0.07553545 | 0.02777736 | 1.648154 | 0.0230045 | 29.31478 | 2.715881 | 0.0758299 | 0.02792092 | 69.19832 | 0.001040626 | -0.0001037855 | -0.1322546 | 0.003436069 | -0.0002944469 | -0.007561514 | -0.01013324 | -0.007561514 | -0.01013324 | 0.01264354 | -109.026 | 0.01264354 | -109.026 | 1.773601e-16 | -1.448494e-16 | 1.023487e-16 | 0.06159054 | 0.05712033 | 0.1187109
3049853372434.0 | 0.0029397 | 1.649066 | 0.02293027 | 29.31415 | 2.718892 | 0.07562704 | 0.02781539 | 1.648028 | 0.02303436 | 29.44722 | 2.715467 | 0.07592256 | 0.0279593 | 68.93741 | 0.001037423 | -0.0001040909 | -0.1330702 | 0.003425266 | -0.0002955126 | -0.01048679 | -0.006617249 | -0.01048679 | -0.006617249 | 0.01240003 | -109.3928 | 0.01240003 | -109.3928 | 1.741735e-16 | 9.540979e-17 | -1.457168e-16 | 0.06159054 | 0.05712033 | 0.1187109
3059628543499.5 | 0.0029397 | 1.649131 | 0.02279436 | 29.2338 | 2.719115 | 0.07518178 | 0.02764936 | 1.648097 | 0.02289872 | 29.36764 | 2.715701 | 0.07547863 | 0.02779343 | 68.88672 | 0.00103398 | -0.0001043588 | -0.1338403 | 0.003414037 | -0.0002968491 | -0.01238639 | -0.001993628 | -0.01238639 | -0.001993628 | 0.0125458 | -109.7962 | 0.0125458 | -109.7962 | 3.922875e-16 | 6.765422e-17 | -3.864097e-16 | 0.06159054 | 0.05712033 | 0.1187109
3069403714565.0 | 0.0029397 | 1.64915 | 0.02284079 | 29.38694 | 2.719175 | 0.0753358 | 0.02770538 | 1.64812 | 0.02294553 | 29.5217 | 2.715772 | 0.07563397 | 0.02784989 | 68.84818 | 0.001030708 | -0.0001047414 | -0.1347602 | 0.003403319 | -0.0002981683 | -0.01192788 | 0.002855254 | -0.01192788 | 0.002855254 | 0.01226486 | -110.1907 | 0.01226486 | -110.1907 | 4.101667e-17 | -1.387779e-17 | -3.85976e-17 | 0.06159054 | 0.05712033 | 0.1187109
3079178885630.5 | 0.0029397 | 1.649245 | 0.02284408 | 29.48477 | 2.719486 | 0.07535096 | 0.02770779 | 1.648217 | 0.02294919 | 29.62044 | 2.716093 | 0.07565051 | 0.0278527 | 68.7952 | 0.001027538 | -0.000105113 | -0.135669 | 0.003393079 | -0.0002995519 | -0.009668477 | 0.007255298 | -0.009668477 | 0.007255298 | 0.01208796 | -110.5995 | 0.01208796 | -110.5995 | 4.365338e-17 | 3.295975e-17 | 2.862294e-17 | 0.06159054 | 0.05712033 | 0.1187109
3088954056696.0 | 0.0029397 | 1.649161 | 0.022593 | 29.25328 | 2.719222 | 0.07451901 | 0.02740453 | 1.648137 | 0.02269836 | 29.38969 | 2.715841 | 0.07482001 | 0.02754948 | 68.77923 | 0.001024066 | -0.0001053532 | -0.1364107 | 0.003381422 | -0.0003009997 | -0.006556019 | 0.01064879 | -0.006556019 | 0.01064879 | 0.01250512 | -110.9747 | 0.01250512 | -110.9747 | 1.53961e-16 | 1.283695e-16 | 8.500145e-17 | 0.06159054 | 0.05712033 | 0.1187109
3098729227761.5 | 0.0029397 | 1.649209 | 0.02259838 | 29.35284 | 2.71938 | 0.07453891 | 0.02741025 | 1.648188 | 0.0227041 | 29.49016 | 2.71601 | 0.07484127 | 0.0275556 | 68.74549 | 0.001020803 | -0.0001057229 | -0.1373225 | 0.003370783 | -0.0003023655 | -0.001862061 | 0.01218022 | -0.001862061 | 0.01218022 | 0.01232173 | -111.3748 | 0.01232173 | -111.3748 | 1.103162e-16 | 1.079865e-16 | 2.255141e-17 | 0.06159054 | 0.05712033 | 0.1187109
3108504398827.0 | 0.0029397 | 1.649045 | 0.02247658 | 29.28674 | 2.718843 | 0.07412979 | 0.02726519 | 1.648027 | 0.02258265 | 29.42494 | 2.715484 | 0.07443364 | 0.02741082 | 68.72386 | 0.001017554 | -0.000106066 | -0.1382028 | 0.003359728 | -0.000303857 | 0.002566487 | 0.0121731 | 0.002566487 | 0.0121731 | 0.01244071 | -111.7343 | 0.01244071 | -111.7343 | 7.825627e-17 | 7.589415e-17 | -1.908196e-17 | 0.06159054 | 0.05712033 | 0.1187109
3118279569892.5 | 0.0029397 | 1.649135 | 0.02250687 | 29.41842 | 2.71914 | 0.07423375 | 0.02730045 | 1.648121 | 0.02261322 | 29.55742 | 2.71579 | 0.07453861 | 0.02744638 | 68.66151 | 0.001014446 | -0.0001063407 | -0.1389965 | 0.003349686 | -0.0003048607 | 0.007049386 | 0.009957986 | 0.007049386 | 0.009957986 | 0.01220063 | -112.1426 | 0.01220063 | -112.1426 | 1.99917e-16 | 1.674008e-16 | -1.092876e-16 | 0.06159054 | 0.05712033 | 0.1187109
3128054740958.0 | 0.0029397 | 1.649154 | 0.02251526 | 29.52164 | 2.719201 | 0.07426225 | 0.02731032 | 1.648143 | 0.02262194 | 29.66152 | 2.715862 | 0.07456836 | 0.02745661 | 68.44529 | 0.001011243 | -0.0001066798 | -0.1398768 | 0.003339184 | -0.0003061101 | 0.01017883 | 0.006384339 | 0.01017883 | 0.006384339 | 0.01201533 | -112.5371 | 0.01201533 | -112.5371 | 8.049192e-17 | -4.857226e-17 | 6.418477e-17 | 0.06159054 | 0.05712033 | 0.1187109
3137829912023.5 | 0.0029397 | 1.649214 | 0.02268922 | 29.8427 | 2.719392 | 0.07483875 | 0.0275204 | 1.648206 | 0.02279629 | 29.98353 | 2.716062 | 0.07514595 | 0.02766724 | 68.18981 | 0.001008327 | -0.0001070724 | -0.1408303 | 0.003329748 | -0.0003071983 | 0.01131769 | 0.001799023 | 0.01131769 | 0.001799023 | 0.01145978 | -112.9397 | 0.01145978 | -112.9397 | 7.337414e-18 | 6.938894e-18 | 2.385245e-18 | 0.06159054 | 0.05712033 | 0.1187109
3147605083089.0 | 0.0029397 | 1.649061 | 0.02244469 | 29.61304 | 2.718898 | 0.07402533 | 0.02722622 | 1.648056 | 0.02255201 | 29.75464 | 2.71558 | 0.07433396 | 0.02737314 | 68.30346 | 0.001005023 | -0.0001073207 | -0.1415967 | 0.003318509 | -0.0003086263 | 0.01160709 | -0.002397674 | 0.01160709 | -0.002397674 | 0.01185214 | -113.301 | 0.01185214 | -113.301 | 2.14623e-16 | 3.816392e-17 | 2.112026e-16 | 0.06159054 | 0.05712033 | 0.1187109
3157380254154.4 | 0.0029397 | 1.649133 | 0.02226728 | 29.47021 | 2.719143 | 0.0734434 | 0.02700976 | 1.648131 | 0.02237493 | 29.61268 | 2.715835 | 0.07375363 | 0.02715689 | 68.14221 | 0.001001703 | -0.000107648 | -0.1424695 | 0.003307686 | -0.0003102255 | 0.009928911 | -0.006919036 | 0.009928911 | -0.006919036 | 0.01210191 | -113.7059 | 0.01210191 | -113.7059 | 4.21095e-17 | 2.255141e-17 | 3.556183e-17 | 0.06159054 | 0.05712033 | 0.1187109
3167155425219.9 | 0.0029397 | 1.649274 | 0.02229557 | 29.599 | 2.719608 | 0.073543 | 0.02704177 | 1.648275 | 0.02240364 | 29.74247 | 2.71631 | 0.07385473 | 0.02718936 | 67.82451 | 0.0009986851 | -0.0001080704 | -0.1434714 | 0.003298044 | -0.0003117271 | 0.006141622 | -0.0101611 | 0.006141622 | -0.0101611 | 0.01187297 | -114.1245 | 0.01187297 | -114.1245 | 8.618364e-17 | 7.546047e-17 | 4.163336e-17 | 0.06159054 | 0.05712033 | 0.1187109
3176930596285.4 | 0.0029397 | 1.649053 | 0.02214748 | 29.49315 | 2.718884 | 0.0730447 | 0.02686569 | 1.648057 | 0.02225579 | 29.63739 | 2.715597 | 0.07335763 | 0.02701345 | 67.74989 | 0.0009955477 | -0.0001083159 | -0.1442411 | 0.003287239 | -0.0003129238 | 0.002347999 | -0.01182736 | 0.002347999 | -0.01182736 | 0.01205817 | -114.4722 | 0.01205817 | -114.4722 | 7.531577e-17 | 7.285839e-17 | 1.908196e-17 | 0.06159054 | 0.05712033 | 0.1187109
3186705767350.9 | 0.0029397 | 1.64898 | 0.022069 | 29.47906 | 2.718648 | 0.07278267 | 0.02677164 | 1.647988 | 0.02217759 | 29.62412 | 2.715372 | 0.07309678 | 0.02691962 | 67.77618 | 0.0009923898 | -0.0001085915 | -0.1450531 | 0.003276682 | -0.0003141128 | -0.002171429 | -0.01188511 | -0.002171429 | -0.01188511 | 0.01208184 | -114.8488 | 0.01208184 | -114.8488 | 8.014066e-17 | 7.892992e-17 | -1.387779e-17 | 0.06159054 | 0.05712033 | 0.1187109
3196480938416.4 | 0.0029397 | 1.648937 | 0.02198288 | 29.45411 | 2.718509 | 0.07249675 | 0.02666784 | 1.647947 | 0.02209186 | 29.60012 | 2.715243 | 0.07281243 | 0.02681618 | 67.76278 | 0.0009892864 | -0.0001089764 | -0.1460137 | 0.003266366 | -0.0003156799 | -0.006471548 | -0.01025305 | -0.006471548 | -0.01025305 | 0.01212461 | -115.2312 | 0.01212461 | -115.2312 | 2.379561e-16 | 2.003606e-16 | -1.283695e-16 | 0.06159054 | 0.05712033 | 0.1187109
3206256109481.9 | 0.0029397 | 1.648964 | 0.02187766 | 29.40277 | 2.718603 | 0.07215095 | 0.02653971 | 1.647978 | 0.02198696 | 29.54966 | 2.715347 | 0.07246803 | 0.02668831 | 67.72293 | 0.0009862641 | -0.0001092959 | -0.1468896 | 0.003256449 | -0.0003170799 | -0.010001 | -0.007012955 | -0.010001 | -0.007012955 | 0.01221481 | -115.6274 | 0.01221481 | -115.6274 | 5.207061e-17 | 2.602085e-17 | -4.510281e-17 | 0.06159054 | 0.05712033 | 0.1187109
3216031280547.4 | 0.0029397 | 1.648971 | 0.02199285 | 29.64769 | 2.718621 | 0.07253113 | 0.02667938 | 1.647987 | 0.02210242 | 29.7954 | 2.715374 | 0.07284902 | 0.02682836 | 67.64923 | 0.0009833642 | -0.000109571 | -0.1477083 | 0.003246942 | -0.0003178892 | -0.01149911 | -0.002563866 | -0.01149911 | -0.002563866 | 0.01178146 | -116.0196 | 0.01178146 | -116.0196 | 1.084202e-17 | -1.040834e-17 | -3.035766e-18 | 0.06159054 | 0.05712033 | 0.1187109
3225806451612.9 | 0.0029397 | 1.648951 | 0.02201654 | 29.76985 | 2.718554 | 0.0726084 | 0.02670846 | 1.647971 | 0.02212649 | 29.91852 | 2.715317 | 0.07292761 | 0.02685786 | 67.62218 | 0.0009804046 | -0.0001099478 | -0.1486669 | 0.00323717 | -0.0003192114 | -0.01140822 | 0.001929377 | -0.01140822 | 0.001929377 | 0.01157022 | -116.4065 | 0.01157022 | -116.4065 | 4.189063e-17 | -8.673617e-18 | -4.098284e-17 | 0.06159054 | 0.05712033 | 0.1187109
3235581622678.4 | 0.0029397 | 1.649252 | 0.02181728 | 29.5898 | 2.719556 | 0.07196437 | 0.02646181 | 1.648275 | 0.02192762 | 29.73946 | 2.716328 | 0.07228549 | 0.02661147 | 67.42845 | 0.0009773482 | -0.0001103448 | -0.1496557 | 0.003227658 | -0.0003211109 | -0.009678448 | 0.006886224 | -0.009678448 | 0.006886224 | 0.01187823 | -116.8573 | 0.01187823 | -116.8573 | 1.19611e-16 | 8.326673e-17 | 8.586881e-17 | 0.06159054 | 0.05712033 | 0.1187109
3245356793743.9 | 0.0029397 | 1.649106 | 0.02186531 | 29.74454 | 2.719072 | 0.07211642 | 0.02652244 | 1.648131 | 0.02197589 | 29.89497 | 2.715854 | 0.07243832 | 0.02667239 | 67.36298 | 0.0009744516 | -0.0001105847 | -0.1504342 | 0.003217846 | -0.0003219027 | -0.006465376 | 0.009643238 | -0.006465376 | 0.009643238 | 0.01161004 | -117.2191 | 0.01161004 | -117.2191 | 1.357636e-17 | -6.071532e-18 | -1.214306e-17 | 0.06159054 | 0.05712033 | 0.1187109
3255131964809.4 | 0.0029397 | 1.649455 | 0.0216218 | 29.50187 | 2.720235 | 0.07132837 | 0.0262214 | 1.648484 | 0.02173283 | 29.65338 | 2.717027 | 0.07165246 | 0.02637164 | 67.24473 | 0.0009712811 | -0.0001110375 | -0.1515052 | 0.00320804 | -0.0003240854 | -0.001553992 | 0.01192831 | -0.001553992 | 0.01192831 | 0.01202911 | -117.6802 | 0.01202911 | -117.6802 | 1.325454e-16 | -1.314053e-16 | -1.734723e-17 | 0.06159054 | 0.05712033 | 0.1187109
3264907135874.9 | 0.0029397 | 1.649037 | 0.02146851 | 29.38069 | 2.718863 | 0.07080475 | 0.02604205 | 1.648069 | 0.02157981 | 29.533 | 2.715665 | 0.07113003 | 0.02619249 | 67.06136 | 0.0009683086 | -0.0001112977 | -0.1523162 | 0.003197407 | -0.0003252762 | 0.002162219 | 0.01205217 | 0.002162219 | 0.01205217 | 0.01224459 | -117.9872 | 0.01224459 | -117.9872 | 2.376397e-16 | 2.333203e-16 | -4.510281e-17 | 0.06159054 | 0.05712033 | 0.1187109
3274682306940.4 | 0.0029397 | 1.649017 | 0.02155273 | 29.58426 | 2.718792 | 0.07108163 | 0.02614457 | 1.648051 | 0.02166429 | 29.73738 | 2.715603 | 0.07140771 | 0.02629534 | 66.85016 | 0.000965523 | -0.000111555 | -0.1531254 | 0.003188216 | -0.0003260773 | 0.006354551 | 0.0100403 | 0.006354551 | 0.0100403 | 0.01188225 | -118.374 | 0.01188225 | -118.374 | 2.208982e-16 | 1.899522e-16 | -1.12757e-16 | 0.06159054 | 0.05712033 | 0.1187109
3284457478005.9 | 0.0029397 | 1.649153 | 0.02167755 | 29.84441 | 2.719236 | 0.07149919 | 0.02629386 | 1.64819 | 0.02178949 | 29.99852 | 2.716056 | 0.07182645 | 0.02644512 | 66.70947 | 0.0009627422 | -0.0001119383 | -0.1541102 | 0.003179357 | -0.0003272514 | 0.009513557 | 0.006343644 | 0.009513557 | 0.006343644 | 0.01143458 | -118.7924 | 0.01143458 | -118.7924 | 1.110765e-17 | 8.673617e-18 | -6.938894e-18 | 0.06159054 | 0.05712033 | 0.1187109
3294232649071.4 | 0.0029397 | 1.649239 | 0.02164721 | 29.89133 | 2.719521 | 0.07140283 | 0.02625567 | 1.648279 | 0.02175953 | 30.04643 | 2.71635 | 0.07173154 | 0.02640732 | 66.63417 | 0.0009599312 | -0.0001123199 | -0.1550958 | 0.003170266 | -0.0003287093 | 0.01117138 | 0.002029298 | 0.01117138 | 0.002029298 | 0.01135419 | -119.2008 | 0.01135419 | -119.2008 | 6.311063e-17 | 1.561251e-17 | -6.1149e-17 | 0.06159054 | 0.05712033 | 0.1187109
3304007820136.9 | 0.0029397 | 1.649208 | 0.02131276 | 29.51684 | 2.719432 | 0.07029833 | 0.02585038 | 1.648251 | 0.02142535 | 29.67277 | 2.716272 | 0.07062869 | 0.02600207 | 66.64887 | 0.000956818 | -0.0001125866 | -0.1559254 | 0.003159879 | -0.0003303571 | 0.0117441 | -0.002441937 | 0.0117441 | -0.002441937 | 0.01199528 | -119.5855 | 0.01199528 | -119.5855 | 3.663769e-17 | 1.040834e-17 | 3.512815e-17 | 0.06159054 | 0.05712033 | 0.1187109
3313782991202.3 | 0.0029397 | 1.649137 | 0.02144421 | 29.78676 | 2.719194 | 0.07072889 | 0.02601098 | 1.648183 | 0.02155712 | 29.94359 | 2.716043 | 0.07106016 | 0.02616312 | 66.56168 | 0.0009540869 | -0.0001129089 | -0.1568344 | 0.003150786 | -0.0003312698 | 0.009631895 | -0.006332834 | 0.009631895 | -0.006332834 | 0.01152728 | -119.9621 | 0.01152728 | -119.9621 | 5.701543e-17 | -3.122502e-17 | -4.77049e-17 | 0.06159054 | 0.05712033 | 0.1187109
3323558162267.8 | 0.0029397 | 1.649028 | 0.0213647 | 29.76386 | 2.718837 | 0.07046197 | 0.02591622 | 1.648077 | 0.02147796 | 29.92165 | 2.715696 | 0.07079465 | 0.0260687 | 66.51977 | 0.0009512612 | -0.0001132627 | -0.15779 | 0.00314126 | -0.0003326845 | 0.006725292 | -0.009408135 | 0.006725292 | -0.009408135 | 0.01156471 | -120.3307 | 0.01156471 | -120.3307 | 2.029701e-16 | -1.613293e-16 | -1.231654e-16 | 0.06159054 | 0.05712033 | 0.1187109
3333333333333.3 | 0.0029397 | 1.649297 | 0.02148918 | 30.02533 | 2.71972 | 0.07088409 | 0.02606302 | 1.648349 | 0.02160278 | 30.18405 | 2.716586 | 0.07121782 | 0.02621592 | 66.34613 | 0.0009486495 | -0.0001135984 | -0.158723 | 0.003133205 | -0.000333728 | 0.00193137 | -0.0109578 | 0.00193137 | -0.0109578 | 0.01112671 | -120.7769 | 0.01112671 | -120.7769 | 1.517883e-17 | -9.107298e-18 | -1.214306e-17 | 0.06159054 | 0.05712033 | 0.1187109
3343108504398.8 | 0.0029397 | 1.649224 | 0.0215147 | 30.14914 | 2.719476 | 0.07096512 | 0.02609514 | 1.648278 | 0.02162861 | 30.30876 | 2.716352 | 0.07129991 | 0.0262484 | 66.421 | 0.0009458744 | -0.0001139039 | -0.1596167 | 0.003123937 | -0.0003347903 | -0.002185847 | -0.01070381 | -0.002185847 | -0.01070381 | 0.01092472 | -121.1528 | 0.01092472 | -121.1528 | 9.697399e-18 | -9.540979e-18 | -1.734723e-18 | 0.06159054 | 0.05712033 | 0.1187109
3352883675464.3 | 0.0029397 | 1.648976 | 0.02133466 | 29.98426 | 2.718665 | 0.07036067 | 0.02588059 | 1.648033 | 0.02144889 | 30.1448 | 2.715551 | 0.07069694 | 0.0260341 | 66.32993 | 0.0009429829 | -0.0001142291 | -0.1605404 | 0.003113909 | -0.00033627 | -0.005765533 | -0.009592219 | -0.005765533 | -0.009592219 | 0.01119161 | -121.4925 | 0.01119161 | -121.4925 | 5.55721e-17 | -4.597017e-17 | 3.122502e-17 | 0.06159054 | 0.05712033 | 0.1187109
3362658846529.8 | 0.0029397 | 1.649337 | 0.02119064 | 29.86868 | 2.719864 | 0.06990103 | 0.02570019 | 1.648397 | 0.02130524 | 30.03022 | 2.716759 | 0.070239 | 0.02585397 | 66.16547 | 0.0009401833 | -0.0001146027 | -0.1615351 | 0.003105345 | -0.0003379754 | -0.009619629 | -0.006082079 | -0.009619629 | -0.006082079 | 0.01138108 | -121.9583 | 0.01138108 | -121.9583 | 1.455437e-16 | 8.1532e-17 | -1.205633e-16 | 0.06159054 | 0.05712033 | 0.1187109
3372434017595.3 | 0.0029397 | 1.649377 | 0.02127231 | 30.07096 | 2.719992 | 0.07017212 | 0.02579865 | 1.648439 | 0.02138723 | 30.23341 | 2.716895 | 0.0705111 | 0.02595282 | 66.1103 | 0.0009375119 | -0.0001149179 | -0.1624503 | 0.003096644 | -0.0003389844 | -0.01089703 | -0.001808741 | -0.01089703 | -0.001808741 | 0.01104613 | -122.3576 | 0.01104613 | -122.3576 | 2.153718e-17 | -1.734723e-18 | 2.14672e-17 | 0.06159054 | 0.05712033 | 0.1187109
3382209188660.8 | 0.0029397 | 1.649486 | 0.02121493 | 30.07677 | 2.720354 | 0.06998746 | 0.02572734 | 1.648551 | 0.02133025 | 30.24027 | 2.717266 | 0.07032803 | 0.02588191 | 65.9347 | 0.000934779 | -0.0001153231 | -0.1634955 | 0.003087843 | -0.0003405694 | -0.01069355 | 0.002723059 | -0.01069355 | 0.002723059 | 0.01103481 | -122.7715 | 0.01103481 | -122.7715 | 6.900297e-17 | 1.734723e-17 | 6.678685e-17 | 0.06159054 | 0.05712033 | 0.1187109
3391984359726.3 | 0.0029397 | 1.649502 | 0.02101175 | 29.87482 | 2.720415 | 0.06931784 | 0.02548061 | 1.64857 | 0.02112738 | 30.03922 | 2.717336 | 0.06965994 | 0.02563538 | 65.76669 | 0.0009319705 | -0.000115633 | -0.1644087 | 0.003078578 | -0.0003420935 | -0.009090246 | 0.006822555 | -0.009090246 | 0.006822555 | 0.01136573 | -123.166 | 0.01136573 | -123.166 | 3.314185e-17 | -2.255141e-17 | -2.428613e-17 | 0.06159054 | 0.05712033 | 0.1187109
3401759530791.8 | 0.0029397 | 1.649342 | 0.02104656 | 30.01055 | 2.719887 | 0.06942597 | 0.02552532 | 1.648413 | 0.02116246 | 30.1758 | 2.716817 | 0.06976893 | 0.02568039 | 65.65002 | 0.0009293096 | -0.000115892 | -0.1652518 | 0.003069527 | -0.0003429581 | -0.00600458 | 0.009383327 | -0.00600458 | 0.009383327 | 0.0111401 | -123.5237 | 0.0111401 | -123.5237 | 1.647919e-16 | 1.379105e-16 | 9.020562e-17 | 0.06159054 | 0.05712033 | 0.1187109
3411534701857.3 | 0.0029397 | 1.649607 | 0.02106229 | 30.11928 | 2.72076 | 0.06948901 | 0.0255403 | 1.64868 | 0.02117862 | 30.28563 | 2.717698 | 0.06983356 | 0.02569585 | 65.62821 | 0.0009266776 | -0.00011633 | -0.166353 | 0.003061363 | -0.0003445461 | -0.001339633 | 0.0108791 | -0.001339633 | 0.0108791 | 0.01096127 | -123.9704 | 0.01096127 | -123.9704 | 4.988697e-17 | -4.87891e-17 | -1.040834e-17 | 0.06159054 | 0.05712033 | 0.1187109
3421309872922.8 | 0.0029397 | 1.649487 | 0.02110285 | 30.26375 | 2.720364 | 0.06961778 | 0.02559135 | 1.648563 | 0.02121947 | 30.431 | 2.717311 | 0.06996329 | 0.02574726 | 65.62034 | 0.0009241404 | -0.0001166217 | -0.1672481 | 0.003052798 | -0.0003455126 | 0.002586905 | 0.01041322 | 0.002586905 | 0.01041322 | 0.01072974 | -124.3364 | 0.01072974 | -124.3364 | 7.493649e-17 | -7.329207e-17 | 1.561251e-17 | 0.06159054 | 0.05712033 | 0.1187109
3431085043988.3 | 0.0029397 | 1.649762 | 0.02091595 | 30.08141 | 2.721277 | 0.06901268 | 0.0253604 | 1.648841 | 0.02103292 | 30.24964 | 2.718233 | 0.06935987 | 0.02551653 | 65.52769 | 0.0009213349 | -0.0001169715 | -0.168229 | 0.003044025 | -0.0003471936 | 0.007037366 | 0.008479217 | 0.007037366 | 0.008479217 | 0.01101915 | -124.7857 | 0.01101915 | -124.7857 | 9.853245e-17 | -7.892992e-17 | 5.89806e-17 | 0.06159054 | 0.05712033 | 0.1187109
3440860215053.8 | 0.0029397 | 1.649643 | 0.02113122 | 30.4776 | 2.720876 | 0.06971793 | 0.02562334 | 1.648724 | 0.02124853 | 30.6468 | 2.71784 | 0.07006593 | 0.02578001 | 65.48119 | 0.0009189214 | -0.000117313 | -0.1692008 | 0.003035912 | -0.0003479977 | 0.009061572 | 0.005092478 | 0.009061572 | 0.005092478 | 0.01039449 | -125.1517 | 0.01039449 | -125.1517 | 2.146523e-16 | 1.092876e-16 | -1.847481e-16 | 0.06159054 | 0.05712033 | 0.1187109
3450635386119.3 | 0.0029397 | 1.649552 | 0.02092014 | 30.25887 | 2.720583 | 0.06901769 | 0.02536872 | 1.648635 | 0.02103777 | 30.42901 | 2.717556 | 0.06936722 | 0.02552559 | 65.3769 | 0.000916194 | -0.0001176294 | -0.1701391 | 0.003026715 | -0.0003495222 | 0.01062752 | 0.001499287 | 0.01062752 | 0.001499287 | 0.01073275 | -125.5236 | 0.01073275 | -125.5236 | 6.479163e-16 | 8.84709e-17 | -6.418477e-16 | 0.06159054 | 0.05712033 | 0.1187109
3460410557184.7 | 0.0029397 | 1.649539 | 0.02082456 | 30.20596 | 2.720546 | 0.06870187 | 0.02525297 | 1.648626 | 0.02094247 | 30.37699 | 2.717529 | 0.0690526 | 0.02541007 | 65.26923 | 0.0009135316 | -0.0001179099 | -0.171028 | 0.003017903 | -0.0003507309 | 0.01048307 | -0.002659469 | 0.01048307 | -0.002659469 | 0.01081515 | -125.9122 | 0.01081515 | -125.9122 | 1.6916e-16 | 3.816392e-17 | 1.647987e-16 | 0.06159054 | 0.05712033 | 0.1187109
3470185728250.2 | 0.0029397 | 1.649308 | 0.02105893 | 30.63219 | 2.719773 | 0.06946531 | 0.02554085 | 1.648397 | 0.02117714 | 30.80414 | 2.716764 | 0.06981665 | 0.02569846 | 65.09603 | 0.0009111642 | -0.0001182109 | -0.1719489 | 0.003009743 | -0.0003513407 | 0.008439388 | -0.005652286 | 0.008439388 | -0.005652286 | 0.01015734 | -126.2538 | 0.01015734 | -126.2538 | 3.293337e-16 | -1.838807e-16 | -2.732189e-16 | 0.06159054 | 0.05712033 | 0.1187109
3479960899315.7 | 0.0029397 | 1.649457 | 0.02079841 | 30.33847 | 2.720275 | 0.06861214 | 0.02522251 | 1.648548 | 0.02091701 | 30.51147 | 2.717274 | 0.06896539 | 0.02538036 | 64.9423 | 0.0009084314 | -0.0001185993 | -0.1729999 | 0.003000958 | -0.0003532456 | 0.005611897 | -0.008996829 | 0.005611897 | -0.008996829 | 0.0106036 | -126.6768 | 0.0106036 | -126.6768 | 5.922785e-16 | 5.022024e-16 | 3.139849e-16 | 0.06159054 | 0.05712033 | 0.1187109
3489736070381.2 | 0.0029397 | 1.649659 | 0.02079188 | 30.41414 | 2.720942 | 0.06859903 | 0.0252115 | 1.648753 | 0.02091081 | 30.5881 | 2.717949 | 0.06895352 | 0.02536968 | 64.80544 | 0.0009059112 | -0.0001189274 | -0.1739658 | 0.002993028 | -0.0003544927 | 0.001286996 | -0.01040521 | 0.001286996 | -0.01040521 | 0.0104845 | -127.1114 | 0.0104845 | -127.1114 | 1.489143e-16 | -1.487525e-16 | -6.938894e-18 | 0.06159054 | 0.05712033 | 0.1187109
3499511241446.7 | 0.0029397 | 1.649892 | 0.02088769 | 30.63987 | 2.721706 | 0.06892484 | 0.02532413 | 1.648988 | 0.02100702 | 30.81491 | 2.718721 | 0.06928065 | 0.02548281 | 64.57932 | 0.0009034583 | -0.0001193286 | -0.1750416 | 0.0029854 | -0.0003558007 | -0.003174077 | -0.00963082 | -0.003174077 | -0.00963082 | 0.01014039 | -127.5529 | 0.01014039 | -127.5529 | 1.492266e-16 | -1.422473e-16 | 4.510281e-17 | 0.06159054 | 0.05712033 | 0.1187109
3509286412512.2 | 0.0029397 | 1.649779 | 0.02034377 | 29.92536 | 2.721358 | 0.06712546 | 0.02466616 | 1.648879 | 0.02046343 | 30.10139 | 2.718383 | 0.06748345 | 0.02482485 | 64.44597 | 0.0009005025 | -0.0001196676 | -0.1760292 | 0.002975334 | -0.0003579956 | -0.007130356 | -0.008717056 | -0.007130356 | -0.008717056 | 0.01126184 | -127.9201 | 0.01126184 | -127.9201 | 3.018469e-16 | 2.324529e-16 | -1.925543e-16 | 0.06159054 | 0.05712033 | 0.1187109
3519061583577.7 | 0.0029397 | 1.650035 | 0.02070302 | 30.53864 | 2.722188 | 0.06832142 | 0.02509798 | 1.649137 | 0.02082302 | 30.71566 | 2.719219 | 0.06868003 | 0.02525726 | 64.44416 | 0.0008983663 | -0.0001200036 | -0.1770151 | 0.002968848 | -0.000358607 | -0.009315868 | -0.004368287 | -0.009315868 | -0.004368287 | 0.01028918 | -128.3668 | 0.01028918 | -128.3668 | 1.660562e-16 | 7.112366e-17 | -1.500536e-16 | 0.06159054 | 0.05712033 | 0.1187109
3528836754643.2 | 0.0029397 | 1.649982 | 0.02061328 | 30.49073 | 2.722017 | 0.06802311 | 0.02498996 | 1.649087 | 0.02073361 | 30.66872 | 2.719057 | 0.06838305 | 0.02514955 | 64.36544 | 0.0008957805 | -0.0001203311 | -0.1779913 | 0.002960217 | -0.0003599429 | -0.01034279 | -0.0006051842 | -0.01034279 | -0.0006051842 | 0.01036048 | -128.7469 | 0.01036048 | -128.7469 | 1.271159e-16 | 3.469447e-18 | -1.270685e-16 | 0.06159054 | 0.05712033 | 0.1187109
3538611925708.7 | 0.0029397 | 1.649603 | 0.02067954 | 30.67348 | 2.720761 | 0.06822606 | 0.02507609 | 1.648709 | 0.02080015 | 30.85237 | 2.717809 | 0.06858679 | 0.02523606 | 64.19082 | 0.0008934102 | -0.0001206041 | -0.1788893 | 0.002951748 | -0.0003607317 | -0.009771149 | 0.0024969 | -0.009771149 | 0.0024969 | 0.01008513 | -129.0555 | 0.01008513 | -129.0555 | 2.415042e-16 | 5.724587e-17 | 2.346214e-16 | 0.06159054 | 0.05712033 | 0.1187109
3548387096774.2 | 0.0029397 | 1.649749 | 0.02044595 | 30.41078 | 2.721253 | 0.06746137 | 0.02479055 | 1.648858 | 0.02056689 | 30.59065 | 2.71831 | 0.06782375 | 0.02495071 | 64.04144 | 0.0008907903 | -0.0001209352 | -0.1798758 | 0.002943327 | -0.0003623838 | -0.008192582 | 0.006536111 | -0.008192582 | 0.006536111 | 0.01048042 | -129.4787 | 0.01048042 | -129.4787 | 1.945676e-16 | 1.249001e-16 | 1.491862e-16 | 0.06159054 | 0.05712033 | 0.1187109
3558162267839.7 | 0.0029397 | 1.649808 | 0.02114867 | 31.54263 | 2.721419 | 0.06978249 | 0.02564195 | 1.648919 | 0.02126994 | 31.7235 | 2.718482 | 0.07014481 | 0.02580294 | 63.99504 | 0.0008889714 | -0.0001212677 | -0.1808673 | 0.002937618 | -0.00036232 | -0.004200987 | 0.007815232 | -0.004200987 | 0.007815232 | 0.008872775 | -129.8829 | 0.008872775 | -129.8829 | 2.001577e-16 | -1.795439e-16 | -8.84709e-17 | 0.06159054 | 0.05712033 | 0.1187109
3567937438905.2 | 0.0029397 | 1.649801 | 0.02104511 | 31.47441 | 2.7214 | 0.06944047 | 0.02551645 | 1.648914 | 0.02116673 | 31.65631 | 2.718471 | 0.06980426 | 0.02567777 | 63.90659 | 0.0008864761 | -0.000121626 | -0.1819001 | 0.002929366 | -0.0003637899 | -0.0009250022 | 0.008912978 | -0.0009250022 | 0.008912978 | 0.008960849 | -130.2727 | 0.008960849 | -130.2727 | 1.665081e-16 | 1.657745e-16 | 1.561251e-17 | 0.06159054 | 0.05712033 | 0.1187109
3577712609970.7 | 0.0029397 | 1.649786 | 0.02073426 | 31.09447 | 2.721365 | 0.0684142 | 0.02513966 | 1.648903 | 0.02085619 | 31.27733 | 2.718445 | 0.06877966 | 0.02530111 | 63.73088 | 0.0008838254 | -0.0001219351 | -0.182862 | 0.002920536 | -0.0003654673 | 0.002661695 | 0.009092605 | 0.002661695 | 0.009092605 | 0.009474181 | -130.6609 | 0.009474181 | -130.6609 | 2.343968e-16 | 2.233456e-16 | -7.112366e-17 | 0.06159054 | 0.05712033 | 0.1187109
3587487781036.2 | 0.0029397 | 1.650134 | 0.02047268 | 30.78608 | 2.722522 | 0.06756533 | 0.02481718 | 1.649253 | 0.02059501 | 30.97003 | 2.71961 | 0.06793276 | 0.02497886 | 63.55789 | 0.0008811756 | -0.0001223313 | -0.1839573 | 0.002912363 | -0.0003674303 | 0.006777378 | 0.007232089 | 0.006777378 | 0.007232089 | 0.009911406 | -131.129 | 0.009911406 | -131.129 | 9.448273e-17 | -6.852158e-17 | 6.505213e-17 | 0.06159054 | 0.05712033 | 0.1187109
3597262952101.7 | 0.0029397 | 1.649827 | 0.02038021 | 30.73053 | 2.721514 | 0.06724764 | 0.02470965 | 1.648948 | 0.02050283 | 30.91543 | 2.71861 | 0.06761623 | 0.02487162 | 63.34049 | 0.0008787202 | -0.0001226258 | -0.1849027 | 0.002903714 | -0.0003685902 | 0.008795909 | 0.004739901 | 0.008795909 | 0.004739901 | 0.00999173 | -131.4526 | 0.00999173 | -131.4526 | 1.784743e-16 | 8.326673e-17 | -1.578598e-16 | 0.06159054 | 0.05712033 | 0.1187109
3607038123167.2 | 0.0029397 | 1.649552 | 0.02088425 | 31.57612 | 2.720586 | 0.0688993 | 0.02532517 | 1.648675 | 0.02100712 | 31.7619 | 2.717688 | 0.06926783 | 0.02548778 | 63.02116 | 0.0008768478 | -0.0001228725 | -0.1857781 | 0.002897191 | -0.0003685291 | 0.008704602 | 0.001441562 | 0.008704602 | 0.001441562 | 0.008823162 | -131.7828 | 0.008823162 | -131.7828 | 9.09707e-17 | 2.602085e-17 | -8.716985e-17 | 0.06159054 | 0.05712033 | 0.1187109
3616813294232.6 | 0.0029397 | 1.649454 | 0.02109154 | 31.97596 | 2.720252 | 0.06957904 | 0.02557816 | 1.648579 | 0.0212147 | 32.16267 | 2.717362 | 0.0699482 | 0.02574121 | 63.1414 | 0.0008746733 | -0.000123154 | -0.1867084 | 0.002889911 | -0.0003691618 | 0.008144205 | -0.001694132 | 0.008144205 | -0.001694132 | 0.008318543 | -132.152 | 0.008318543 | -132.152 | 1.835208e-16 | 3.122502e-17 | 1.808449e-16 | 0.06159054 | 0.05712033 | 0.1187109
3626588465298.1 | 0.0029397 | 1.649517 | 0.02108564 | 32.05341 | 2.720462 | 0.06956224 | 0.02557001 | 1.648645 | 0.02120916 | 32.24118 | 2.71758 | 0.06993274 | 0.02573346 | 63.16641 | 0.0008723246 | -0.0001235205 | -0.1877701 | 0.002882292 | -0.0003704958 | 0.006737987 | -0.004713554 | 0.006737987 | -0.004713554 | 0.00822302 | -132.5573 | 0.00822302 | -132.5573 | 1.217308e-16 | 6.852158e-17 | 1.00614e-16 | 0.06159054 | 0.05712033 | 0.1187109
3636363636363.6 | 0.0029397 | 1.649892 | 0.02088915 | 31.8403 | 2.721706 | 0.06892965 | 0.0253259 | 1.649022 | 0.02101309 | 32.02922 | 2.718831 | 0.06930207 | 0.02548966 | 63.0773 | 0.0008698614 | -0.0001239411 | -0.1889173 | 0.002874791 | -0.0003724217 | 0.003956642 | -0.007503487 | 0.003956642 | -0.007503487 | 0.008482766 | -133.0324 | 0.008482766 | -133.0324 | 2.471266e-16 | 2.22912e-16 | 1.066855e-16 | 0.06159054 | 0.05712033 | 0.1187109
3646138807429.1 | 0.0029397 | 1.64932 | 0.02059251 | 31.47253 | 2.719833 | 0.06792729 | 0.0249748 | 1.648453 | 0.02071662 | 31.66222 | 2.716968 | 0.06830075 | 0.02513859 | 62.91787 | 0.0008672753 | -0.0001241122 | -0.1896867 | 0.002865204 | -0.0003734675 | 0.001972664 | -0.008733671 | 0.001972664 | -0.008733671 | 0.008953681 | -133.2955 | 0.008953681 | -133.2955 | 2.175332e-17 | -2.168404e-17 | -1.734723e-18 | 0.06159054 | 0.05712033 | 0.1187109
3655913978494.6 | 0.0029397 | 1.649861 | 0.0210128 | 32.20097 | 2.721599 | 0.06933637 | 0.02547634 | 1.648995 | 0.02113738 | 32.39189 | 2.718739 | 0.06971089 | 0.02564089 | 62.4107 | 0.0008653454 | -0.0001245867 | -0.1909224 | 0.002859901 | -0.0003745191 | -0.002304183 | -0.007705297 | -0.002304183 | -0.007705297 | 0.008042441 | -133.8083 | 0.008042441 | -133.8083 | 2.304637e-17 | 2.168404e-17 | -7.806256e-18 | 0.06159054 | 0.05712033 | 0.1187109
3665689149560.1 | 0.0029397 | 1.649036 | 0.02062131 | 31.68554 | 2.718893 | 0.06801056 | 0.02501406 | 1.648173 | 0.02074605 | 31.8772 | 2.716043 | 0.06838614 | 0.02517859 | 62.58464 | 0.0008627243 | -0.0001247339 | -0.1916591 | 0.002849742 | -0.0003755851 | -0.00412641 | -0.007631362 | -0.00412641 | -0.007631362 | 0.008675537 | -134.0134 | 0.008675537 | -134.0134 | 7.801435e-17 | -6.852158e-17 | 3.729655e-17 | 0.06159054 | 0.05712033 | 0.1187109
3675464320625.6 | 0.0029397 | 1.649446 | 0.02022672 | 31.16211 | 2.720264 | 0.06672579 | 0.02452916 | 1.648586 | 0.02035186 | 31.3549 | 2.717423 | 0.06710358 | 0.02469383 | 62.55853 | 0.0008601127 | -0.000125133 | -0.192785 | 0.002841757 | -0.0003777907 | -0.007777754 | -0.005220275 | -0.007777754 | -0.005220275 | 0.009367216 | -134.4974 | 0.009367216 | -134.4974 | 6.260646e-17 | -4.250073e-17 | 4.597017e-17 | 0.06159054 | 0.05712033 | 0.1187109
3685239491691.1 | 0.0029397 | 1.649236 | 0.01986309 | 30.68327 | 2.719584 | 0.06551782 | 0.02409112 | 1.648378 | 0.01998851 | 30.87701 | 2.716751 | 0.06589725 | 0.0242559 | 62.34263 | 0.0008574968 | -0.0001254238 | -0.193747 | 0.002832692 | -0.0003794268 | -0.009742329 | -0.002464265 | -0.009742329 | -0.002464265 | 0.01004916 | -134.8407 | 0.01004916 | -134.8407 | 1.830359e-16 | -4.683753e-17 | 1.769418e-16 | 0.06159054 | 0.05712033 | 0.1187109
3695014662756.6 | 0.0029397 | 1.649408 | 0.02020579 | 31.29544 | 2.720139 | 0.06665517 | 0.02450433 | 1.648552 | 0.0203316 | 31.49031 | 2.717312 | 0.06703542 | 0.02466976 | 62.16577 | 0.0008555862 | -0.0001258157 | -0.1948678 | 0.00282679 | -0.0003802519 | -0.009030305 | 0.001665831 | -0.009030305 | 0.001665831 | 0.009182669 | -135.2709 | 0.009182669 | -135.2709 | 4.944101e-16 | 9.887924e-17 | 4.844215e-16 | 0.06159054 | 0.05712033 | 0.1187109
3704789833822.1 | 0.0029397 | 1.649741 | 0.02021208 | 31.388 | 2.721236 | 0.06668937 | 0.02450701 | 1.648887 | 0.02033827 | 31.58397 | 2.718416 | 0.06707104 | 0.02467284 | 62.15435 | 0.000853373 | -0.0001261941 | -0.195971 | 0.002820077 | -0.0003816628 | -0.007212761 | 0.005477156 | -0.007212761 | 0.005477156 | 0.009056664 | -135.738 | 0.009056664 | -135.738 | 1.105231e-16 | -5.724587e-17 | -9.454243e-17 | 0.06159054 | 0.05712033 | 0.1187109
3714565004887.6 | 0.0029397 | 1.649173 | 0.02022763 | 31.49504 | 2.719362 | 0.06671772 | 0.02453432 | 1.648322 | 0.02035402 | 31.69182 | 2.716551 | 0.06709994 | 0.02470042 | 62.09968 | 0.0008511341 | -0.0001263873 | -0.1967889 | 0.002811739 | -0.000382221 | -0.005465589 | 0.007043015 | -0.005465589 | 0.007043015 | 0.008914972 | -135.9993 | 0.008914972 | -135.9993 | 1.884492e-16 | -1.53523e-16 | -1.092876e-16 | 0.06159054 | 0.05712033 | 0.1187109
3724340175953.1 | 0.0029397 | 1.649175 | 0.01969933 | 30.75317 | 2.71939 | 0.06497528 | 0.02389333 | 1.648327 | 0.01982608 | 30.95105 | 2.716587 | 0.06535971 | 0.02405949 | 62.03069 | 0.0008484644 | -0.000126753 | -0.1978776 | 0.002802822 | -0.0003844323 | -0.002636336 | 0.009584503 | -0.002636336 | 0.009584503 | 0.009940471 | -136.3909 | 0.009940471 | -136.3909 | 2.647916e-16 | 2.545707e-16 | 7.285839e-17 | 0.06159054 | 0.05712033 | 0.1187109
3734115347018.6 | 0.0029397 | 1.650118 | 0.01981601 | 31.01653 | 2.722498 | 0.06539753 | 0.02402115 | 1.649272 | 0.01994329 | 31.21575 | 2.7197 | 0.06578382 | 0.0241879 | 62.01975 | 0.0008464028 | -0.0001272779 | -0.1992186 | 0.002797674 | -0.0003862871 | 0.003183817 | 0.009014053 | 0.003183817 | 0.009014053 | 0.009559804 | -136.9988 | 0.009559804 | -136.9988 | 1.002779e-16 | -9.584347e-17 | 2.94903e-17 | 0.06159054 | 0.05712033 | 0.1187109
3743890518084.1 | 0.0029397 | 1.649653 | 0.02015603 | 31.63133 | 2.720948 | 0.06650092 | 0.02444035 | 1.648808 | 0.02028353 | 31.8314 | 2.718157 | 0.06688729 | 0.02460758 | 61.97922 | 0.0008444872 | -0.0001274904 | -0.2000736 | 0.002790664 | -0.0003863715 | 0.005100187 | 0.007089343 | 0.005100187 | 0.007089343 | 0.008733309 | -137.2829 | 0.008733309 | -137.2829 | 2.501854e-17 | 1.387779e-17 | -2.081668e-17 | 0.06159054 | 0.05712033 | 0.1187109
3753665689149.6 | 0.0029397 | 1.649592 | 0.0198052 | 31.1619 | 2.720763 | 0.065341 | 0.02401569 | 1.64875 | 0.01993303 | 31.36304 | 2.717981 | 0.06572919 | 0.0241831 | 61.9217 | 0.0008420069 | -0.0001278369 | -0.2011412 | 0.002782307 | -0.0003881902 | 0.00787767 | 0.005047087 | 0.00787767 | 0.005047087 | 0.009355788 | -137.6603 | 0.009355788 | -137.6603 | 1.672007e-16 | 8.500145e-17 | -1.43982e-16 | 0.06159054 | 0.05712033 | 0.1187109
3763440860215.1 | 0.0029397 | 1.649639 | 0.02017935 | 31.83328 | 2.720902 | 0.06657728 | 0.02446883 | 1.648799 | 0.0203075 | 32.03545 | 2.718125 | 0.06696598 | 0.02463683 | 61.64969 | 0.0008401991 | -0.0001281552 | -0.2021671 | 0.002776533 | -0.000388695 | 0.008356153 | 0.001416003 | 0.008356153 | 0.001416003 | 0.008475279 | -138.0622 | 0.008475279 | -138.0622 | 8.929641e-17 | 1.040834e-17 | -8.868774e-17 | 0.06159054 | 0.05712033 | 0.1187109
3773216031280.5 | 0.0029397 | 1.648859 | 0.01984854 | 31.39275 | 2.718342 | 0.06545487 | 0.02407897 | 1.648021 | 0.01997682 | 31.59564 | 2.715575 | 0.06584443 | 0.02424696 | 61.47609 | 0.0008377301 | -0.0001282794 | -0.2028886 | 0.002767004 | -0.0003895588 | 0.009034301 | -0.0003805433 | 0.009034301 | -0.0003805433 | 0.009042312 | -138.2722 | 0.009042312 | -138.2722 | 2.641512e-16 | -1.387779e-17 | -2.637864e-16 | 0.06159054 | 0.05712033 | 0.1187109
3782991202346.0 | 0.0029397 | 1.649117 | 0.0196214 | 31.11391 | 2.7192 | 0.06471596 | 0.02379963 | 1.648281 | 0.01975011 | 31.31799 | 2.716441 | 0.06510745 | 0.02396793 | 61.24398 | 0.0008353796 | -0.0001287024 | -0.204085 | 0.002759646 | -0.0003914929 | 0.00829705 | -0.004457454 | 0.00829705 | -0.004457454 | 0.009418595 | -138.7231 | 0.009418595 | -138.7231 | 4.981074e-16 | 2.289835e-16 | 4.423545e-16 | 0.06159054 | 0.05712033 | 0.1187109
3792766373411.5 | 0.0029397 | 1.649551 | 0.01929189 | 30.67044 | 2.720647 | 0.06364591 | 0.02339367 | 1.648718 | 0.01942102 | 30.87574 | 2.717895 | 0.06403959 | 0.0235622 | 61.02688 | 0.0008330002 | -0.0001291365 | -0.2053024 | 0.002752458 | -0.000393679 | 0.005551895 | -0.008377929 | 0.005551895 | -0.008377929 | 0.01005053 | -139.2156 | 0.01005053 | -139.2156 | 9.889445e-17 | 7.806256e-17 | 6.071532e-17 | 0.06159054 | 0.05712033 | 0.1187109
3802541544477.0 | 0.0029397 | 1.649974 | 0.01986843 | 31.66843 | 2.722019 | 0.06556477 | 0.02408681 | 1.649143 | 0.01999797 | 31.87491 | 2.719271 | 0.065959 | 0.02425613 | 60.68878 | 0.0008313706 | -0.0001295436 | -0.2064805 | 0.002747953 | -0.0003942357 | 0.0008242313 | -0.008637966 | 0.0008242313 | -0.008637966 | 0.0086772 | -139.7057 | 0.0086772 | -139.7057 | 1.756853e-16 | -1.749902e-16 | -1.561251e-17 | 0.06159054 | 0.05712033 | 0.1187109
3812316715542.5 | 0.0029397 | 1.650207 | 0.01980566 | 31.64954 | 2.72279 | 0.06536685 | 0.02400731 | 1.649377 | 0.01993561 | 31.85721 | 2.720048 | 0.0657627 | 0.02417703 | 60.04334 | 0.0008292055 | -0.0001299584 | -0.2076741 | 0.002741198 | -0.0003958549 | -0.002991106 | -0.008169129 | -0.002991106 | -0.008169129 | 0.008699505 | -140.1519 | 0.008699505 | -140.1519 | 1.522912e-16 | 1.418136e-16 | -5.551115e-17 | 0.06159054 | 0.05712033 | 0.1187109
3822091886608.0 | 0.0029397 | 1.649144 | 0.01963957 | 31.46461 | 2.719289 | 0.06477696 | 0.02382128 | 1.648317 | 0.0197696 | 31.67292 | 2.716557 | 0.06517312 | 0.02399107 | 60.72322 | 0.0008269753 | -0.0001300249 | -0.2083132 | 0.002732043 | -0.0003961615 | -0.004225536 | -0.007878108 | -0.004225536 | -0.007878108 | 0.008939784 | -140.2932 | 0.008939784 | -140.2932 | 2.22917e-16 | -1.94289e-16 | 1.092876e-16 | 0.06159054 | 0.05712033 | 0.1187109
3831867057673.5 | 0.0029397 | 1.649128 | 0.02032306 | 32.64289 | 2.71921 | 0.06703064 | 0.02465078 | 1.648303 | 0.02045338 | 32.85221 | 2.716483 | 0.06742671 | 0.02482133 | 60.74708 | 0.0008254842 | -0.0001303205 | -0.2093207 | 0.002727291 | -0.0003960624 | -0.005790881 | -0.004792904 | -0.005790881 | -0.004792904 | 0.007517063 | -140.6803 | 0.007517063 | -140.6803 | 1.048037e-17 | 4.336809e-18 | -9.540979e-18 | 0.06159054 | 0.05712033 | 0.1187109
3841642228739.0 | 0.0029397 | 1.649791 | 0.0200691 | 32.31723 | 2.721407 | 0.06621965 | 0.02433287 | 1.648968 | 0.02019994 | 32.52791 | 2.718686 | 0.06661808 | 0.02450378 | 60.69434 | 0.0008231765 | -0.0001308327 | -0.2106795 | 0.002720729 | -0.0003984368 | -0.007802222 | -0.00112762 | -0.007802222 | -0.00112762 | 0.007883286 | -141.2281 | 0.007883286 | -141.2281 | 9.580324e-18 | 8.673617e-19 | -9.540979e-18 | 0.06159054 | 0.05712033 | 0.1187109
3851417399804.5 | 0.0029397 | 1.649997 | 0.01972471 | 31.84347 | 2.7221 | 0.06509141 | 0.0239122 | 1.649176 | 0.01985593 | 32.05531 | 2.719387 | 0.06549184 | 0.02408331 | 60.61892 | 0.0008208358 | -0.0001312227 | -0.2118452 | 0.002713273 | -0.000400437 | -0.008080726 | 0.002471045 | -0.008080726 | 0.002471045 | 0.0084501 | -141.6684 | 0.0084501 | -141.6684 | 5.403462e-17 | 1.734723e-17 | 5.117434e-17 | 0.06159054 | 0.05712033 | 0.1187109
3861192570870.0 | 0.0029397 | 1.650135 | 0.0192579 | 31.16877 | 2.722574 | 0.06355628 | 0.02334419 | 1.649317 | 0.01938947 | 31.38171 | 2.719869 | 0.06395874 | 0.02351538 | 60.39352 | 0.0008183685 | -0.000131564 | -0.2129353 | 0.002705252 | -0.0004024612 | -0.007006565 | 0.006159965 | -0.007006565 | 0.006159965 | 0.009329368 | -142.0929 | 0.009329368 | -142.0929 | 2.666414e-16 | 1.708703e-16 | 2.046974e-16 | 0.06159054 | 0.05712033 | 0.1187109
3870967741935.5 | 0.0029397 | 1.650131 | 0.02002872 | 32.4984 | 2.722531 | 0.06610003 | 0.02427889 | 1.649314 | 0.02016063 | 32.71243 | 2.71983 | 0.06650241 | 0.02445094 | 60.21108 | 0.0008169849 | -0.0001319048 | -0.2140274 | 0.002700898 | -0.0004023787 | -0.003400113 | 0.006877363 | -0.003400113 | 0.006877363 | 0.007671954 | -142.4833 | 0.007671954 | -142.4833 | 1.815689e-16 | -1.639314e-16 | -7.806256e-17 | 0.06159054 | 0.05712033 | 0.1187109
3880742913001.0 | 0.0029397 | 1.649305 | 0.0195435 | 31.79117 | 2.719825 | 0.0644664 | 0.02370241 | 1.64849 | 0.01967555 | 32.00596 | 2.717134 | 0.0648699 | 0.02387439 | 59.95091 | 0.0008145347 | -0.0001320425 | -0.2147919 | 0.002691348 | -0.000403504 | -0.002229463 | 0.008215346 | -0.002229463 | 0.008215346 | 0.008512486 | -142.6775 | 0.008512486 | -142.6775 | 2.158407e-16 | 2.090342e-16 | 5.377643e-17 | 0.06159054 | 0.05712033 | 0.1187109
3890518084066.5 | 0.0029397 | 1.649122 | 0.01890353 | 30.82759 | 2.719246 | 0.06234846 | 0.02292859 | 1.64831 | 0.01903584 | 31.04335 | 2.716563 | 0.06275392 | 0.02310048 | 59.70422 | 0.0008119666 | -0.0001323069 | -0.2157641 | 0.002682424 | -0.0004054675 | 0.0008060167 | 0.00977336 | 0.0008060167 | 0.00977336 | 0.00980654 | -143.0248 | 0.00980654 | -143.0248 | 5.724752e-17 | 5.594483e-17 | -1.214306e-17 | 0.06159054 | 0.05712033 | 0.1187109
3900293255132.0 | 0.0029397 | 1.650902 | 0.01984224 | 32.43972 | 2.725084 | 0.06551519 | 0.02404153 | 1.650091 | 0.01997533 | 32.65731 | 2.722403 | 0.06592225 | 0.02421473 | 59.45122 | 0.0008107631 | -0.0001330922 | -0.21759 | 0.002681623 | -0.0004070538 | 0.006061856 | 0.004802124 | 0.006061856 | 0.004802124 | 0.007733466 | -143.8433 | 0.007733466 | -143.8433 | 8.251341e-17 | 5.290907e-17 | -6.331741e-17 | 0.06159054 | 0.05712033 | 0.1187109
3910068426197.5 | 0.0029397 | 1.649053 | 0.01959622 | 32.11781 | 2.71899 | 0.0646304 | 0.02377 | 1.648244 | 0.01972918 | 32.33573 | 2.716319 | 0.06503702 | 0.02394307 | 59.22284 | 0.0008085374 | -0.0001329634 | -0.2179243 | 0.002671216 | -0.0004066237 | 0.006078563 | 0.005368739 | 0.006078563 | 0.005368739 | 0.008110012 | -143.7898 | 0.008110012 | -143.7898 | 6.597083e-17 | -4.163336e-17 | 5.117434e-17 | 0.06159054 | 0.05712033 | 0.1187109
3919843597263.0 | 0.0029397 | 1.650779 | 0.01934743 | 31.78932 | 2.724698 | 0.06387668 | 0.02344358 | 1.649973 | 0.01948114 | 32.00901 | 2.722032 | 0.06428671 | 0.02361718 | 59.0827 | 0.0008063573 | -0.0001337109 | -0.2196972 | 0.002666777 | -0.0004100368 | 0.008476435 | -0.0007180296 | 0.008476435 | -0.0007180296 | 0.008506792 | -144.5978 | 0.008506792 | -144.5978 | 9.208094e-17 | 1.561251e-17 | 9.074772e-17 | 0.06159054 | 0.05712033 | 0.1187109
3929618768328.4 | 0.0029397 | 1.650579 | 0.01917176 | 31.57922 | 2.724043 | 0.06328899 | 0.02323348 | 1.649775 | 0.01930575 | 31.79994 | 2.721384 | 0.06370029 | 0.02340732 | 59.01201 | 0.0008041984 | -0.0001339994 | -0.2207204 | 0.002659295 | -0.0004113019 | 0.007981472 | -0.003640501 | 0.007981472 | -0.003640501 | 0.008772522 | -144.9412 | 0.008772522 | -144.9412 | 2.309854e-16 | 8.84709e-17 | 2.13371e-16 | 0.06159054 | 0.05712033 | 0.1187109
3939393939393.9 | 0.0029397 | 1.64938 | 0.01912523 | 31.58096 | 2.720089 | 0.06308956 | 0.02319393 | 1.648578 | 0.01925927 | 31.80229 | 2.717439 | 0.06350083 | 0.0233679 | 59.02584 | 0.000802184 | -0.0001340399 | -0.2213363 | 0.002650715 | -0.0004112666 | 0.007572874 | -0.004425259 | 0.007572874 | -0.004425259 | 0.008771051 | -145.0421 | 0.008771051 | -145.0421 | 6.680938e-17 | 3.295975e-17 | 5.811324e-17 | 0.06159054 | 0.05712033 | 0.1187109
3949169110459.4 | 0.0029397 | 1.649837 | 0.01839776 | 30.45509 | 2.721624 | 0.06070663 | 0.02230529 | 1.649038 | 0.01853224 | 30.6777 | 2.718981 | 0.06112071 | 0.02247927 | 58.95754 | 0.0007996225 | -0.0001344747 | -0.2226052 | 0.002642821 | -0.000414085 | 0.005315759 | -0.008877 | 0.005315759 | -0.008877 | 0.0103469 | -145.5445 | 0.0103469 | -145.5445 | 1.989211e-16 | 1.72605e-16 | 9.887924e-17 | 0.06159054 | 0.05712033 | 0.1187109
3958944281524.9 | 0.0029397 | 1.649272 | 0.01963967 | 32.59137 | 2.719713 | 0.06478232 | 0.02381954 | 1.648474 | 0.01977431 | 32.81481 | 2.717074 | 0.06519485 | 0.0239945 | 58.66282 | 0.0007987184 | -0.0001346415 | -0.223433 | 0.002639277 | -0.0004125327 | 0.002133853 | -0.007250847 | 0.002133853 | -0.007250847 | 0.007558314 | -145.7978 | 0.007558314 | -145.7978 | 2.824258e-17 | -2.818926e-17 | -1.734723e-18 | 0.06159054 | 0.05712033 | 0.1187109
3968719452590.4 | 0.0029397 | 1.650044 | 0.01901718 | 31.63631 | 2.722282 | 0.06275837 | 0.02305358 | 1.649247 | 0.01915238 | 31.86122 | 2.71965 | 0.06317404 | 0.02322874 | 58.49411 | 0.0007962421 | -0.0001351999 | -0.2249136 | 0.002632195 | -0.0004156715 | -0.002515856 | -0.008322598 | -0.002515856 | -0.008322598 | 0.008694548 | -146.3776 | 0.008694548 | -146.3776 | 2.239579e-16 | 2.129373e-16 | -6.938894e-17 | 0.06159054 | 0.05712033 | 0.1187109
3978494623655.9 | 0.0029397 | 1.650219 | 0.01917942 | 31.98478 | 2.722856 | 0.06330049 | 0.02324783 | 1.649425 | 0.01931498 | 32.21085 | 2.720229 | 0.0637172 | 0.02342347 | 57.97825 | 0.0007944713 | -0.000135559 | -0.2260666 | 0.002626691 | -0.0004167138 | -0.005495463 | -0.006165042 | -0.005495463 | -0.006165042 | 0.008258805 | -146.8121 | 0.008258805 | -146.8121 | 2.202843e-16 | 1.604619e-16 | -1.509209e-16 | 0.06159054 | 0.05712033 | 0.1187109
3988269794721.4 | 0.0029397 | 1.650421 | 0.01985132 | 33.18662 | 2.723495 | 0.06552605 | 0.02405955 | 1.649628 | 0.01998724 | 33.41386 | 2.720872 | 0.06594303 | 0.02423599 | 57.84903 | 0.0007931129 | -0.0001359286 | -0.2272398 | 0.002622726 | -0.0004169744 | -0.006369091 | -0.002705915 | -0.006369091 | -0.002705915 | 0.006920065 | -147.2531 | 0.006920065 | -147.2531 | 9.989357e-17 | 3.469447e-17 | -9.367507e-17 | 0.06159054 | 0.05712033 | 0.1187109
3998044965786.9 | 0.0029397 | 1.65131 | 0.01884742 | 31.58558 | 2.726469 | 0.06224587 | 0.02283021 | 1.65052 | 0.01898395 | 31.81437 | 2.723854 | 0.06266675 | 0.02300664 | 57.5936 | 0.0007903433 | -0.0001365219 | -0.2287911 | 0.002614744 | -0.0004208722 | -0.008562173 | 0.001817613 | -0.008562173 | 0.001817613 | 0.008752973 | -147.864 | 0.008752973 | -147.864 | 1.143603e-16 | -1.908196e-17 | -1.12757e-16 | 0.06159054 | 0.05712033 | 0.1187109