## Sheet1
freq_Hz | thickness_m | n_final | k_final | alpha_final | eps_r_final | eps_i_final | loss_tan_final | n_seed | k_seed | alpha_seed | eps_r_seed | eps_i_seed | loss_tan_seed | alpha_max | delta_n | delta_k | delta_alpha | delta_eps_r | delta_eps_i | H_meas_real | H_meas_imag | H_model_real | H_model_imag | H_meas_mag | H_meas_phi | H_model_mag | H_model_phi | error_abs | error_real | error_imag | TV_n | TV_k | TV_total
303030303030.3 | 0.0029397 | 1.671449 | 0.006690983 | 0.8498948 | 2.793698 | 0.02236728 | 0.008006334 | 1.660385 | 0.0043305 | 0.5500641 | 2.756859 | 0.01438059 | 0.005216296 | 83.31099 | 0.01106445 | 0.002360483 | 0.2998307 | 0.03683889 | 0.007986685 | 0.8643551 | 0.04448588 | 0.8643551 | 0.04448588 | 0.8654991 | 0.05142177 | 0.8654991 | 0.05142177 | 2.007121e-12 | 2.006284e-12 | -5.796058e-14 | 0.0555173 | 0.05300253 | 0.1085198
312805474095.8 | 0.0029397 | 1.671082 | 0.006556069 | 0.8596211 | 2.792473 | 0.02191146 | 0.007846616 | 1.663946 | 0.006744324 | 0.8843047 | 2.768671 | 0.02244438 | 0.008106555 | 82.95551 | 0.007136227 | -0.0001882549 | -0.02468367 | 0.02380202 | -0.0005329208 | 0.7536807 | -0.3320063 | 0.7536807 | -0.3320063 | 0.8235671 | -0.4149367 | 0.8235671 | -0.4149367 | 7.447602e-16 | -6.661338e-16 | 3.330669e-16 | 0.0555173 | 0.05300253 | 0.1085198
322580645161.3 | 0.0029397 | 1.671493 | 0.006646159 | 0.8986657 | 2.793845 | 0.02221802 | 0.007952487 | 1.661035 | 0.008859232 | 1.197908 | 2.758958 | 0.02943099 | 0.01066743 | 83.77189 | 0.01045839 | -0.002213073 | -0.2992425 | 0.03488719 | -0.007212967 | 0.5719593 | -0.5403066 | 0.5719593 | -0.5403066 | 0.7868092 | -0.756948 | 0.7868092 | -0.756948 | 4.022931e-15 | -3.108624e-15 | 2.553513e-15 | 0.0555173 | 0.05300253 | 0.1085198
332355816226.8 | 0.0029397 | 1.671149 | 0.007136361 | 0.9941897 | 2.792689 | 0.02385185 | 0.008540818 | 1.660586 | 0.005396244 | 0.7517684 | 2.757516 | 0.01792185 | 0.006499274 | 83.771 | 0.01056344 | 0.001740117 | 0.2424213 | 0.03517276 | 0.005929996 | 0.3463703 | -0.7654723 | 0.3463703 | -0.7654723 | 0.8401906 | -1.145872 | 0.8401906 | -1.145872 | 3.519578e-12 | 1.233458e-12 | -3.296363e-12 | 0.0555173 | 0.05300253 | 0.1085198
342130987292.3 | 0.0029397 | 1.670877 | 0.007057217 | 1.01208 | 2.79178 | 0.02358348 | 0.008447472 | 1.664212 | 0.0066587 | 0.9549289 | 2.769558 | 0.02216298 | 0.008002353 | 83.81701 | 0.006664827 | 0.0003985171 | 0.05715162 | 0.02222233 | 0.001420504 | -0.04021466 | -0.8140369 | -0.04021466 | -0.8140369 | 0.8150296 | -1.620158 | 0.8150296 | -1.620158 | 1.105007e-15 | -1.082467e-15 | -2.220446e-16 | 0.0555173 | 0.05300253 | 0.1085198
351906158357.8 | 0.0029397 | 1.671004 | 0.007284206 | 1.07448 | 2.792202 | 0.02434388 | 0.008718524 | 1.661962 | 0.009377975 | 1.383328 | 2.76203 | 0.03117167 | 0.01128579 | 84.4194 | 0.00904211 | -0.002093768 | -0.3088479 | 0.03017193 | -0.006827797 | -0.2985452 | -0.7049369 | -0.2985452 | -0.7049369 | 0.765549 | -1.971401 | 0.765549 | -1.971401 | 1.00535e-15 | -1.110223e-16 | 9.992007e-16 | 0.0555173 | 0.05300253 | 0.1085198
361681329423.3 | 0.0029397 | 1.670819 | 0.007812752 | 1.184457 | 2.791574 | 0.02610739 | 0.009352209 | 1.660822 | 0.006689702 | 1.014196 | 2.758284 | 0.0222208 | 0.008056025 | 84.37518 | 0.009997098 | 0.00112305 | 0.1702607 | 0.03329045 | 0.003886582 | -0.5649773 | -0.5781553 | -0.5649773 | -0.5781553 | 0.8083705 | -2.344667 | 0.8083705 | -2.344667 | 2.18294e-12 | -1.683098e-12 | -1.39011e-12 | 0.0555173 | 0.05300253 | 0.1085198
371456500488.8 | 0.0029397 | 1.670725 | 0.007961069 | 1.239563 | 2.791257 | 0.02660151 | 0.009530295 | 1.664296 | 0.007158823 | 1.114651 | 2.769829 | 0.0238288 | 0.008602985 | 84.75147 | 0.006428866 | 0.0008022452 | 0.124912 | 0.02142827 | 0.002772708 | -0.7558369 | -0.2499982 | -0.7558369 | -0.2499982 | 0.7961083 | -2.822163 | 0.7961083 | -2.822163 | 2.989496e-15 | -6.661338e-16 | 2.914335e-15 | 0.0555173 | 0.05300253 | 0.1085198
381231671554.3 | 0.0029397 | 1.670881 | 0.008354918 | 1.33512 | 2.791772 | 0.02792014 | 0.01000087 | 1.662981 | 0.01018507 | 1.62758 | 2.765403 | 0.03387517 | 0.01224963 | 85.20422 | 0.007899235 | -0.001830154 | -0.2924595 | 0.02636889 | -0.005955028 | -0.7375249 | 0.03674299 | -0.7375249 | 0.03674299 | 0.7384395 | -3.191371 | 0.7384395 | -3.191371 | 7.494327e-16 | 4.440892e-16 | 6.036838e-16 | 0.0555173 | 0.05300253 | 0.1085198
391006842619.7 | 0.0029397 | 1.670871 | 0.008761939 | 1.436064 | 2.791734 | 0.02928015 | 0.01048816 | 1.661526 | 0.008168795 | 1.338849 | 2.760601 | 0.02714533 | 0.009833122 | 85.45468 | 0.009345589 | 0.0005931443 | 0.09721513 | 0.03113317 | 0.00213482 | -0.7055174 | 0.3100021 | -0.7055174 | 0.3100021 | 0.7706206 | -3.555594 | 0.7706206 | -3.555594 | 5.138068e-13 | -3.708145e-13 | 3.556599e-13 | 0.0555173 | 0.05300253 | 0.1085198
400782013685.2 | 0.0029397 | 1.670966 | 0.008906324 | 1.496221 | 2.792049 | 0.02976433 | 0.01066039 | 1.664675 | 0.007892618 | 1.325924 | 2.771082 | 0.02627729 | 0.009482684 | 85.79391 | 0.006290871 | 0.001013706 | 0.1702979 | 0.02096706 | 0.003487039 | -0.485618 | 0.599775 | -0.485618 | 0.599775 | 0.771722 | -4.031781 | 0.771722 | -4.031781 | 1.351785e-15 | -1.276756e-15 | -4.440892e-16 | 0.0555173 | 0.05300253 | 0.1085198
410557184750.7 | 0.0029397 | 1.671074 | 0.00899933 | 1.54872 | 2.792408 | 0.0300771 | 0.01077102 | 1.664082 | 0.01054867 | 1.81535 | 2.769058 | 0.0351077 | 0.01267857 | 85.92392 | 0.006992328 | -0.001549338 | -0.26663 | 0.02335079 | -0.005030599 | -0.2090269 | 0.6871293 | -0.2090269 | 0.6871293 | 0.7182193 | -4.417081 | 0.7182193 | -4.417081 | 2.63897e-15 | 2.553513e-15 | 6.661338e-16 | 0.0555173 | 0.05300253 | 0.1085198
420332355816.2 | 0.0029397 | 1.671057 | 0.009187793 | 1.6188 | 2.792346 | 0.03070665 | 0.01099672 | 1.662347 | 0.009011882 | 1.587806 | 2.763317 | 0.02996175 | 0.01084268 | 86.13652 | 0.008709574 | 0.0001759116 | 0.03099392 | 0.02902933 | 0.0007448959 | 0.04433479 | 0.7415155 | 0.04433479 | 0.7415155 | 0.7428397 | -4.772107 | 0.7428397 | -4.772107 | 1.010488e-13 | 9.404283e-14 | 3.697043e-14 | 0.0555173 | 0.05300253 | 0.1085198
430107526881.7 | 0.0029397 | 1.670846 | 0.009192077 | 1.657219 | 2.791642 | 0.03071709 | 0.01100324 | 1.664653 | 0.008038699 | 1.449279 | 2.771005 | 0.02676329 | 0.009658333 | 86.30998 | 0.006192958 | 0.001153378 | 0.2079399 | 0.02063673 | 0.003953801 | 0.3763857 | 0.6577864 | 0.3763857 | 0.6577864 | 0.7578583 | -5.232117 | 0.7578583 | -5.232117 | 6.28037e-16 | -4.440892e-16 | -4.440892e-16 | 0.0555173 | 0.05300253 | 0.1085198
439882697947.2 | 0.0029397 | 1.670825 | 0.009186203 | 1.6938 | 2.791572 | 0.03069708 | 0.01099634 | 1.664607 | 0.01044361 | 1.925648 | 2.770808 | 0.03476903 | 0.01254834 | 86.4629 | 0.00621794 | -0.001257411 | -0.231848 | 0.0207642 | -0.004071953 | 0.561661 | 0.4287655 | 0.561661 | 0.4287655 | 0.7066137 | -5.631171 | 0.7066137 | -5.631171 | 1.143045e-15 | -5.551115e-16 | 9.992007e-16 | 0.0555173 | 0.05300253 | 0.1085198
449657869012.7 | 0.0029397 | 1.670668 | 0.009537022 | 1.797563 | 2.791039 | 0.03186639 | 0.01141739 | 1.662595 | 0.009736806 | 1.835219 | 2.764126 | 0.03237672 | 0.01171319 | 86.669 | 0.00807284 | -0.0001997842 | -0.03765586 | 0.02691274 | -0.0005103387 | 0.6826858 | 0.2168028 | 0.6826858 | 0.2168028 | 0.7162844 | -5.975685 | 0.7162844 | -5.975685 | 3.878145e-14 | 1.598721e-14 | -3.533285e-14 | 0.0555173 | 0.05300253 | 0.1085198
459433040078.2 | 0.0029397 | 1.670401 | 0.009787779 | 1.884931 | 2.790145 | 0.03269904 | 0.01171948 | 1.664235 | 0.008620078 | 1.660055 | 2.769604 | 0.02869167 | 0.01035948 | 86.85749 | 0.006166199 | 0.001167701 | 0.2248759 | 0.02054053 | 0.004007364 | 0.7278005 | -0.1010721 | 0.7278005 | -0.1010721 | 0.7347851 | -6.421176 | 0.7347851 | -6.421176 | 3.813034e-15 | -1.998401e-15 | 3.247402e-15 | 0.0555173 | 0.05300253 | 0.1085198
469208211143.7 | 0.0029397 | 1.670375 | 0.009995497 | 1.96589 | 2.790054 | 0.03339246 | 0.01196839 | 1.66475 | 0.01089757 | 2.143308 | 2.771275 | 0.03628347 | 0.0130927 | 87.01689 | 0.005624891 | -0.0009020746 | -0.1774178 | 0.01877857 | -0.002891011 | 0.5823744 | -0.3594099 | 0.5823744 | -0.3594099 | 0.6843503 | -6.836117 | 0.6843503 | -6.836117 | 1.232548e-15 | 9.992007e-16 | 7.21645e-16 | 0.0555173 | 0.05300253 | 0.1085198
478983382209.2 | 0.0029397 | 1.670343 | 0.01035578 | 2.079182 | 2.789938 | 0.03459541 | 0.01240006 | 1.662936 | 0.01082118 | 2.172623 | 2.765238 | 0.03598987 | 0.01301511 | 87.12896 | 0.007407175 | -0.0004654034 | -0.09344137 | 0.02470003 | -0.001394458 | 0.4238273 | -0.5337973 | 0.4238273 | -0.5337973 | 0.6815931 | -7.182919 | 0.6815931 | -7.182919 | 1.374492e-14 | -1.09357e-14 | -8.326673e-15 | 0.0555173 | 0.05300253 | 0.1085198
488758553274.7 | 0.0029397 | 1.670291 | 0.01059735 | 2.171105 | 2.789759 | 0.03540132 | 0.01268974 | 1.664179 | 0.009533883 | 1.95323 | 2.769399 | 0.03173217 | 0.01145814 | 87.40844 | 0.00611213 | 0.00106347 | 0.2178757 | 0.0203593 | 0.003669152 | 0.163447 | -0.6845579 | 0.163447 | -0.6845579 | 0.7038 | -7.619607 | 0.7038 | -7.619607 | 4.742875e-15 | -4.551914e-15 | -1.332268e-15 | 0.0555173 | 0.05300253 | 0.1085198
498533724340.2 | 0.0029397 | 1.670399 | 0.01070489 | 2.237001 | 2.790119 | 0.0357629 | 0.0128177 | 1.665202 | 0.0112961 | 2.360545 | 2.77277 | 0.03762057 | 0.01356787 | 87.39849 | 0.005197395 | -0.0005912053 | -0.1235441 | 0.01734945 | -0.001857677 | -0.1297724 | -0.6499705 | -0.1297724 | -0.6499705 | 0.662799 | -8.051049 | 0.662799 | -8.051049 | 1.808164e-15 | 1.720846e-15 | -5.551115e-16 | 0.0555173 | 0.05300253 | 0.1085198
508308895405.7 | 0.0029397 | 1.670476 | 0.01095894 | 2.334991 | 2.790368 | 0.03661327 | 0.0131213 | 1.663678 | 0.01157423 | 2.466091 | 2.767691 | 0.0385116 | 0.0139147 | 87.64643 | 0.006797387 | -0.0006152977 | -0.1310998 | 0.0226774 | -0.00189833 | -0.3411676 | -0.5564894 | -0.3411676 | -0.5564894 | 0.6527448 | -8.403957 | 0.6527448 | -8.403957 | 2.288783e-15 | -8.881784e-16 | 2.109424e-15 | 0.0555173 | 0.05300253 | 0.1085198
518084066471.2 | 0.0029397 | 1.670304 | 0.01105386 | 2.400509 | 2.789792 | 0.0369266 | 0.01323633 | 1.664285 | 0.01013087 | 2.200068 | 2.769742 | 0.03372131 | 0.01217489 | 87.64636 | 0.006018453 | 0.0009229872 | 0.2004403 | 0.02004951 | 0.003205282 | -0.5594977 | -0.3842032 | -0.5594977 | -0.3842032 | 0.6787119 | -8.823039 | 0.6787119 | -8.823039 | 1.435326e-14 | -1.387779e-14 | -3.663736e-15 | 0.0555173 | 0.05300253 | 0.1085198
527859237536.7 | 0.0029397 | 1.670285 | 0.0110034 | 2.434637 | 2.789732 | 0.03675764 | 0.01317605 | 1.665428 | 0.01131865 | 2.50439 | 2.773521 | 0.03770079 | 0.01359311 | 87.84572 | 0.004857778 | -0.0003152509 | -0.06975313 | 0.01621119 | -0.0009431511 | -0.6401499 | -0.106268 | -0.6401499 | -0.106268 | 0.6489105 | -9.260273 | 0.6489105 | -9.260273 | 2.583655e-15 | 1.110223e-16 | -2.581269e-15 | 0.0555173 | 0.05300253 | 0.1085198
537634408602.2 | 0.0029397 | 1.670271 | 0.01121584 | 2.527599 | 2.789679 | 0.037467 | 0.01343058 | 1.66404 | 0.01193487 | 2.689639 | 2.768888 | 0.03972023 | 0.01434519 | 87.8526 | 0.006230569 | -0.0007190299 | -0.1620403 | 0.0207913 | -0.002253227 | -0.6202083 | 0.1194746 | -0.6202083 | 0.1194746 | 0.631611 | -9.615083 | 0.631611 | -9.615083 | 1.354702e-15 | 6.661338e-16 | 1.179612e-15 | 0.0555173 | 0.05300253 | 0.1085198
547409579667.6 | 0.0029397 | 1.669978 | 0.01140423 | 2.616781 | 2.788695 | 0.03808961 | 0.01365858 | 1.664064 | 0.01066022 | 2.446064 | 2.768996 | 0.03547859 | 0.0128128 | 87.97659 | 0.005913408 | 0.0007440048 | 0.1707172 | 0.01969913 | 0.002611019 | -0.5435818 | 0.3647752 | -0.5435818 | 0.3647752 | 0.6546313 | -10.01581 | 0.6546313 | -10.01581 | 3.964651e-14 | -1.898481e-14 | 3.480549e-14 | 0.0555173 | 0.05300253 | 0.1085198
557184750733.1 | 0.0029397 | 1.669832 | 0.011449 | 2.673967 | 2.788209 | 0.03823582 | 0.0137134 | 1.665209 | 0.01150425 | 2.68687 | 2.772787 | 0.03831395 | 0.01381785 | 87.90572 | 0.004623749 | -5.524708e-05 | -0.01290321 | 0.01542166 | -7.812118e-05 | -0.3250999 | 0.5416897 | -0.3250999 | 0.5416897 | 0.6317576 | -10.45504 | 0.6317576 | -10.45504 | 1.601186e-15 | -1.332268e-15 | -8.881784e-16 | 0.0555173 | 0.05300253 | 0.1085198
566959921798.6 | 0.0029397 | 1.669806 | 0.01169592 | 2.779559 | 2.788114 | 0.03905983 | 0.01400941 | 1.664115 | 0.01244605 | 2.95783 | 2.769125 | 0.04142334 | 0.014959 | 88.14432 | 0.005690165 | -0.0007501307 | -0.1782701 | 0.01898867 | -0.002363505 | -0.1075626 | 0.5975873 | -0.1075626 | 0.5975873 | 0.6071905 | -10.81749 | 0.6071905 | -10.81749 | 2.234324e-15 | 2.234324e-15 | 0 | 0.0555173 | 0.05300253 | 0.1085198
576735092864.1 | 0.0029397 | 1.669596 | 0.01198777 | 2.898037 | 2.787406 | 0.04002946 | 0.01436083 | 1.663834 | 0.01145803 | 2.769972 | 2.768211 | 0.0381285 | 0.0137737 | 88.19478 | 0.005762207 | 0.0005297419 | 0.1280648 | 0.01919549 | 0.001900957 | 0.1312649 | 0.6102586 | 0.1312649 | 0.6102586 | 0.6242164 | -11.20744 | 0.6242164 | -11.20744 | 3.779739e-14 | 2.83662e-14 | 2.498002e-14 | 0.0555173 | 0.05300253 | 0.1085198
586510263929.6 | 0.0029397 | 1.669521 | 0.01210272 | 2.975417 | 2.787155 | 0.0404115 | 0.0144992 | 1.665037 | 0.01196087 | 2.940544 | 2.772206 | 0.0398306 | 0.01436783 | 88.40375 | 0.004483851 | 0.0001418497 | 0.03487332 | 0.01494825 | 0.0005809039 | 0.3708488 | 0.4826255 | 0.3708488 | 0.4826255 | 0.6086511 | -11.65075 | 0.6086511 | -11.65075 | 3.325577e-15 | -2.775558e-15 | 1.831868e-15 | 0.0555173 | 0.05300253 | 0.1085198
596285434995.1 | 0.0029397 | 1.669616 | 0.01236183 | 3.08977 | 2.787464 | 0.04127901 | 0.0148088 | 1.664396 | 0.01306864 | 3.266433 | 2.770043 | 0.04350279 | 0.01570473 | 88.52658 | 0.005219908 | -0.0007068108 | -0.1766634 | 0.01742121 | -0.002223771 | 0.498075 | 0.2976555 | 0.498075 | 0.2976555 | 0.5802392 | -12.02771 | 0.5802392 | -12.02771 | 9.501979e-16 | -1.110223e-16 | 9.436896e-16 | 0.0555173 | 0.05300253 | 0.1085198
606060606060.6 | 0.0029397 | 1.669499 | 0.01262074 | 3.206197 | 2.787068 | 0.04214065 | 0.01512006 | 1.663943 | 0.01229181 | 3.122634 | 2.768555 | 0.04090575 | 0.01477512 | 88.64367 | 0.005556186 | 0.0003289339 | 0.08356296 | 0.01851303 | 0.001234901 | 0.5855292 | 0.09175052 | 0.5855292 | 0.09175052 | 0.5926741 | -12.41094 | 0.5926741 | -12.41094 | 2.449899e-14 | 1.421085e-14 | -1.995626e-14 | 0.0555173 | 0.05300253 | 0.1085198
615835777126.1 | 0.0029397 | 1.669441 | 0.01264205 | 3.263409 | 2.786874 | 0.04221031 | 0.01514611 | 1.665055 | 0.0123717 | 3.193623 | 2.772254 | 0.04119913 | 0.01486124 | 88.74338 | 0.004386423 | 0.0002703423 | 0.06978598 | 0.01461975 | 0.001011176 | 0.5625015 | -0.165788 | 0.5625015 | -0.165788 | 0.5864244 | -12.85299 | 0.5864244 | -12.85299 | 1.943881e-15 | 3.330669e-16 | 1.915135e-15 | 0.0555173 | 0.05300253 | 0.1085198
625610948191.6 | 0.0029397 | 1.669548 | 0.01274445 | 3.342063 | 2.787227 | 0.04255493 | 0.01526784 | 1.664729 | 0.01338124 | 3.509054 | 2.771142 | 0.04455228 | 0.01607723 | 88.85492 | 0.004819098 | -0.0006367946 | -0.1669909 | 0.01608484 | -0.001997347 | 0.4372513 | -0.3496871 | 0.4372513 | -0.3496871 | 0.5598837 | -13.24095 | 0.5598837 | -13.24095 | 1.494683e-15 | 1.276756e-15 | 7.771561e-16 | 0.0555173 | 0.05300253 | 0.1085198
635386119257.1 | 0.0029397 | 1.669406 | 0.01294359 | 3.44732 | 2.786748 | 0.04321621 | 0.01550775 | 1.664074 | 0.01278894 | 3.406132 | 2.768977 | 0.04256348 | 0.01537155 | 88.87203 | 0.005332261 | 0.0001546476 | 0.04118795 | 0.017771 | 0.0006527272 | 0.2832101 | -0.4929041 | 0.2832101 | -0.4929041 | 0.5684737 | -13.61565 | 0.5684737 | -13.61565 | 1.299068e-14 | -1.049161e-14 | -7.660539e-15 | 0.0555173 | 0.05300253 | 0.1085198
645161290322.6 | 0.0029397 | 1.669187 | 0.01290858 | 3.490889 | 2.786019 | 0.04309368 | 0.01546783 | 1.664873 | 0.01254883 | 3.393601 | 2.771643 | 0.04178441 | 0.01507568 | 88.90105 | 0.004314635 | 0.0003597516 | 0.09728821 | 0.01437609 | 0.001309273 | 0.05107021 | -0.5671589 | 0.05107021 | -0.5671589 | 0.5694536 | -14.04736 | 0.5694536 | -14.04736 | 1.359244e-15 | 5.967449e-16 | 1.221245e-15 | 0.0555173 | 0.05300253 | 0.1085198
654936461388.1 | 0.0029397 | 1.669153 | 0.01295734 | 3.557166 | 2.785902 | 0.04325555 | 0.01552659 | 1.664691 | 0.01350015 | 3.706182 | 2.771015 | 0.04494715 | 0.01622046 | 88.87612 | 0.004461224 | -0.0005428062 | -0.1490161 | 0.01488738 | -0.001691598 | -0.162452 | -0.5190695 | -0.162452 | -0.5190695 | 0.5438969 | -14.44048 | 0.5438969 | -14.44048 | 1.570092e-15 | -1.554312e-15 | 2.220446e-16 | 0.0555173 | 0.05300253 | 0.1085198
664711632453.6 | 0.0029397 | 1.66901 | 0.01322456 | 3.684714 | 2.785419 | 0.04414385 | 0.01584819 | 1.66392 | 0.01323308 | 3.687087 | 2.768453 | 0.04403756 | 0.01590692 | 88.94734 | 0.005090233 | -8.516436e-06 | -0.002372905 | 0.01696561 | 0.0001062909 | -0.3396048 | -0.4268799 | -0.3396048 | -0.4268799 | 0.5454887 | -14.80919 | 0.5454887 | -14.80919 | 1.276515e-14 | -9.769963e-15 | 8.21565e-15 | 0.0555173 | 0.05300253 | 0.1085198
674486803519.1 | 0.0029397 | 1.66872 | 0.01335309 | 3.77524 | 2.784449 | 0.04456516 | 0.01600502 | 1.664445 | 0.01295537 | 3.662793 | 2.770208 | 0.04312699 | 0.01556814 | 88.94682 | 0.004275583 | 0.000397726 | 0.1124467 | 0.01424076 | 0.001438171 | -0.4862705 | -0.2513652 | -0.4862705 | -0.2513652 | 0.5473969 | -15.23087 | 0.5473969 | -15.23087 | 5.003708e-15 | 3.830269e-15 | -3.219647e-15 | 0.0555173 | 0.05300253 | 0.1085198
684261974584.6 | 0.0029397 | 1.668707 | 0.01347204 | 3.864069 | 2.784401 | 0.04496176 | 0.01614773 | 1.664537 | 0.01388801 | 3.983379 | 2.770492 | 0.04623423 | 0.0166881 | 89.08797 | 0.004169354 | -0.0004159743 | -0.1193103 | 0.01390886 | -0.00127247 | -0.5208024 | -0.03809699 | -0.5208024 | -0.03809699 | 0.5221939 | -15.63494 | 0.5221939 | -15.63494 | 1.95919e-15 | -4.440892e-16 | 1.908196e-15 | 0.0555173 | 0.05300253 | 0.1085198
694037145650.0 | 0.0029397 | 1.668653 | 0.01380158 | 4.015139 | 2.784212 | 0.04606008 | 0.01654331 | 1.663832 | 0.01393774 | 4.054752 | 2.768144 | 0.04638014 | 0.01675496 | 89.1144 | 0.004820407 | -0.000136166 | -0.03961327 | 0.01606771 | -0.0003200565 | -0.4941636 | 0.1512726 | -0.4941636 | 0.1512726 | 0.5167989 | -16.00502 | 0.5167989 | -16.00502 | 1.957309e-15 | -6.106227e-16 | 1.859624e-15 | 0.0555173 | 0.05300253 | 0.1085198
703812316715.5 | 0.0029397 | 1.668516 | 0.01397459 | 4.122732 | 2.78375 | 0.04663365 | 0.0167521 | 1.664285 | 0.01359563 | 4.010931 | 2.76966 | 0.04525399 | 0.01633919 | 89.17726 | 0.004230828 | 0.0003789651 | 0.1118009 | 0.01409006 | 0.00137966 | -0.3922178 | 0.3415735 | -0.3922178 | 0.3415735 | 0.5201031 | -16.42445 | 0.5201031 | -16.42445 | 2.356447e-15 | 1.720846e-15 | -1.609823e-15 | 0.0555173 | 0.05300253 | 0.1085198
713587487781.0 | 0.0029397 | 1.668558 | 0.01404272 | 4.20037 | 2.783889 | 0.04686218 | 0.01683335 | 1.66461 | 0.01433468 | 4.2877 | 2.770722 | 0.04772331 | 0.01722414 | 89.25112 | 0.003947665 | -0.0002919614 | -0.08732968 | 0.01316652 | -0.0008611321 | -0.2126569 | 0.4517993 | -0.2126569 | 0.4517993 | 0.4993451 | -16.83883 | 0.4993451 | -16.83883 | 5.551115e-17 | -5.551115e-17 | 0 | 0.0555173 | 0.05300253 | 0.1085198
723362658846.5 | 0.0029397 | 1.668598 | 0.01428745 | 4.332115 | 2.784016 | 0.04768003 | 0.01712635 | 1.664043 | 0.01450386 | 4.397732 | 2.768829 | 0.04827008 | 0.0174334 | 89.29664 | 0.004555164 | -0.0002164059 | -0.0656167 | 0.01518696 | -0.0005900541 | -0.03188922 | 0.49034 | -0.03188922 | 0.49034 | 0.4913759 | -17.21382 | 0.4913759 | -17.21382 | 1.306006e-15 | 1.00614e-15 | 8.326673e-16 | 0.0555173 | 0.05300253 | 0.1085198
733137829912.0 | 0.0029397 | 1.668443 | 0.01437298 | 4.416941 | 2.783495 | 0.04796099 | 0.01723049 | 1.664274 | 0.01403583 | 4.313331 | 2.769612 | 0.04671893 | 0.01686841 | 89.24656 | 0.00416864 | 0.0003371531 | 0.1036101 | 0.01388332 | 0.001242062 | 0.1684513 | 0.4681057 | 0.1684513 | 0.4681057 | 0.4974925 | -17.62419 | 0.4974925 | -17.62419 | 2.721745e-15 | -5.551115e-16 | -2.664535e-15 | 0.0555173 | 0.05300253 | 0.1085198
742913000977.5 | 0.0029397 | 1.668397 | 0.01432354 | 4.460438 | 2.783345 | 0.04779471 | 0.01717168 | 1.664632 | 0.01450455 | 4.516806 | 2.770789 | 0.04828948 | 0.01742806 | 89.22331 | 0.003765572 | -0.0001810133 | -0.05636864 | 0.01255598 | -0.0004947683 | 0.3332697 | 0.3493349 | 0.3332697 | 0.3493349 | 0.482808 | -18.04063 | 0.482808 | -18.04063 | 2.630198e-15 | -1.831868e-15 | 1.887379e-15 | 0.0555173 | 0.05300253 | 0.1085198
752688172043.0 | 0.0029397 | 1.668354 | 0.01448324 | 4.569515 | 2.783195 | 0.04832635 | 0.01736363 | 1.664053 | 0.01475808 | 4.656226 | 2.768854 | 0.04911645 | 0.01773891 | 89.10841 | 0.004300979 | -0.0002748346 | -0.08671128 | 0.01434065 | -0.0007900942 | 0.4289008 | 0.1995639 | 0.4289008 | 0.1995639 | 0.4730557 | -18.41406 | 0.4730557 | -18.41406 | 2.720188e-15 | -3.885781e-16 | 2.692291e-15 | 0.0555173 | 0.05300253 | 0.1085198
762463343108.5 | 0.0029397 | 1.668096 | 0.0145703 | 4.656682 | 2.782331 | 0.04860931 | 0.01747071 | 1.663993 | 0.01429108 | 4.567443 | 2.768667 | 0.0475605 | 0.01717812 | 89.07129 | 0.004103157 | 0.0002792199 | 0.08923897 | 0.01366402 | 0.001048808 | 0.4789206 | 0.01839628 | 0.4789206 | 0.01839628 | 0.4792737 | -18.81116 | 0.4792737 | -18.81116 | 2.648861e-15 | -2.38698e-15 | -1.148387e-15 | 0.0555173 | 0.05300253 | 0.1085198
772238514174.0 | 0.0029397 | 1.66794 | 0.01458787 | 4.72207 | 2.781812 | 0.04866339 | 0.01749341 | 1.664317 | 0.0146607 | 4.745646 | 2.769738 | 0.04880012 | 0.01761904 | 89.1269 | 0.003622966 | -7.28307e-05 | -0.02357518 | 0.01207479 | -0.0001367241 | 0.4340803 | -0.1718514 | 0.4340803 | -0.1718514 | 0.4668604 | -19.22652 | 0.4668604 | -19.22652 | 3.463558e-15 | -1.276756e-15 | -3.219647e-15 | 0.0555173 | 0.05300253 | 0.1085198
782013685239.5 | 0.0029397 | 1.667871 | 0.01475627 | 4.837046 | 2.781577 | 0.04922314 | 0.01769613 | 1.663821 | 0.01506131 | 4.937035 | 2.768074 | 0.05011865 | 0.01810597 | 89.04234 | 0.004050269 | -0.0003050344 | -0.09998901 | 0.01350335 | -0.0008955114 | 0.3311715 | -0.3104679 | 0.3311715 | -0.3104679 | 0.4539437 | -19.6027 | 0.4539437 | -19.6027 | 1.616509e-15 | 1.554312e-15 | 4.440892e-16 | 0.0555173 | 0.05300253 | 0.1085198
791788856305.0 | 0.0029397 | 1.667695 | 0.01501735 | 4.984158 | 2.78098 | 0.0500887 | 0.01801117 | 1.663675 | 0.01481879 | 4.918258 | 2.767595 | 0.04930731 | 0.01781594 | 89.08418 | 0.004019488 | 0.000198556 | 0.06589943 | 0.01338448 | 0.0007813896 | 0.1876827 | -0.4147164 | 0.1876827 | -0.4147164 | 0.4552082 | -19.99537 | 0.4552082 | -19.99537 | 4.416278e-15 | -4.413137e-15 | 1.665335e-16 | 0.0555173 | 0.05300253 | 0.1085198
801564027370.5 | 0.0029397 | 1.667576 | 0.01511499 | 5.078496 | 2.78058 | 0.05041077 | 0.01812959 | 1.66405 | 0.01510203 | 5.074144 | 2.768833 | 0.05026107 | 0.01815244 | 89.03416 | 0.003526124 | 1.295256e-05 | 0.004351941 | 0.01174733 | 0.000149702 | 0.003014796 | -0.4448615 | 0.003014796 | -0.4448615 | 0.4448717 | -20.41358 | 0.4448717 | -20.41358 | 1.318249e-15 | 1.241195e-15 | 4.440892e-16 | 0.0555173 | 0.05300253 | 0.1085198
811339198436.0 | 0.0029397 | 1.667619 | 0.01532187 | 5.210787 | 2.78072 | 0.05110209 | 0.01837729 | 1.663797 | 0.01561794 | 5.311478 | 2.767978 | 0.05197017 | 0.0187755 | 89.11626 | 0.003822087 | -0.0002960723 | -0.1006907 | 0.01274213 | -0.0008680855 | -0.1595794 | -0.3989008 | -0.1595794 | -0.3989008 | 0.4296364 | -20.8009 | 0.4296364 | -20.8009 | 8.56834e-16 | 3.608225e-16 | -7.771561e-16 | 0.0555173 | 0.05300253 | 0.1085198
821114369501.5 | 0.0029397 | 1.667575 | 0.01555519 | 5.353875 | 2.780563 | 0.05187889 | 0.01865769 | 1.663665 | 0.01543623 | 5.312931 | 2.767543 | 0.05136145 | 0.0185585 | 89.19394 | 0.003909469 | 0.0001189586 | 0.04094384 | 0.01301969 | 0.0005174395 | -0.3001458 | -0.307292 | -0.3001458 | -0.307292 | 0.4295531 | -21.19399 | 0.4295531 | -21.19399 | 1.688306e-15 | 2.775558e-16 | 1.665335e-15 | 0.0555173 | 0.05300253 | 0.1085198
830889540567.0 | 0.0029397 | 1.667508 | 0.01560538 | 5.435092 | 2.780339 | 0.0520442 | 0.01871865 | 1.664058 | 0.0155386 | 5.411831 | 2.768848 | 0.05171425 | 0.01867717 | 89.17628 | 0.003449737 | 6.678849e-05 | 0.02326131 | 0.01149095 | 0.0003299488 | -0.3935476 | -0.1559737 | -0.3935476 | -0.1559737 | 0.4233291 | -21.61381 | 0.4233291 | -21.61381 | 9.666753e-16 | 6.106227e-16 | -7.494005e-16 | 0.0555173 | 0.05300253 | 0.1085198
840664711632.5 | 0.0029397 | 1.667569 | 0.01568705 | 5.52781 | 2.780539 | 0.05231845 | 0.01881594 | 1.663944 | 0.01595917 | 5.623703 | 2.768456 | 0.05311035 | 0.01918411 | 89.2276 | 0.003624458 | -0.0002721292 | -0.09589303 | 0.01208354 | -0.0007919014 | -0.4102987 | 0.006852996 | -0.4102987 | 0.006852996 | 0.4103559 | -22.00785 | 0.4103559 | -22.00785 | 2.954284e-15 | -4.996004e-16 | 2.911733e-15 | 0.0555173 | 0.05300253 | 0.1085198
850439882697.9 | 0.0029397 | 1.667481 | 0.01580673 | 5.634753 | 2.780244 | 0.05271486 | 0.01896052 | 1.66369 | 0.01575714 | 5.617075 | 2.767617 | 0.05243001 | 0.0189441 | 89.16932 | 0.003790904 | 4.959073e-05 | 0.01767801 | 0.01262659 | 0.0002848508 | -0.3778211 | 0.1611969 | -0.3778211 | 0.1611969 | 0.4107715 | -22.39441 | 0.4107715 | -22.39441 | 7.680675e-15 | 3.774758e-15 | 6.689094e-15 | 0.0555173 | 0.05300253 | 0.1085198
860215053763.4 | 0.0029397 | 1.667319 | 0.01581603 | 5.702874 | 2.779702 | 0.05274075 | 0.01897352 | 1.663936 | 0.01571097 | 5.664991 | 2.768437 | 0.05228411 | 0.01888578 | 89.17016 | 0.00338249 | 0.000105064 | 0.03788352 | 0.01126462 | 0.0004566349 | -0.2794441 | 0.2971058 | -0.2794441 | 0.2971058 | 0.4078736 | -22.80717 | 0.4078736 | -22.80717 | 8.252326e-16 | 2.775558e-16 | -7.771561e-16 | 0.0555173 | 0.05300253 | 0.1085198
869990224828.9 | 0.0029397 | 1.667268 | 0.01584123 | 5.776869 | 2.779531 | 0.05282316 | 0.01900434 | 1.663824 | 0.0160804 | 5.864085 | 2.768051 | 0.05350989 | 0.01933125 | 89.11692 | 0.003443926 | -0.0002391624 | -0.08721606 | 0.01147967 | -0.0006867362 | -0.1398892 | 0.370594 | -0.1398892 | 0.370594 | 0.3961173 | -23.20101 | 0.3961173 | -23.20101 | 2.935406e-15 | -2.858824e-15 | -6.661338e-16 | 0.0555173 | 0.05300253 | 0.1085198
879765395894.4 | 0.0029397 | 1.667117 | 0.0160424 | 5.915962 | 2.779023 | 0.05348912 | 0.01924746 | 1.663453 | 0.01606002 | 5.922459 | 2.766818 | 0.05343017 | 0.01931105 | 89.07241 | 0.003664208 | -1.761815e-05 | -0.006497051 | 0.01220447 | 5.895145e-05 | 0.007368373 | 0.3926858 | 0.007368373 | 0.3926858 | 0.3927549 | -23.58071 | 0.3927549 | -23.58071 | 1.03216e-16 | -1.03216e-16 | 0 | 0.0555173 | 0.05300253 | 0.1085198
889540566959.9 | 0.0029397 | 1.666897 | 0.01614576 | 6.020234 | 2.778286 | 0.05382664 | 0.01937405 | 1.663566 | 0.01602167 | 5.973964 | 2.767196 | 0.05330621 | 0.01926362 | 88.97989 | 0.003330998 | 0.0001240933 | 0.04627039 | 0.01108977 | 0.0005204377 | 0.160552 | 0.3551849 | 0.160552 | 0.3551849 | 0.3897862 | -23.98648 | 0.3897862 | -23.98648 | 4.675229e-15 | 3.802514e-15 | -2.720046e-15 | 0.0555173 | 0.05300253 | 0.1085198
899315738025.4 | 0.0029397 | 1.666822 | 0.01626978 | 6.133143 | 2.778032 | 0.05423768 | 0.01952378 | 1.663533 | 0.01645931 | 6.204588 | 2.767072 | 0.05476122 | 0.01979031 | 88.98346 | 0.003289119 | -0.0001895261 | -0.07144476 | 0.01096014 | -0.0005235394 | 0.276097 | 0.2564098 | 0.276097 | 0.2564098 | 0.3767964 | -24.3843 | 0.3767964 | -24.3843 | 2.895107e-15 | -1.554312e-15 | 2.442491e-15 | 0.0555173 | 0.05300253 | 0.1085198
909090909090.9 | 0.0029397 | 1.666753 | 0.0165172 | 6.294089 | 2.777792 | 0.05506017 | 0.01982156 | 1.663228 | 0.01658923 | 6.321537 | 2.766051 | 0.05518333 | 0.01995022 | 88.92172 | 0.003524993 | -7.203193e-05 | -0.02744868 | 0.01174054 | -0.000123165 | 0.3458671 | 0.1325364 | 0.3458671 | 0.1325364 | 0.3703917 | -24.7668 | 0.3703917 | -24.7668 | 1.663483e-15 | 7.21645e-16 | -1.498801e-15 | 0.0555173 | 0.05300253 | 0.1085198
918866080156.4 | 0.0029397 | 1.666633 | 0.01669186 | 6.42904 | 2.777387 | 0.05563841 | 0.02003265 | 1.663352 | 0.01657376 | 6.383551 | 2.766466 | 0.05513599 | 0.01993012 | 89.00099 | 0.003280841 | 0.000118104 | 0.04548895 | 0.01092122 | 0.0005024237 | 0.3667224 | -0.01487661 | 0.3667224 | -0.01487661 | 0.367024 | -25.17329 | 0.367024 | -25.17329 | 3.514048e-15 | -1.165734e-15 | -3.315057e-15 | 0.0555173 | 0.05300253 | 0.1085198
928641251221.9 | 0.0029397 | 1.666646 | 0.01680452 | 6.541286 | 2.777427 | 0.05601437 | 0.02016772 | 1.66348 | 0.0169441 | 6.595622 | 2.766879 | 0.05637236 | 0.02037399 | 88.99305 | 0.003166232 | -0.0001395872 | -0.05433538 | 0.01054866 | -0.000357987 | 0.3207422 | -0.1538984 | 0.3207422 | -0.1538984 | 0.3557531 | -25.58011 | 0.3557531 | -25.58011 | 1.677548e-15 | 1.054712e-15 | 1.304512e-15 | 0.0555173 | 0.05300253 | 0.1085198
938416422287.4 | 0.0029397 | 1.66666 | 0.01697667 | 6.67786 | 2.777466 | 0.05658867 | 0.0203742 | 1.663274 | 0.0170826 | 6.719527 | 2.766188 | 0.05682608 | 0.0205431 | 88.99893 | 0.003385954 | -0.0001059289 | -0.04166768 | 0.01127861 | -0.0002374132 | 0.2344617 | -0.2589759 | 0.2344617 | -0.2589759 | 0.3493434 | -25.96778 | 0.3493434 | -25.96778 | 7.731809e-16 | -2.775558e-16 | -7.21645e-16 | 0.0555173 | 0.05300253 | 0.1085198
948191593352.9 | 0.0029397 | 1.666578 | 0.01706696 | 6.783308 | 2.777189 | 0.05688684 | 0.0204836 | 1.663355 | 0.01696551 | 6.742987 | 2.766463 | 0.05643936 | 0.02040127 | 89.00051 | 0.003222166 | 0.0001014496 | 0.04032139 | 0.01072614 | 0.0004474786 | 0.1133141 | -0.3291794 | 0.1133141 | -0.3291794 | 0.3481367 | -26.37201 | 0.3481367 | -26.37201 | 1.551584e-15 | 6.938894e-16 | 1.387779e-15 | 0.0555173 | 0.05300253 | 0.1085198
957966764418.4 | 0.0029397 | 1.666569 | 0.01707569 | 6.856744 | 2.777162 | 0.05691565 | 0.02049418 | 1.663508 | 0.01717288 | 6.895768 | 2.766965 | 0.05713444 | 0.02064878 | 89.03507 | 0.003061044 | -9.718316e-05 | -0.03902389 | 0.01019684 | -0.0002187911 | -0.02618922 | -0.3393891 | -0.02618922 | -0.3393891 | 0.340398 | -26.78055 | 0.340398 | -26.78055 | 9.338486e-16 | -8.916479e-16 | -2.775558e-16 | 0.0555173 | 0.05300253 | 0.1085198
967741935483.9 | 0.0029397 | 1.666521 | 0.01716351 | 6.962333 | 2.776998 | 0.05720669 | 0.02060019 | 1.663268 | 0.01729287 | 7.014809 | 2.766161 | 0.05752536 | 0.0207961 | 88.96794 | 0.003253119 | -0.0001293643 | -0.05247631 | 0.01083666 | -0.0003186653 | -0.149188 | -0.2993946 | -0.149188 | -0.2993946 | 0.3345059 | -27.16582 | 0.3345059 | -27.16582 | 1.688306e-15 | -1.665335e-15 | 2.775558e-16 | 0.0555173 | 0.05300253 | 0.1085198
977517106549.4 | 0.0029397 | 1.666365 | 0.01726068 | 7.072476 | 2.776475 | 0.0575252 | 0.02071879 | 1.663203 | 0.01718162 | 7.04008 | 2.76595 | 0.05715306 | 0.02066308 | 89.00618 | 0.003161645 | 7.906379e-05 | 0.03239598 | 0.01052419 | 0.0003721426 | -0.252101 | -0.2179753 | -0.252101 | -0.2179753 | 0.3332689 | -27.5614 | 0.3332689 | -27.5614 | 1.281574e-15 | 3.885781e-16 | 1.221245e-15 | 0.0555173 | 0.05300253 | 0.1085198
987292277614.9 | 0.0029397 | 1.666222 | 0.01730587 | 7.1619 | 2.775998 | 0.05767084 | 0.02077482 | 1.663251 | 0.0173618 | 7.185049 | 2.766102 | 0.05775407 | 0.02087923 | 88.87776 | 0.002971593 | -5.593893e-05 | -0.0231499 | 0.00989578 | -8.322895e-05 | -0.3106276 | -0.0997156 | -0.3106276 | -0.0997156 | 0.3262403 | -27.96371 | 0.3262403 | -27.96371 | 8.711007e-16 | -4.440892e-16 | 7.494005e-16 | 0.0555173 | 0.05300253 | 0.1085198
997067448680.4 | 0.0029397 | 1.666135 | 0.01745012 | 7.293101 | 2.7757 | 0.05814851 | 0.02094913 | 1.663013 | 0.0175918 | 7.352314 | 2.765302 | 0.05851078 | 0.02115891 | 88.9128 | 0.003121871 | -0.0001416783 | -0.05921298 | 0.01039813 | -0.0003622715 | -0.3174526 | 0.02360035 | -0.3174526 | 0.02360035 | 0.3183287 | -28.34854 | 0.3183287 | -28.34854 | 3.441754e-16 | -3.330669e-16 | -8.673617e-17 | 0.0555173 | 0.05300253 | 0.1085198
1006842619745.8 | 0.0029397 | 1.665974 | 0.01764113 | 7.445215 | 2.775157 | 0.05877933 | 0.02118054 | 1.662877 | 0.01759387 | 7.425267 | 2.764849 | 0.05851287 | 0.02116313 | 88.86214 | 0.00309703 | 4.726464e-05 | 0.01994744 | 0.01030789 | 0.0002664608 | -0.2814896 | 0.141247 | -0.2814896 | 0.141247 | 0.3149399 | -28.73941 | 0.3149399 | -28.73941 | 9.436896e-16 | 4.440892e-16 | -8.326673e-16 | 0.0555173 | 0.05300253 | 0.1085198
1016617790811.3 | 0.0029397 | 1.665884 | 0.01778325 | 7.578061 | 2.774852 | 0.05924966 | 0.02135237 | 1.662982 | 0.01780615 | 7.587819 | 2.765191 | 0.05922262 | 0.02141719 | 88.86216 | 0.002901876 | -2.289927e-05 | -0.009758172 | 0.00966077 | 2.704747e-05 | -0.1980769 | 0.2352051 | -0.1980769 | 0.2352051 | 0.3074995 | -29.14521 | 0.3074995 | -29.14521 | 7.62142e-16 | -4.163336e-16 | -6.383782e-16 | 0.0555173 | 0.05300253 | 0.1085198
1026392961876.8 | 0.0029397 | 1.665875 | 0.01795933 | 7.726682 | 2.774816 | 0.059836 | 0.02156395 | 1.662874 | 0.01809793 | 7.786312 | 2.764824 | 0.06018918 | 0.02176963 | 88.79189 | 0.003000321 | -0.0001385995 | -0.05962997 | 0.009992314 | -0.0003531797 | -0.09037486 | 0.2846606 | -0.09037486 | 0.2846606 | 0.2986625 | -29.53771 | 0.2986625 | -29.53771 | 2.19642e-15 | -2.178813e-15 | -2.775558e-16 | 0.0555173 | 0.05300253 | 0.1085198
1036168132942.3 | 0.0029397 | 1.665855 | 0.01817226 | 7.892749 | 2.774741 | 0.06054468 | 0.02181994 | 1.662833 | 0.01815685 | 7.886055 | 2.764683 | 0.0603836 | 0.02184105 | 88.84221 | 0.003021784 | 1.541227e-05 | 0.006694004 | 0.01005802 | 0.0001610813 | 0.0262046 | 0.2931487 | 0.0262046 | 0.2931487 | 0.2943176 | -29.93428 | 0.2943176 | -29.93428 | 9.635386e-16 | 7.875645e-16 | -5.551115e-16 | 0.0555173 | 0.05300253 | 0.1085198
1045943304007.8 | 0.0029397 | 1.66583 | 0.01825629 | 8.00405 | 2.774655 | 0.06082374 | 0.02192119 | 1.662988 | 0.01825979 | 8.005587 | 2.765197 | 0.06073165 | 0.02196286 | 88.73916 | 0.002841185 | -3.504246e-06 | -0.001536356 | 0.009457917 | 9.208395e-05 | 0.1382328 | 0.2540073 | 0.1382328 | 0.2540073 | 0.289185 | -30.34352 | 0.289185 | -30.34352 | 3.775166e-16 | -3.053113e-16 | -2.220446e-16 | 0.0555173 | 0.05300253 | 0.1085198
1055718475073.3 | 0.0029397 | 1.665894 | 0.01836802 | 8.128299 | 2.774867 | 0.06119837 | 0.02205453 | 1.663001 | 0.01849659 | 8.185193 | 2.76523 | 0.06151968 | 0.02224759 | 88.81996 | 0.002893533 | -0.0001285648 | -0.05689307 | 0.009637009 | -0.0003213098 | 0.2203578 | 0.1754116 | 0.2203578 | 0.1754116 | 0.2816501 | -30.74361 | 0.2816501 | -30.74361 | 8.345156e-16 | -5.551115e-17 | 8.326673e-16 | 0.0555173 | 0.05300253 | 0.1085198
1065493646138.8 | 0.0029397 | 1.665869 | 0.01849032 | 8.258181 | 2.774777 | 0.06160489 | 0.02220174 | 1.662926 | 0.01850121 | 8.263047 | 2.76498 | 0.06153228 | 0.02225415 | 88.74153 | 0.002943082 | -1.0895e-05 | -0.004865948 | 0.009797319 | 7.260188e-05 | 0.2677621 | 0.07640058 | 0.2677621 | 0.07640058 | 0.2784486 | -31.13798 | 0.2784486 | -31.13798 | 2.017584e-15 | 2.775558e-16 | -1.998401e-15 | 0.0555173 | 0.05300253 | 0.1085198
1075268817204.3 | 0.0029397 | 1.665825 | 0.01858681 | 8.377436 | 2.774628 | 0.06192476 | 0.02231822 | 1.663041 | 0.01857908 | 8.373949 | 2.76536 | 0.06179553 | 0.02234629 | 88.75464 | 0.002784155 | 7.736438e-06 | 0.003486962 | 0.009267792 | 0.0001292292 | 0.2716674 | -0.03522589 | 0.2716674 | -0.03522589 | 0.2739417 | -31.54487 | 0.2739417 | -31.54487 | 1.360873e-15 | -2.775558e-16 | -1.332268e-15 | 0.0555173 | 0.05300253 | 0.1085198
1085043988269.8 | 0.0029397 | 1.665777 | 0.01869665 | 8.50355 | 2.774465 | 0.06228891 | 0.02245078 | 1.662981 | 0.01881162 | 8.555843 | 2.765153 | 0.06256677 | 0.02262687 | 88.69926 | 0.002796022 | -0.0001149756 | -0.05229284 | 0.009311597 | -0.0002778521 | 0.2308909 | -0.1335192 | 0.2308909 | -0.1335192 | 0.2667171 | -31.94022 | 0.2667171 | -31.94022 | 1.060539e-15 | 7.771561e-16 | 7.21645e-16 | 0.0555173 | 0.05300253 | 0.1085198
1094819159335.3 | 0.0029397 | 1.665703 | 0.01888089 | 8.66471 | 2.774209 | 0.0628999 | 0.0226731 | 1.66284 | 0.01891619 | 8.680909 | 2.76468 | 0.06290921 | 0.02275461 | 88.63918 | 0.002862239 | -3.529867e-05 | -0.01619906 | 0.00952842 | -9.308868e-06 | 0.1598764 | -0.2073945 | 0.1598764 | -0.2073945 | 0.2618644 | -32.32999 | 0.2618644 | -32.32999 | 8.715428e-16 | -6.938894e-16 | -5.273559e-16 | 0.0555173 | 0.05300253 | 0.1085198
1104594330400.8 | 0.0029397 | 1.665557 | 0.01902028 | 8.80661 | 2.773718 | 0.0633587 | 0.02284252 | 1.662823 | 0.01900781 | 8.800839 | 2.76462 | 0.06321326 | 0.02286508 | 88.61749 | 0.002733403 | 1.246585e-05 | 0.005771834 | 0.009097332 | 0.0001454372 | 0.06581644 | -0.2487288 | 0.06581644 | -0.2487288 | 0.2572894 | -32.72804 | 0.2572894 | -32.72804 | 1.565486e-15 | 1.429412e-15 | 6.383782e-16 | 0.0555173 | 0.05300253 | 0.1085198
1114369501466.3 | 0.0029397 | 1.665541 | 0.01927743 | 9.004663 | 2.773656 | 0.0642147 | 0.02315165 | 1.662831 | 0.01937386 | 9.049707 | 2.764632 | 0.06443091 | 0.02330542 | 88.59111 | 0.00271019 | -9.643163e-05 | -0.0450441 | 0.009024248 | -0.000216208 | -0.03486811 | -0.2455846 | -0.03486811 | -0.2455846 | 0.2480475 | -33.12776 | 0.2480475 | -33.12776 | 2.160883e-15 | 2.095546e-15 | -5.273559e-16 | 0.0555173 | 0.05300253 | 0.1085198
1124144672531.8 | 0.0029397 | 1.665442 | 0.01951923 | 9.197592 | 2.773317 | 0.06501631 | 0.02344352 | 1.662663 | 0.01957405 | 9.223422 | 2.764066 | 0.06509012 | 0.02354868 | 88.51449 | 0.002778756 | -5.481785e-05 | -0.02583053 | 0.009250136 | -7.380888e-05 | -0.1219513 | -0.2087947 | -0.1219513 | -0.2087947 | 0.2418002 | -33.51535 | 0.2418002 | -33.51535 | 3.160268e-15 | 2.650657e-15 | -1.720846e-15 | 0.0555173 | 0.05300253 | 0.1085198
1133919843597.3 | 0.0029397 | 1.665497 | 0.01977335 | 9.398353 | 2.773488 | 0.06586489 | 0.02374804 | 1.662813 | 0.01976609 | 9.394904 | 2.764557 | 0.06573463 | 0.02377764 | 88.54927 | 0.002683473 | 7.255632e-06 | 0.003448631 | 0.008931143 | 0.000130252 | -0.1901498 | -0.1394045 | -0.1901498 | -0.1394045 | 0.2357765 | -33.9249 | 0.2357765 | -33.9249 | 3.944808e-16 | 3.053113e-16 | 2.498002e-16 | 0.0555173 | 0.05300253 | 0.1085198
1143695014662.8 | 0.0029397 | 1.665555 | 0.02021769 | 9.692391 | 2.773663 | 0.06734733 | 0.02428101 | 1.662915 | 0.02029578 | 9.729829 | 2.764875 | 0.06750034 | 0.02441352 | 88.46507 | 0.002639332 | -7.80933e-05 | -0.03743805 | 0.008788099 | -0.0001530027 | -0.2187279 | -0.05034496 | -0.2187279 | -0.05034496 | 0.2244471 | -34.33129 | 0.2244471 | -34.33129 | 3.066591e-15 | -8.881784e-16 | 2.935152e-15 | 0.0555173 | 0.05300253 | 0.1085198
1153470185728.2 | 0.0029397 | 1.66543 | 0.02063511 | 9.977056 | 2.773231 | 0.06873268 | 0.02478433 | 1.662734 | 0.02069973 | 10.0083 | 2.764257 | 0.0688363 | 0.02490228 | 88.45003 | 0.00269557 | -6.461447e-05 | -0.03124103 | 0.00897397 | -0.0001036266 | -0.2126939 | 0.03436135 | -0.2126939 | 0.03436135 | 0.2154516 | -34.71769 | 0.2154516 | -34.71769 | 7.494005e-16 | 0 | 7.494005e-16 | 0.0555173 | 0.05300253 | 0.1085198
1163245356793.7 | 0.0029397 | 1.665409 | 0.0208827 | 10.18233 | 2.773151 | 0.06955647 | 0.02508211 | 1.662776 | 0.02088651 | 10.18418 | 2.764388 | 0.06945917 | 0.02512642 | 88.34097 | 0.002632781 | -3.806555e-06 | -0.001856062 | 0.008762542 | 9.730025e-05 | -0.1776256 | 0.1119324 | -0.1776256 | 0.1119324 | 0.2099517 | -35.11982 | 0.2099517 | -35.11982 | 3.973994e-16 | 3.608225e-16 | 1.665335e-16 | 0.0555173 | 0.05300253 | 0.1085198
1173020527859.2 | 0.0029397 | 1.66561 | 0.02134993 | 10.49763 | 2.7738 | 0.07112129 | 0.02564038 | 1.663032 | 0.02141322 | 10.52875 | 2.765216 | 0.07122173 | 0.0257563 | 88.43707 | 0.002578101 | -6.329455e-05 | -0.03112154 | 0.00858428 | -0.0001004372 | -0.1111788 | 0.1657399 | -0.1111788 | 0.1657399 | 0.1995756 | -35.53745 | 0.1995756 | -35.53745 | 3.85805e-15 | -3.316791e-15 | -1.970646e-15 | 0.0555173 | 0.05300253 | 0.1085198
1182795698924.7 | 0.0029397 | 1.665329 | 0.02238141 | 11.09651 | 2.772819 | 0.0745448 | 0.02688412 | 1.662712 | 0.02244835 | 11.1297 | 2.764108 | 0.07465028 | 0.02700701 | 88.40594 | 0.002616623 | -6.694352e-05 | -0.03319001 | 0.008711231 | -0.0001054882 | -0.03895035 | 0.178512 | -0.03895035 | 0.178512 | 0.182712 | -35.91349 | 0.182712 | -35.91349 | 2.416818e-15 | 2.338407e-15 | 6.106227e-16 | 0.0555173 | 0.05300253 | 0.1085198
1192570869990.2 | 0.0029397 | 1.664248 | 0.023114 | 11.55443 | 2.769187 | 0.07693486 | 0.02778247 | 1.661664 | 0.02313573 | 11.56529 | 2.760591 | 0.0768876 | 0.02785186 | 88.38916 | 0.002584277 | -2.172576e-05 | -0.01086047 | 0.008596082 | 4.726412e-05 | 0.01835251 | 0.1704219 | 0.01835251 | 0.1704219 | 0.1714072 | -36.23559 | 0.1714072 | -36.23559 | 1.342963e-15 | -1.342676e-15 | 2.775558e-17 | 0.0555173 | 0.05300253 | 0.1085198
1202346041055.7 | 0.0029397 | 1.662937 | 0.02314605 | 11.66529 | 2.764824 | 0.07698084 | 0.02784294 | 1.660411 | 0.02318783 | 11.68635 | 2.756426 | 0.07700265 | 0.02793568 | 88.31529 | 0.002526413 | -4.178633e-05 | -0.02105973 | 0.008398086 | -2.181198e-05 | 0.06758673 | 0.1542592 | 0.06758673 | 0.1542592 | 0.1684158 | -36.54126 | 0.1684158 | -36.54126 | 1.427457e-15 | -1.276756e-15 | 6.383782e-16 | 0.0555173 | 0.05300253 | 0.1085198
1212121212121.2 | 0.0029397 | 1.661902 | 0.02266451 | 11.51547 | 2.761405 | 0.0753324 | 0.02728047 | 1.659369 | 0.02273826 | 11.55294 | 2.752989 | 0.07546234 | 0.02741106 | 88.24431 | 0.002532872 | -7.374891e-05 | -0.03747062 | 0.008415702 | -0.0001299407 | 0.1149235 | 0.1276719 | 0.1149235 | 0.1276719 | 0.1717776 | -36.86121 | 0.1717776 | -36.86121 | 1.376072e-15 | 1.026956e-15 | -9.15934e-16 | 0.0555173 | 0.05300253 | 0.1085198
1221896383186.7 | 0.0029397 | 1.661332 | 0.02199066 | 11.2632 | 2.759541 | 0.07306758 | 0.02647817 | 1.658797 | 0.02202579 | 11.28119 | 2.751123 | 0.07307264 | 0.02656103 | 88.17408 | 0.002535022 | -3.513038e-05 | -0.01799312 | 0.008418146 | -5.054749e-06 | 0.1582694 | 0.08317277 | 0.1582694 | 0.08317277 | 0.1787929 | -37.21526 | 0.1787929 | -37.21526 | 9.60379e-16 | -5.828671e-16 | 7.632783e-16 | 0.0555173 | 0.05300253 | 0.1085198
1231671554252.2 | 0.0029397 | 1.661145 | 0.02142839 | 11.06302 | 2.758942 | 0.07119131 | 0.02580384 | 1.658679 | 0.02145537 | 11.07695 | 2.750757 | 0.07117516 | 0.02587476 | 88.07613 | 0.002465419 | -2.698182e-05 | -0.01393013 | 0.008185915 | 1.615155e-05 | 0.1833964 | 0.0176644 | 0.1833964 | 0.0176644 | 0.1842452 | -37.60309 | 0.1842452 | -37.60309 | 1.314586e-15 | -2.498002e-16 | 1.290634e-15 | 0.0555173 | 0.05300253 | 0.1085198
1241446725317.7 | 0.0029397 | 1.661249 | 0.02103497 | 10.94609 | 2.759305 | 0.06988864 | 0.02532835 | 1.65879 | 0.0211123 | 10.98633 | 2.751139 | 0.07004175 | 0.02545918 | 88.04565 | 0.002458524 | -7.73266e-05 | -0.04023891 | 0.008165654 | -0.0001531073 | 0.17786 | -0.05680965 | 0.17786 | -0.05680965 | 0.1867124 | -38.00828 | 0.1867124 | -38.00828 | 1.204093e-15 | 5.273559e-16 | 1.082467e-15 | 0.0555173 | 0.05300253 | 0.1085198
1251221896383.2 | 0.0029397 | 1.661446 | 0.02092317 | 10.97365 | 2.759965 | 0.06952543 | 0.02519069 | 1.658968 | 0.0209661 | 10.99616 | 2.751735 | 0.06956418 | 0.02528011 | 88.01384 | 0.002478122 | -4.293362e-05 | -0.02251754 | 0.008230189 | -3.875067e-05 | 0.1402106 | -0.1228824 | 0.1402106 | -0.1228824 | 0.1864379 | -38.41874 | 0.1864379 | -38.41874 | 1.02056e-15 | -7.21645e-16 | -7.21645e-16 | 0.0555173 | 0.05300253 | 0.1085198
1260997067448.7 | 0.0029397 | 1.661583 | 0.02089064 | 11.04219 | 2.760421 | 0.06942306 | 0.02514945 | 1.659171 | 0.02091463 | 11.05487 | 2.752411 | 0.06940191 | 0.02521495 | 87.96053 | 0.002411722 | -2.399196e-05 | -0.01268145 | 0.008009738 | 2.115133e-05 | 0.07847883 | -0.1673421 | 0.07847883 | -0.1673421 | 0.1848305 | -38.83139 | 0.1848305 | -38.83139 | 1.675998e-15 | 1.512679e-15 | 7.21645e-16 | 0.0555173 | 0.05300253 | 0.1085198
1270772238514.2 | 0.0029397 | 1.661696 | 0.02089487 | 11.13004 | 2.760798 | 0.06944187 | 0.02515282 | 1.6593 | 0.02096847 | 11.16924 | 2.752837 | 0.06958596 | 0.02527791 | 87.93518 | 0.002396518 | -7.359599e-05 | -0.03920225 | 0.007961909 | -0.0001440858 | 0.005711175 | -0.181656 | 0.005711175 | -0.181656 | 0.1817458 | -39.23848 | 0.1817458 | -39.23848 | 1.72823e-15 | -1.713907e-15 | -2.220446e-16 | 0.0555173 | 0.05300253 | 0.1085198
1280547409579.7 | 0.0029397 | 1.661745 | 0.0209302 | 11.23462 | 2.760959 | 0.06956132 | 0.02519463 | 1.659326 | 0.02098084 | 11.2618 | 2.752921 | 0.06962808 | 0.02529244 | 87.9257 | 0.002419576 | -5.063697e-05 | -0.02718019 | 0.008037705 | -6.676201e-05 | -0.06444286 | -0.1673074 | -0.06444286 | -0.1673074 | 0.1792893 | -39.63757 | 0.1792893 | -39.63757 | 6.805778e-16 | -6.52256e-16 | 1.94289e-16 | 0.0555173 | 0.05300253 | 0.1085198
1290322580645.2 | 0.0029397 | 1.661718 | 0.02092524 | 11.31769 | 2.760868 | 0.06954369 | 0.02518907 | 1.659353 | 0.02094926 | 11.33068 | 2.753014 | 0.06952444 | 0.02525394 | 87.8433 | 0.002364459 | -2.401764e-05 | -0.01299026 | 0.007853542 | 1.924628e-05 | -0.1231626 | -0.1277926 | -0.1231626 | -0.1277926 | 0.1774823 | -40.03686 | 0.1774823 | -40.03686 | 1.699222e-15 | 1.332268e-15 | -1.054712e-15 | 0.0555173 | 0.05300253 | 0.1085198
1300097751710.7 | 0.0029397 | 1.661682 | 0.02092632 | 11.40402 | 2.760748 | 0.06954576 | 0.02519091 | 1.659344 | 0.02099388 | 11.44084 | 2.752981 | 0.06967214 | 0.02530789 | 87.85367 | 0.002337891 | -6.756567e-05 | -0.03682063 | 0.007767028 | -0.0001263825 | -0.1603329 | -0.06920765 | -0.1603329 | -0.06920765 | 0.174632 | -40.43322 | 0.174632 | -40.43322 | 1.342636e-15 | -6.661338e-16 | 1.165734e-15 | 0.0555173 | 0.05300253 | 0.1085198
1309872922776.1 | 0.0029397 | 1.661603 | 0.02099852 | 11.52941 | 2.760482 | 0.06978238 | 0.02527906 | 1.659241 | 0.02105699 | 11.56151 | 2.752637 | 0.06987724 | 0.02538557 | 87.73111 | 0.002361727 | -5.84744e-05 | -0.03210585 | 0.007845385 | -9.486069e-05 | -0.1715345 | -0.003209646 | -0.1715345 | -0.003209646 | 0.1715645 | -40.822 | 0.1715645 | -40.822 | 5.943575e-16 | -2.775558e-17 | 5.937091e-16 | 0.0555173 | 0.05300253 | 0.1085198
1319648093841.6 | 0.0029397 | 1.661462 | 0.02105823 | 11.64848 | 2.760014 | 0.06997493 | 0.02535311 | 1.659142 | 0.02108444 | 11.66297 | 2.752307 | 0.06996414 | 0.02542018 | 87.6828 | 0.002320511 | -2.620272e-05 | -0.01449418 | 0.007706603 | 1.078369e-05 | -0.1575717 | 0.06116735 | -0.1575717 | 0.06116735 | 0.1690274 | -41.21099 | 0.1690274 | -41.21099 | 4.779785e-16 | -1.110223e-16 | -4.649059e-16 | 0.0555173 | 0.05300253 | 0.1085198
1329423264907.1 | 0.0029397 | 1.661384 | 0.02115902 | 11.79093 | 2.759749 | 0.0703065 | 0.02547569 | 1.6591 | 0.02121908 | 11.8244 | 2.752161 | 0.07040913 | 0.02558322 | 87.63807 | 0.00228452 | -6.006494e-05 | -0.03347137 | 0.007588256 | -0.000102631 | -0.119213 | 0.1141699 | -0.119213 | 0.1141699 | 0.1650652 | -41.6045 | 0.1650652 | -41.6045 | 1.158608e-15 | -8.465451e-16 | -7.910339e-16 | 0.0555173 | 0.05300253 | 0.1085198
1339198435972.6 | 0.0029397 | 1.661242 | 0.02130372 | 11.95885 | 2.759272 | 0.07078128 | 0.02565215 | 1.658938 | 0.02136786 | 11.99486 | 2.751619 | 0.0708959 | 0.02576516 | 87.51839 | 0.002304295 | -6.413956e-05 | -0.03600477 | 0.007653412 | -0.000114627 | -0.06613898 | 0.146771 | -0.06613898 | 0.146771 | 0.1609847 | -41.98813 | 0.1609847 | -41.98813 | 1.494683e-16 | -5.551115e-17 | 1.387779e-16 | 0.0555173 | 0.05300253 | 0.1085198
1348973607038.1 | 0.0029397 | 1.661111 | 0.02140188 | 12.10165 | 2.758832 | 0.0711018 | 0.02577243 | 1.658833 | 0.02143321 | 12.11937 | 2.751269 | 0.07110825 | 0.02584562 | 87.45968 | 0.002277636 | -3.133063e-05 | -0.01771584 | 0.007562968 | -6.453186e-06 | -0.005566589 | 0.1579698 | -0.005566589 | 0.1579698 | 0.1580679 | -42.37628 | 0.1580679 | -42.37628 | 5.304312e-16 | -5.186823e-16 | -1.110223e-16 | 0.0555173 | 0.05300253 | 0.1085198
1358748778103.6 | 0.0029397 | 1.661042 | 0.02146512 | 12.22536 | 2.758599 | 0.07130893 | 0.02584969 | 1.658805 | 0.0215184 | 12.2557 | 2.751172 | 0.07138967 | 0.02594882 | 87.33171 | 0.002236404 | -5.327647e-05 | -0.03034336 | 0.007426811 | -8.074118e-05 | 0.05446639 | 0.1450429 | 0.05446639 | 0.1450429 | 0.1549324 | -42.77073 | 0.1549324 | -42.77073 | 1.624842e-15 | 1.50574e-15 | -6.106227e-16 | 0.0555173 | 0.05300253 | 0.1085198
1368523949169.1 | 0.0029397 | 1.660995 | 0.02157239 | 12.37485 | 2.758439 | 0.07166327 | 0.02597965 | 1.658746 | 0.02163926 | 12.41321 | 2.750969 | 0.07178807 | 0.02609556 | 87.25735 | 0.002249178 | -6.687144e-05 | -0.03836032 | 0.007469578 | -0.0001248051 | 0.1032992 | 0.1106691 | 0.1032992 | 0.1106691 | 0.1513881 | -43.16247 | 0.1513881 | -43.16247 | 1.699958e-15 | 1.262879e-15 | -1.137979e-15 | 0.0555173 | 0.05300253 | 0.1085198
1378299120234.6 | 0.0029397 | 1.660904 | 0.02163867 | 12.50153 | 2.758133 | 0.0718795 | 0.02606093 | 1.65867 | 0.0216758 | 12.52298 | 2.750715 | 0.07190599 | 0.02614083 | 87.18528 | 0.002233991 | -3.712927e-05 | -0.02145108 | 0.007417504 | -2.648922e-05 | 0.135434 | 0.06203799 | 0.135434 | 0.06203799 | 0.1489667 | -43.55275 | 0.1489667 | -43.55275 | 4.520411e-16 | 1.387779e-16 | -4.302114e-16 | 0.0555173 | 0.05300253 | 0.1085198
1388074291300.1 | 0.0029397 | 1.660836 | 0.02162847 | 12.58426 | 2.75791 | 0.07184269 | 0.02604969 | 1.658645 | 0.02167696 | 12.61247 | 2.750633 | 0.07190875 | 0.02614262 | 87.12608 | 0.002191631 | -4.849144e-05 | -0.02821415 | 0.007277179 | -6.605691e-05 | 0.1469308 | 0.005141482 | 0.1469308 | 0.005141482 | 0.1470207 | -43.94732 | 0.1470207 | -43.94732 | 6.606638e-16 | -5.551115e-17 | -6.583276e-16 | 0.0555173 | 0.05300253 | 0.1085198
1397849462365.6 | 0.0029397 | 1.660799 | 0.02164028 | 12.6798 | 2.757784 | 0.0718803 | 0.02606452 | 1.658602 | 0.02170824 | 12.71962 | 2.75049 | 0.07201066 | 0.02618103 | 87.03887 | 0.002196634 | -6.795705e-05 | -0.03981843 | 0.007294454 | -0.0001303559 | 0.1355477 | -0.05071422 | 0.1355477 | -0.05071422 | 0.1447243 | -44.34032 | 0.1447243 | -44.34032 | 2.501854e-16 | 8.326673e-17 | -2.359224e-16 | 0.0555173 | 0.05300253 | 0.1085198
1407624633431.1 | 0.0029397 | 1.660704 | 0.02168946 | 12.79749 | 2.757466 | 0.07203953 | 0.02612527 | 1.658513 | 0.02173237 | 12.82281 | 2.750194 | 0.07208686 | 0.02621156 | 86.97171 | 0.002190324 | -4.291385e-05 | -0.02532057 | 0.007272022 | -4.733251e-05 | 0.1045952 | -0.0968487 | 0.1045952 | -0.0968487 | 0.1425477 | -44.72926 | 0.1425477 | -44.72926 | 5.44073e-16 | 3.330669e-16 | 4.302114e-16 | 0.0555173 | 0.05300253 | 0.1085198
1417399804496.6 | 0.0029397 | 1.660514 | 0.02168989 | 12.88661 | 2.756838 | 0.07203274 | 0.02612876 | 1.658365 | 0.02173479 | 12.91329 | 2.749701 | 0.07208842 | 0.02621682 | 86.88675 | 0.002149699 | -4.490307e-05 | -0.02667826 | 0.007136541 | -5.567787e-05 | 0.05994194 | -0.1272569 | 0.05994194 | -0.1272569 | 0.1406675 | -45.11289 | 0.1406675 | -45.11289 | 1.391105e-15 | 1.221245e-15 | 6.661338e-16 | 0.0555173 | 0.05300253 | 0.1085198
1427174975562.1 | 0.0029397 | 1.66043 | 0.02168191 | 12.97072 | 2.756558 | 0.07200259 | 0.02612047 | 1.658284 | 0.02174933 | 13.01105 | 2.749432 | 0.07213313 | 0.02623565 | 86.84281 | 0.002146293 | -6.742188e-05 | -0.04033362 | 0.007125861 | -0.0001305377 | 0.007042455 | -0.1384835 | 0.007042455 | -0.1384835 | 0.1386624 | -45.50228 | 0.1386624 | -45.50228 | 5.185583e-16 | 5.17815e-16 | -2.775558e-17 | 0.0555173 | 0.05300253 | 0.1085198
1436950146627.6 | 0.0029397 | 1.660308 | 0.0217681 | 13.11147 | 2.756148 | 0.07228347 | 0.02622627 | 1.658161 | 0.02181724 | 13.14107 | 2.749021 | 0.07235298 | 0.02631954 | 86.76064 | 0.002146923 | -4.914381e-05 | -0.02960054 | 0.007126638 | -6.950783e-05 | -0.0446949 | -0.1284884 | -0.0446949 | -0.1284884 | 0.1360401 | -45.88785 | 0.1360401 | -45.88785 | 2.102336e-15 | 1.984524e-15 | -6.938894e-16 | 0.0555173 | 0.05300253 | 0.1085198
1446725317693.1 | 0.0029397 | 1.660165 | 0.02184676 | 13.24837 | 2.755672 | 0.07253849 | 0.02632334 | 1.658055 | 0.02188995 | 13.27456 | 2.748666 | 0.07258948 | 0.02640898 | 86.6623 | 0.002110753 | -4.318877e-05 | -0.02619064 | 0.007005833 | -5.099244e-05 | -0.08813124 | -0.1001408 | -0.08813124 | -0.1001408 | 0.133399 | -46.27479 | 0.133399 | -46.27479 | 2.065321e-15 | -1.554312e-15 | 1.360023e-15 | 0.0555173 | 0.05300253 | 0.1085198
1456500488758.6 | 0.0029397 | 1.660079 | 0.02192008 | 13.38264 | 2.755382 | 0.07277812 | 0.02641308 | 1.657979 | 0.02198513 | 13.42236 | 2.748412 | 0.07290179 | 0.02652505 | 86.59537 | 0.002099585 | -6.505504e-05 | -0.03971739 | 0.006969401 | -0.0001236737 | -0.116992 | -0.05789567 | -0.116992 | -0.05789567 | 0.1305337 | -46.66436 | 0.1305337 | -46.66436 | 9.682679e-16 | -4.440892e-16 | 8.604228e-16 | 0.0555173 | 0.05300253 | 0.1085198
1466275659824.0 | 0.0029397 | 1.660032 | 0.02204768 | 13.55089 | 2.755221 | 0.07319972 | 0.02656764 | 1.657929 | 0.02210217 | 13.58438 | 2.748239 | 0.07328766 | 0.02666713 | 86.52512 | 0.002103425 | -5.44939e-05 | -0.0334929 | 0.006981487 | -8.794275e-05 | -0.1271697 | -0.008639295 | -0.1271697 | -0.008639295 | 0.1274628 | -47.05606 | 0.1274628 | -47.05606 | 8.540831e-16 | -8.326673e-17 | -8.500145e-16 | 0.0555173 | 0.05300253 | 0.1085198
1476050830889.5 | 0.0029397 | 1.659961 | 0.02212421 | 13.68857 | 2.75498 | 0.07345063 | 0.02666104 | 1.657887 | 0.02216783 | 13.71557 | 2.748098 | 0.07350353 | 0.02674705 | 86.43815 | 0.002073557 | -4.3626e-05 | -0.02699205 | 0.006881677 | -5.290238e-05 | -0.1184992 | 0.03987814 | -0.1184992 | 0.03987814 | 0.1250293 | -47.44851 | 0.1250293 | -47.44851 | 1.593047e-15 | 4.996004e-16 | 1.512679e-15 | 0.0555173 | 0.05300253 | 0.1085198
1485826001955.0 | 0.0029397 | 1.659938 | 0.02216271 | 13.80321 | 2.754903 | 0.07357745 | 0.02670782 | 1.657881 | 0.02222513 | 13.84208 | 2.748077 | 0.07369326 | 0.0268163 | 86.37639 | 0.00205654 | -6.241908e-05 | -0.03887537 | 0.006826 | -0.0001158099 | -0.09223937 | 0.0809539 | -0.09223937 | 0.0809539 | 0.1227259 | -47.84422 | 0.1227259 | -47.84422 | 1.682878e-15 | -1.096345e-15 | -1.276756e-15 | 0.0555173 | 0.05300253 | 0.1085198
1495601173020.5 | 0.0029397 | 1.65991 | 0.02220239 | 13.91889 | 2.754807 | 0.07370793 | 0.02675611 | 1.657849 | 0.02226085 | 13.95554 | 2.747968 | 0.07381024 | 0.02685994 | 86.30073 | 0.002060675 | -5.845482e-05 | -0.03664589 | 0.006839421 | -0.0001023147 | -0.05328527 | 0.1082977 | -0.05328527 | 0.1082977 | 0.1206968 | -48.23744 | 0.1206968 | -48.23744 | 1.570399e-15 | -1.415534e-15 | -6.800116e-16 | 0.0555173 | 0.05300253 | 0.1085198
1505376344086.0 | 0.0029397 | 1.659824 | 0.0222322 | 14.02868 | 2.754522 | 0.07380308 | 0.02679343 | 1.657787 | 0.02227724 | 14.0571 | 2.747763 | 0.07386186 | 0.02688073 | 86.2718 | 0.002036879 | -4.504414e-05 | -0.02842317 | 0.006759577 | -5.877862e-05 | -0.007932846 | 0.1186446 | -0.007932846 | 0.1186446 | 0.1189095 | -48.62792 | 0.1189095 | -48.62792 | 4.330872e-16 | -4.250073e-16 | -8.326673e-17 | 0.0555173 | 0.05300253 | 0.1085198
1515151515151.5 | 0.0029397 | 1.659733 | 0.02221275 | 14.10742 | 2.754219 | 0.07373444 | 0.02677145 | 1.657717 | 0.02227267 | 14.14547 | 2.74753 | 0.07384356 | 0.02687635 | 86.16434 | 0.002015679 | -5.992193e-05 | -0.03805669 | 0.00668958 | -0.0001091197 | 0.03723875 | 0.1113123 | 0.03723875 | 0.1113123 | 0.1173761 | -49.01752 | 0.1173761 | -49.01752 | 4.159287e-16 | 3.677614e-16 | -1.94289e-16 | 0.0555173 | 0.05300253 | 0.1085198
1524926686217.0 | 0.0029397 | 1.659643 | 0.02225616 | 14.22618 | 2.753919 | 0.07387455 | 0.02682524 | 1.657624 | 0.02231782 | 14.26559 | 2.74722 | 0.0739891 | 0.02693236 | 86.10808 | 0.002018808 | -6.165895e-05 | -0.03941252 | 0.006699673 | -0.0001145529 | 0.07519158 | 0.08743999 | 0.07519158 | 0.08743999 | 0.1153236 | -49.40491 | 0.1153236 | -49.40491 | 2.230183e-15 | 1.651457e-15 | -1.498801e-15 | 0.0555173 | 0.05300253 | 0.1085198
1534701857282.5 | 0.0029397 | 1.65951 | 0.02231937 | 14.35804 | 2.753475 | 0.07407842 | 0.02690361 | 1.657509 | 0.02236674 | 14.38851 | 2.746834 | 0.07414613 | 0.0269933 | 85.94779 | 0.002001307 | -4.73727e-05 | -0.03047483 | 0.006640489 | -6.77055e-05 | 0.1006995 | 0.05184196 | 0.1006995 | 0.05184196 | 0.1132607 | -49.79005 | 0.1132607 | -49.79005 | 6.653021e-16 | -3.330669e-16 | 5.759282e-16 | 0.0555173 | 0.05300253 | 0.1085198
1544477028348.0 | 0.0029397 | 1.659375 | 0.02239458 | 14.49818 | 2.753024 | 0.07432202 | 0.02699651 | 1.657397 | 0.02245191 | 14.5353 | 2.746461 | 0.07442348 | 0.02709795 | 85.89353 | 0.001977848 | -5.733094e-05 | -0.03711587 | 0.006562643 | -0.0001014541 | 0.1103959 | 0.009968039 | 0.1103959 | 0.009968039 | 0.110845 | -50.17543 | 0.110845 | -50.17543 | 5.506729e-16 | -1.526557e-16 | 5.290907e-16 | 0.0555173 | 0.05300253 | 0.1085198
1554252199413.5 | 0.0029397 | 1.659275 | 0.02246997 | 14.63906 | 2.752689 | 0.07456771 | 0.02708904 | 1.657297 | 0.02253356 | 14.68049 | 2.746125 | 0.07468961 | 0.02719818 | 85.71969 | 0.001978127 | -6.359634e-05 | -0.04143265 | 0.006563461 | -0.0001218992 | 0.1037782 | -0.03168095 | 0.1037782 | -0.03168095 | 0.1085062 | -50.56177 | 0.1085062 | -50.56177 | 9.998992e-16 | 2.63678e-16 | 9.645063e-16 | 0.0555173 | 0.05300253 | 0.1085198
1564027370479.0 | 0.0029397 | 1.659194 | 0.02258481 | 14.80642 | 2.752414 | 0.07494514 | 0.02722888 | 1.657227 | 0.02263544 | 14.83961 | 2.74589 | 0.07502414 | 0.02732234 | 85.63729 | 0.001966383 | -5.06324e-05 | -0.03319419 | 0.006523644 | -7.899801e-05 | 0.08205813 | -0.06709873 | 0.08205813 | -0.06709873 | 0.1059989 | -50.95092 | 0.1059989 | -50.95092 | 3.930135e-16 | -2.914335e-16 | -2.63678e-16 | 0.0555173 | 0.05300253 | 0.1085198
1573802541544.5 | 0.0029397 | 1.659122 | 0.0226795 | 14.96142 | 2.752172 | 0.07525613 | 0.02734427 | 1.657179 | 0.02273512 | 14.99811 | 2.745727 | 0.07535234 | 0.02744349 | 85.48239 | 0.00194273 | -5.561442e-05 | -0.03668824 | 0.006445204 | -9.620585e-05 | 0.04911827 | -0.09116909 | 0.04911827 | -0.09116909 | 0.1035587 | -51.34211 | 0.1035587 | -51.34211 | 2.404705e-16 | 1.734723e-16 | 1.665335e-16 | 0.0555173 | 0.05300253 | 0.1085198
1583577712610.0 | 0.0029397 | 1.659071 | 0.02276662 | 15.11218 | 2.751999 | 0.0755429 | 0.02745019 | 1.657132 | 0.02283087 | 15.15482 | 2.745564 | 0.0756675 | 0.02755991 | 85.41979 | 0.001939423 | -6.424187e-05 | -0.0426429 | 0.00643445 | -0.0001246062 | 0.01040868 | -0.1006646 | 0.01040868 | -0.1006646 | 0.1012013 | -51.73325 | 0.1012013 | -51.73325 | 1.723585e-15 | 1.720846e-15 | 9.714451e-17 | 0.0555173 | 0.05300253 | 0.1085198
1593352883675.5 | 0.0029397 | 1.659028 | 0.02284507 | 15.25786 | 2.751854 | 0.07580125 | 0.02754552 | 1.657097 | 0.02289897 | 15.29386 | 2.745446 | 0.07589161 | 0.02764273 | 85.28464 | 0.001931621 | -5.38945e-05 | -0.03599528 | 0.006407962 | -9.036078e-05 | -0.02828827 | -0.09503382 | -0.02828827 | -0.09503382 | 0.09915469 | -52.12559 | 0.09915469 | -52.12559 | 6.308767e-16 | -6.002143e-16 | 1.94289e-16 | 0.0555173 | 0.05300253 | 0.1085198
1603128054741.0 | 0.0029397 | 1.658975 | 0.02291572 | 15.39894 | 2.751671 | 0.0760332 | 0.02763164 | 1.657065 | 0.02297059 | 15.43582 | 2.745338 | 0.07612754 | 0.02772975 | 85.17423 | 0.001909237 | -5.487068e-05 | -0.03687209 | 0.006333622 | -9.434553e-05 | -0.06120691 | -0.0753897 | -0.06120691 | -0.0753897 | 0.09710764 | -52.51822 | 0.09710764 | -52.51822 | 9.081207e-16 | 7.077672e-16 | -5.689893e-16 | 0.0555173 | 0.05300253 | 0.1085198
1612903225806.5 | 0.0029397 | 1.658897 | 0.02292208 | 15.49714 | 2.751414 | 0.07605074 | 0.0276406 | 1.656995 | 0.02298644 | 15.54065 | 2.745103 | 0.07617682 | 0.02775008 | 85.07147 | 0.001902399 | -6.436158e-05 | -0.04351351 | 0.006311103 | -0.0001260797 | -0.08391088 | -0.04585701 | -0.08391088 | -0.04585701 | 0.09562375 | -52.90693 | 0.09562375 | -52.90693 | 3.557156e-16 | -1.249001e-16 | 3.330669e-16 | 0.0555173 | 0.05300253 | 0.1085198
1622678396871.9 | 0.0029397 | 1.658826 | 0.02296451 | 15.61992 | 2.751178 | 0.07618827 | 0.02769297 | 1.656929 | 0.02302146 | 15.65865 | 2.744884 | 0.07628985 | 0.02779347 | 85.01516 | 0.001897286 | -5.694602e-05 | -0.03873335 | 0.006293555 | -0.0001015706 | -0.09340189 | -0.01041176 | -0.09340189 | -0.01041176 | 0.09398042 | -53.29606 | 0.09398042 | -53.29606 | 2.461658e-16 | 2.775558e-17 | -2.44596e-16 | 0.0555173 | 0.05300253 | 0.1085198
1632453567937.4 | 0.0029397 | 1.658708 | 0.02298387 | 15.72727 | 2.750784 | 0.07624708 | 0.0277183 | 1.656831 | 0.02303853 | 15.76466 | 2.744559 | 0.07634191 | 0.02781573 | 84.84325 | 0.001876858 | -5.465315e-05 | -0.03739773 | 0.006225312 | -9.482717e-05 | -0.0890573 | 0.02510701 | -0.0890573 | 0.02510701 | 0.09252872 | -53.68186 | 0.09252872 | -53.68186 | 1.212382e-15 | -3.330669e-16 | -1.165734e-15 | 0.0555173 | 0.05300253 | 0.1085198
1642228739002.9 | 0.0029397 | 1.658588 | 0.02303856 | 15.85909 | 2.750385 | 0.07642299 | 0.02778629 | 1.656722 | 0.02310254 | 15.90313 | 2.744192 | 0.07654896 | 0.0278949 | 84.71755 | 0.001866981 | -6.39823e-05 | -0.04404359 | 0.006192573 | -0.0001259766 | -0.07166634 | 0.0555362 | -0.07166634 | 0.0555362 | 0.09066605 | -54.06634 | 0.09066605 | -54.06634 | 1.295345e-15 | -8.326673e-16 | -9.922618e-16 | 0.0555173 | 0.05300253 | 0.1085198
1652003910068.4 | 0.0029397 | 1.658457 | 0.02311089 | 16.00357 | 2.749946 | 0.07665684 | 0.02787577 | 1.656594 | 0.02317075 | 16.04502 | 2.743765 | 0.07676903 | 0.02797945 | 84.55633 | 0.00186353 | -5.985757e-05 | -0.0414495 | 0.006180465 | -0.0001121837 | -0.04481596 | 0.07665723 | -0.04481596 | 0.07665723 | 0.0887964 | -54.44883 | 0.0887964 | -54.44883 | 1.025924e-15 | -8.881784e-16 | -5.134781e-16 | 0.0555173 | 0.05300253 | 0.1085198
1661779081133.9 | 0.0029397 | 1.658323 | 0.02325396 | 16.19793 | 2.749493 | 0.07712515 | 0.02805068 | 1.656476 | 0.02330926 | 16.23644 | 2.743371 | 0.07722248 | 0.02814876 | 84.34354 | 0.001846223 | -5.52959e-05 | -0.03851726 | 0.006122432 | -9.73287e-05 | -0.01252506 | 0.08542096 | -0.01252506 | 0.08542096 | 0.08633433 | -54.83228 | 0.08633433 | -54.83228 | 2.088884e-17 | -1.561251e-17 | 1.387779e-17 | 0.0555173 | 0.05300253 | 0.1085198
1671554252199.4 | 0.0029397 | 1.658155 | 0.02340154 | 16.39661 | 2.748929 | 0.07760674 | 0.02823163 | 1.656321 | 0.02346458 | 16.44078 | 2.742848 | 0.07772974 | 0.02833907 | 84.05569 | 0.001833895 | -6.304163e-05 | -0.04417099 | 0.006081353 | -0.0001230024 | 0.01940631 | 0.08150332 | 0.01940631 | 0.08150332 | 0.08378184 | -55.21162 | 0.08378184 | -55.21162 | 1.291175e-16 | -1.283695e-16 | -1.387779e-17 | 0.0555173 | 0.05300253 | 0.1085198
1681329423264.9 | 0.0029397 | 1.658025 | 0.02343177 | 16.5138 | 2.748497 | 0.07770092 | 0.02827033 | 1.656194 | 0.023494 | 16.55766 | 2.742427 | 0.07782127 | 0.02837678 | 84.1499 | 0.001830486 | -6.22297e-05 | -0.04385708 | 0.006069551 | -0.0001203459 | 0.04757862 | 0.06722232 | 0.04757862 | 0.06722232 | 0.08235633 | -55.5938 | 0.08235633 | -55.5938 | 4.785322e-16 | -4.163336e-16 | 2.359224e-16 | 0.0555173 | 0.05300253 | 0.1085198
1691104594330.4 | 0.0029397 | 1.657979 | 0.02351381 | 16.66797 | 2.748342 | 0.07797081 | 0.02837012 | 1.656163 | 0.02357043 | 16.7081 | 2.74232 | 0.07807293 | 0.02846966 | 84.02661 | 0.001816338 | -5.661812e-05 | -0.04013424 | 0.006022267 | -0.0001021196 | 0.06812518 | 0.04299034 | 0.06812518 | 0.04299034 | 0.08055563 | -55.98573 | 0.08055563 | -55.98573 | 6.72357e-16 | 3.469447e-16 | -5.759282e-16 | 0.0555173 | 0.05300253 | 0.1085198
1700879765395.9 | 0.0029397 | 1.657947 | 0.02358334 | 16.81389 | 2.748233 | 0.07819988 | 0.0284546 | 1.656145 | 0.0236458 | 16.85841 | 2.742257 | 0.07832173 | 0.02856105 | 83.9284 | 0.001802346 | -6.245288e-05 | -0.04452616 | 0.00597609 | -0.0001218514 | 0.07766475 | 0.01330137 | 0.07766475 | 0.01330137 | 0.07879556 | -56.37905 | 0.07879556 | -56.37905 | 1.100821e-15 | -1.804112e-16 | 1.085937e-15 | 0.0555173 | 0.05300253 | 0.1085198
1710654936461.4 | 0.0029397 | 1.657912 | 0.02361905 | 16.93613 | 2.748113 | 0.07831661 | 0.02849832 | 1.656113 | 0.0236829 | 16.98191 | 2.74215 | 0.07844313 | 0.02860643 | 83.78289 | 0.001798366 | -6.384659e-05 | -0.04578143 | 0.005962851 | -0.0001265229 | 0.07547625 | -0.01705215 | 0.07547625 | -0.01705215 | 0.07737855 | -56.77086 | 0.07737855 | -56.77086 | 1.291175e-16 | -1.387779e-17 | 1.283695e-16 | 0.0555173 | 0.05300253 | 0.1085198
1720430107526.9 | 0.0029397 | 1.657794 | 0.02371371 | 17.10117 | 2.747717 | 0.07862489 | 0.02861462 | 1.656007 | 0.02377202 | 17.14321 | 2.741793 | 0.07873324 | 0.02871596 | 83.42544 | 0.001786887 | -5.830202e-05 | -0.04204456 | 0.005924155 | -0.0001083497 | 0.06210794 | -0.04304573 | 0.06210794 | -0.04304573 | 0.07556674 | -57.15473 | 0.07556674 | -57.15473 | 1.800105e-16 | -8.326673e-17 | -1.595946e-16 | 0.0555173 | 0.05300253 | 0.1085198
1730205278592.4 | 0.0029397 | 1.657682 | 0.02361716 | 17.1283 | 2.74735 | 0.07829944 | 0.02849999 | 1.65591 | 0.02367918 | 17.17329 | 2.741476 | 0.07842115 | 0.02860545 | 83.47592 | 0.001771996 | -6.202263e-05 | -0.04498182 | 0.005874602 | -0.0001217087 | 0.04123066 | -0.06293065 | 0.04123066 | -0.06293065 | 0.07523453 | -57.53946 | 0.07523453 | -57.53946 | 1.409262e-15 | 1.19349e-15 | 7.494005e-16 | 0.0555173 | 0.05300253 | 0.1085198
1739980449657.9 | 0.0029397 | 1.657574 | 0.02363831 | 17.24051 | 2.746991 | 0.07836449 | 0.02852739 | 1.655807 | 0.02370349 | 17.28804 | 2.741134 | 0.07849679 | 0.02863661 | 83.35236 | 0.001766961 | -6.517531e-05 | -0.04753534 | 0.005857699 | -0.0001322995 | 0.01440739 | -0.07256079 | 0.01440739 | -0.07256079 | 0.0739773 | -57.92346 | 0.0739773 | -57.92346 | 1.472371e-16 | -1.214306e-16 | -8.326673e-17 | 0.0555173 | 0.05300253 | 0.1085198
1749755620723.4 | 0.0029397 | 1.657412 | 0.02368861 | 17.37425 | 2.746454 | 0.07852357 | 0.0285909 | 1.655654 | 0.02374873 | 17.41835 | 2.740627 | 0.07863936 | 0.02869393 | 83.20836 | 0.001757896 | -6.011937e-05 | -0.04409415 | 0.005826877 | -0.0001157896 | -0.01317324 | -0.07137001 | -0.01317324 | -0.07137001 | 0.07257556 | -58.30199 | 0.07257556 | -58.30199 | 5.219529e-16 | 5.100087e-16 | -1.110223e-16 | 0.0555173 | 0.05300253 | 0.1085198
1759530791788.9 | 0.0029397 | 1.657264 | 0.02375033 | 17.51684 | 2.745959 | 0.07872112 | 0.02866799 | 1.65552 | 0.02381208 | 17.56238 | 2.740181 | 0.07884276 | 0.02877283 | 83.05338 | 0.001743291 | -6.174813e-05 | -0.04554177 | 0.005778083 | -0.0001216431 | -0.03791885 | -0.06009334 | -0.03791885 | -0.06009334 | 0.07105666 | -58.68237 | 0.07105666 | -58.68237 | 3.072763e-16 | -2.775558e-16 | 1.31839e-16 | 0.0555173 | 0.05300253 | 0.1085198
1769305962854.3 | 0.0029397 | 1.657118 | 0.02384831 | 17.68682 | 2.745471 | 0.07903893 | 0.02878884 | 1.655381 | 0.02391421 | 17.73569 | 2.739715 | 0.07917427 | 0.02889873 | 82.86796 | 0.001736813 | -6.590176e-05 | -0.04887527 | 0.005756338 | -0.000135345 | -0.05604273 | -0.04071433 | -0.05604273 | -0.04071433 | 0.0692708 | -59.06198 | 0.0692708 | -59.06198 | 6.219123e-16 | 3.608225e-16 | -5.065393e-16 | 0.0555173 | 0.05300253 | 0.1085198
1779081133919.8 | 0.0029397 | 1.657018 | 0.02392879 | 17.84455 | 2.745135 | 0.07930087 | 0.02888778 | 1.655288 | 0.02399095 | 17.89091 | 2.739403 | 0.07942388 | 0.02899313 | 82.71464 | 0.001729696 | -6.216346e-05 | -0.04635751 | 0.00573226 | -0.0001230178 | -0.06570747 | -0.01634232 | -0.06570747 | -0.01634232 | 0.06770926 | -59.44649 | 0.06770926 | -59.44649 | 6.498988e-16 | 1.387779e-16 | -6.349088e-16 | 0.0555173 | 0.05300253 | 0.1085198
1788856304985.3 | 0.0029397 | 1.656931 | 0.02400587 | 18.00039 | 2.744843 | 0.07955211 | 0.02898239 | 1.655215 | 0.02406785 | 18.04687 | 2.739156 | 0.0796749 | 0.02908739 | 82.57475 | 0.001716021 | -6.19795e-05 | -0.04647428 | 0.005686691 | -0.0001227896 | -0.06550204 | 0.00941708 | -0.06550204 | 0.00941708 | 0.06617551 | -59.83305 | 0.06617551 | -59.83305 | 3.445075e-16 | -5.551115e-17 | -3.400058e-16 | 0.0555173 | 0.05300253 | 0.1085198
1798631476050.8 | 0.0029397 | 1.656863 | 0.02408075 | 18.15522 | 2.744615 | 0.07979702 | 0.02907403 | 1.655155 | 0.02414704 | 18.20519 | 2.738955 | 0.07993418 | 0.02918419 | 82.40498 | 0.001708057 | -6.62831e-05 | -0.04997285 | 0.005660313 | -0.000137155 | -0.05575811 | 0.03272858 | -0.05575811 | 0.03272858 | 0.0646539 | -60.22105 | 0.0646539 | -60.22105 | 9.701805e-16 | -5.20417e-16 | -8.187895e-16 | 0.0555173 | 0.05300253 | 0.1085198
1808406647116.3 | 0.0029397 | 1.65678 | 0.02410391 | 18.27144 | 2.74434 | 0.07986976 | 0.02910345 | 1.655078 | 0.02416792 | 18.31996 | 2.7387 | 0.07999959 | 0.02921079 | 82.34692 | 0.001701925 | -6.400784e-05 | -0.04851974 | 0.005639625 | -0.0001298299 | -0.03867401 | 0.05045654 | -0.03867401 | 0.05045654 | 0.06357312 | -60.60709 | 0.06357312 | -60.60709 | 1.246377e-15 | -9.853229e-16 | -7.632783e-16 | 0.0555173 | 0.05300253 | 0.1085198
1818181818181.8 | 0.0029397 | 1.65672 | 0.02412536 | 18.38655 | 2.74414 | 0.07993792 | 0.02913041 | 1.655031 | 0.02418797 | 18.43426 | 2.738542 | 0.08006365 | 0.02923587 | 82.24121 | 0.001689406 | -6.261068e-05 | -0.04771719 | 0.005597917 | -0.0001257302 | -0.01635921 | 0.06033591 | -0.01635921 | 0.06033591 | 0.06251436 | -60.99629 | 0.06251436 | -60.99629 | 2.122893e-16 | 2.081668e-16 | 4.163336e-17 | 0.0555173 | 0.05300253 | 0.1085198
1827956989247.3 | 0.0029397 | 1.656634 | 0.02413976 | 18.49644 | 2.743854 | 0.07998151 | 0.02914933 | 1.654954 | 0.02420635 | 18.54746 | 2.738287 | 0.08012079 | 0.02925946 | 82.14348 | 0.001680232 | -6.65901e-05 | -0.05102286 | 0.005567454 | -0.0001392864 | 0.007427067 | 0.06103333 | 0.007427067 | 0.06103333 | 0.06148356 | -61.38215 | 0.06148356 | -61.38215 | 4.347205e-17 | 3.816392e-17 | -2.081668e-17 | 0.0555173 | 0.05300253 | 0.1085198
1837732160312.8 | 0.0029397 | 1.656544 | 0.02415292 | 18.60549 | 2.743556 | 0.08002077 | 0.02916681 | 1.65487 | 0.02421859 | 18.65607 | 2.738007 | 0.08015721 | 0.02927575 | 82.0202 | 0.001674655 | -6.566777e-05 | -0.05058522 | 0.005548653 | -0.0001364476 | 0.02932815 | 0.05292814 | 0.02932815 | 0.05292814 | 0.06051057 | -61.76705 | 0.06051057 | -61.76705 | 5.306439e-16 | 4.753142e-16 | -2.359224e-16 | 0.0555173 | 0.05300253 | 0.1085198
1847507331378.3 | 0.0029397 | 1.656437 | 0.02416672 | 18.71514 | 2.743198 | 0.08006127 | 0.02918537 | 1.654773 | 0.02423021 | 18.7643 | 2.737687 | 0.080191 | 0.02929151 | 81.89271 | 0.001663518 | -6.349201e-05 | -0.04916934 | 0.00551133 | -0.0001297262 | 0.04625769 | 0.03751255 | 0.04625769 | 0.03751255 | 0.0595564 | -62.15047 | 0.0595564 | -62.15047 | 6.106621e-16 | -3.608225e-16 | 4.926615e-16 | 0.0555173 | 0.05300253 | 0.1085198
1857282502443.8 | 0.0029397 | 1.656323 | 0.02418447 | 18.82798 | 2.742822 | 0.0801146 | 0.02920883 | 1.65467 | 0.02425125 | 18.87997 | 2.737344 | 0.08025563 | 0.0293188 | 81.734 | 0.001653499 | -6.678315e-05 | -0.0519917 | 0.005477958 | -0.0001410301 | 0.05595749 | 0.01724098 | 0.05595749 | 0.01724098 | 0.05855333 | -62.53297 | 0.05855333 | -62.53297 | 7.132224e-16 | 2.151057e-16 | -6.800116e-16 | 0.0555173 | 0.05300253 | 0.1085198
1867057673509.3 | 0.0029397 | 1.656201 | 0.02423386 | 18.96573 | 2.742413 | 0.08027228 | 0.02927067 | 1.654553 | 0.02430099 | 19.01827 | 2.736954 | 0.08041455 | 0.02938104 | 81.57043 | 0.00164806 | -6.7131e-05 | -0.05253757 | 0.005459578 | -0.0001422658 | 0.05718364 | -0.004695692 | 0.05718364 | -0.004695692 | 0.05737611 | -62.91379 | 0.05737611 | -62.91379 | 4.397618e-16 | 2.775558e-17 | 4.38885e-16 | 0.0555173 | 0.05300253 | 0.1085198
1876832844574.8 | 0.0029397 | 1.656025 | 0.02425806 | 19.08406 | 2.741832 | 0.08034393 | 0.02930301 | 1.654387 | 0.02432271 | 19.13492 | 2.736405 | 0.08047834 | 0.02941025 | 81.45508 | 0.001638458 | -6.464712e-05 | -0.05085855 | 0.005427112 | -0.0001344111 | 0.05061405 | -0.02488806 | 0.05061405 | -0.02488806 | 0.05640211 | -63.28886 | 0.05640211 | -63.28886 | 1.657001e-16 | -5.551115e-17 | -1.561251e-16 | 0.0555173 | 0.05300253 | 0.1085198
1886608015640.3 | 0.0029397 | 1.655897 | 0.02431755 | 19.2305 | 2.741405 | 0.08053473 | 0.02937717 | 1.654269 | 0.02438447 | 19.28342 | 2.736013 | 0.08067697 | 0.02948706 | 81.30947 | 0.001628021 | -6.692318e-05 | -0.05292336 | 0.005392281 | -0.000142239 | 0.03693858 | -0.04099947 | 0.03693858 | -0.04099947 | 0.05518528 | -63.66931 | 0.05518528 | -63.66931 | 1.003288e-15 | 7.563394e-16 | 6.591949e-16 | 0.0555173 | 0.05300253 | 0.1085198
1896383186705.8 | 0.0029397 | 1.655803 | 0.02439047 | 19.38811 | 2.74109 | 0.08077166 | 0.02946698 | 1.654181 | 0.02445878 | 19.44241 | 2.735717 | 0.0809185 | 0.02957853 | 81.16904 | 0.001622253 | -6.830513e-05 | -0.05429609 | 0.00537297 | -0.0001468431 | 0.01846652 | -0.05065001 | 0.01846652 | -0.05065001 | 0.05391137 | -64.05304 | 0.05391137 | -64.05304 | 4.142613e-16 | 3.851086e-16 | 1.526557e-16 | 0.0555173 | 0.05300253 | 0.1085198
1906158357771.3 | 0.0029397 | 1.65573 | 0.02445177 | 19.53703 | 2.740844 | 0.08097106 | 0.02954239 | 1.654116 | 0.02451779 | 19.58978 | 2.735498 | 0.08111054 | 0.0296511 | 81.02282 | 0.001614062 | -6.601947e-05 | -0.05274972 | 0.00534553 | -0.0001394744 | -0.001936034 | -0.05272111 | -0.001936034 | -0.05272111 | 0.05275665 | -64.43936 | 0.05275665 | -64.43936 | 2.203304e-16 | -2.185752e-16 | -2.775558e-17 | 0.0555173 | 0.05300253 | 0.1085198
1915933528836.8 | 0.0029397 | 1.65567 | 0.02451389 | 19.6871 | 2.740643 | 0.08117383 | 0.02961854 | 1.654066 | 0.02458119 | 19.74115 | 2.735332 | 0.08131783 | 0.02972869 | 80.89385 | 0.001603681 | -6.729551e-05 | -0.05404502 | 0.005311064 | -0.0001439976 | -0.02126602 | -0.04700981 | -0.02126602 | -0.04700981 | 0.05159618 | -64.82748 | 0.05159618 | -64.82748 | 1.184195e-16 | -1.00614e-16 | 6.245005e-17 | 0.0555173 | 0.05300253 | 0.1085198
1925708699902.2 | 0.0029397 | 1.655598 | 0.02453867 | 19.80755 | 2.740401 | 0.08125233 | 0.02964979 | 1.654 | 0.0246079 | 19.86343 | 2.735112 | 0.08140294 | 0.0297622 | 80.70273 | 0.001597301 | -6.922598e-05 | -0.05587903 | 0.005289827 | -0.0001506083 | -0.03673641 | -0.03490924 | -0.03673641 | -0.03490924 | 0.0506776 | -65.21354 | 0.0506776 | -65.21354 | 3.936255e-16 | 2.567391e-16 | -2.983724e-16 | 0.0555173 | 0.05300253 | 0.1085198
1935483870967.7 | 0.0029397 | 1.655561 | 0.02454678 | 19.91467 | 2.740281 | 0.08127739 | 0.02966024 | 1.653971 | 0.02461419 | 19.96936 | 2.735015 | 0.08142231 | 0.02977034 | 80.61608 | 0.001590058 | -6.740991e-05 | -0.05468931 | 0.005265664 | -0.0001449265 | -0.04652751 | -0.01801908 | -0.04652751 | -0.01801908 | 0.04989485 | -65.60395 | 0.04989485 | -65.60395 | 7.334578e-16 | -2.914335e-16 | 6.730727e-16 | 0.0555173 | 0.05300253 | 0.1085198
1945259042033.2 | 0.0029397 | 1.655499 | 0.02452707 | 19.99919 | 2.740076 | 0.08120909 | 0.02963754 | 1.653919 | 0.02459492 | 20.0545 | 2.734844 | 0.08135601 | 0.02974795 | 80.50257 | 0.001579894 | -6.784246e-05 | -0.05531822 | 0.005231862 | -0.0001469116 | -0.04926661 | 0.0008937496 | -0.04926661 | 0.0008937496 | 0.04927472 | -65.99158 | 0.04927472 | -65.99158 | 2.808418e-17 | -6.938894e-18 | -2.721347e-17 | 0.0555173 | 0.05300253 | 0.1085198
1955034213098.7 | 0.0029397 | 1.655387 | 0.02452005 | 20.09393 | 2.739705 | 0.08118036 | 0.02963106 | 1.653814 | 0.02459009 | 20.15132 | 2.734496 | 0.08133487 | 0.029744 | 80.42232 | 0.001572947 | -7.003333e-05 | -0.0573916 | 0.005208637 | -0.0001545067 | -0.04475739 | 0.01888692 | -0.04475739 | 0.01888692 | 0.04857921 | -66.37276 | 0.04857921 | -66.37276 | 5.257557e-16 | 2.012279e-16 | 4.857226e-16 | 0.0555173 | 0.05300253 | 0.1085198
1964809384164.2 | 0.0029397 | 1.655241 | 0.02451902 | 20.19355 | 2.739222 | 0.08116979 | 0.02963242 | 1.653675 | 0.02458783 | 20.25022 | 2.734035 | 0.08132053 | 0.02974377 | 80.30698 | 0.001566481 | -6.880292e-05 | -0.0566652 | 0.005186733 | -0.0001507381 | -0.03416557 | 0.03354293 | -0.03416557 | 0.03354293 | 0.04787917 | -66.74965 | 0.04787917 | -66.74965 | 9.276603e-16 | -6.383782e-16 | -6.730727e-16 | 0.0555173 | 0.05300253 | 0.1085198
1974584555229.7 | 0.0029397 | 1.655109 | 0.02455161 | 20.32099 | 2.738783 | 0.08127118 | 0.0296742 | 1.653552 | 0.02462009 | 20.37767 | 2.733628 | 0.08142119 | 0.02978503 | 80.18077 | 0.001556954 | -6.847673e-05 | -0.05667714 | 0.005154799 | -0.0001500082 | -0.01898273 | 0.04298664 | -0.01898273 | 0.04298664 | 0.04699144 | -67.1284 | 0.04699144 | -67.1284 | 1.044603e-15 | -9.610368e-16 | -4.093947e-16 | 0.0555173 | 0.05300253 | 0.1085198
1984359726295.2 | 0.0029397 | 1.654997 | 0.02458975 | 20.45332 | 2.73841 | 0.08139194 | 0.02972233 | 1.653448 | 0.0246604 | 20.51208 | 2.733281 | 0.08154935 | 0.0298357 | 80.01918 | 0.00154949 | -7.06457e-05 | -0.05876183 | 0.005129881 | -0.0001574148 | -0.001612141 | 0.04604468 | -0.001612141 | 0.04604468 | 0.0460729 | -67.50924 | 0.0460729 | -67.50924 | 5.405832e-16 | -5.405832e-16 | 0 | 0.0555173 | 0.05300253 | 0.1085198
1994134897360.7 | 0.0029397 | 1.654878 | 0.02464278 | 20.59839 | 2.738016 | 0.0815616 | 0.02978858 | 1.653335 | 0.02471292 | 20.65703 | 2.732906 | 0.08171748 | 0.02990132 | 79.86324 | 0.001543587 | -7.014922e-05 | -0.0586363 | 0.005109978 | -0.0001558838 | 0.01524132 | 0.04244917 | 0.01524132 | 0.04244917 | 0.04510243 | -67.88896 | 0.04510243 | -67.88896 | 1.096543e-15 | -1.020017e-15 | 4.024558e-16 | 0.0555173 | 0.05300253 | 0.1085198
2003910068426.2 | 0.0029397 | 1.654793 | 0.02472256 | 20.76638 | 2.73773 | 0.08182147 | 0.02988661 | 1.653258 | 0.02479191 | 20.82464 | 2.732649 | 0.08197488 | 0.02999832 | 79.71766 | 0.001534907 | -6.935038e-05 | -0.05825272 | 0.005080987 | -0.0001534145 | 0.02930487 | 0.03282829 | 0.02930487 | 0.03282829 | 0.04400537 | -68.27299 | 0.04400537 | -68.27299 | 7.963722e-16 | 5.967449e-16 | -5.273559e-16 | 0.0555173 | 0.05300253 | 0.1085198
2013685239491.7 | 0.0029397 | 1.654709 | 0.02476873 | 20.90665 | 2.737448 | 0.08197008 | 0.02994398 | 1.653182 | 0.02483992 | 20.96675 | 2.732393 | 0.08212982 | 0.03005784 | 79.60182 | 0.001527058 | -7.119309e-05 | -0.06009226 | 0.005054874 | -0.0001597436 | 0.03865235 | 0.01905989 | 0.03865235 | 0.01905989 | 0.04309622 | -68.65692 | 0.04309622 | -68.65692 | 5.525033e-16 | -2.359224e-16 | 4.996004e-16 | 0.0555173 | 0.05300253 | 0.1085198
2023460410557.2 | 0.0029397 | 1.654641 | 0.02480202 | 21.03638 | 2.737221 | 0.08207689 | 0.02998548 | 1.65312 | 0.02487338 | 21.0969 | 2.732186 | 0.08223735 | 0.03009947 | 79.49637 | 0.001521288 | -7.135728e-05 | -0.06052324 | 0.005035601 | -0.0001604622 | 0.04216894 | 0.003061947 | 0.04216894 | 0.003061947 | 0.04227996 | -69.04255 | 0.04227996 | -69.04255 | 5.460006e-16 | -4.857226e-17 | 5.438358e-16 | 0.0555173 | 0.05300253 | 0.1085198
2033235581622.7 | 0.0029397 | 1.65458 | 0.02481256 | 21.14698 | 2.737018 | 0.08210871 | 0.02999933 | 1.653066 | 0.02488293 | 21.20695 | 2.732009 | 0.08226625 | 0.030112 | 79.38334 | 0.001513313 | -7.03663e-05 | -0.05997104 | 0.005009002 | -0.000157542 | 0.03956535 | -0.01285688 | 0.03956535 | -0.01285688 | 0.04160188 | -69.42923 | 0.04160188 | -69.42923 | 3.955816e-16 | 1.31839e-16 | 3.729655e-16 | 0.0555173 | 0.05300253 | 0.1085198
2043010752688.2 | 0.0029397 | 1.654506 | 0.02485383 | 21.28399 | 2.736771 | 0.08224159 | 0.03005059 | 1.653 | 0.02492562 | 21.34547 | 2.731789 | 0.0824041 | 0.03016489 | 79.24492 | 0.001505284 | -7.179018e-05 | -0.06147872 | 0.00498231 | -0.0001625142 | 0.03119898 | -0.02623574 | 0.03119898 | -0.02623574 | 0.04076384 | -69.81424 | 0.04076384 | -69.81424 | 8.463317e-16 | -5.516421e-16 | -6.418477e-16 | 0.0555173 | 0.05300253 | 0.1085198
2052785923753.7 | 0.0029397 | 1.654425 | 0.02483191 | 21.36697 | 2.736505 | 0.08216507 | 0.03002555 | 1.652925 | 0.02490437 | 21.42932 | 2.731542 | 0.08233014 | 0.03014053 | 79.22722 | 0.001499429 | -7.245871e-05 | -0.06234813 | 0.004962741 | -0.0001650703 | 0.01887112 | -0.03556892 | 0.01887112 | -0.03556892 | 0.04026496 | -70.19805 | 0.04026496 | -70.19805 | 1.099004e-15 | -9.679757e-16 | -5.20417e-16 | 0.0555173 | 0.05300253 | 0.1085198
2062561094819.2 | 0.0029397 | 1.654342 | 0.0248037 | 21.44433 | 2.736233 | 0.08206762 | 0.02999292 | 1.65285 | 0.02487515 | 21.50611 | 2.731295 | 0.08222981 | 0.03010653 | 79.16633 | 0.001492141 | -7.145528e-05 | -0.06177749 | 0.004938348 | -0.0001621885 | 0.004137798 | -0.03959792 | 0.004137798 | -0.03959792 | 0.03981352 | -70.58172 | 0.03981352 | -70.58172 | 3.796479e-16 | -3.755676e-16 | -5.551115e-17 | 0.0555173 | 0.05300253 | 0.1085198
2072336265884.7 | 0.0029397 | 1.654252 | 0.02482595 | 21.56529 | 2.735933 | 0.08213674 | 0.03002148 | 1.652768 | 0.02489836 | 21.62819 | 2.731021 | 0.08230243 | 0.03013613 | 79.05826 | 0.001484067 | -7.24154e-05 | -0.0629043 | 0.00491144 | -0.0001656849 | -0.01075252 | -0.03759864 | -0.01075252 | -0.03759864 | 0.03910593 | -70.96438 | 0.03910593 | -70.96438 | 1.598301e-16 | 1.43982e-16 | -6.938894e-17 | 0.0555173 | 0.05300253 | 0.1085198
2082111436950.1 | 0.0029397 | 1.654126 | 0.02480151 | 21.64568 | 2.735519 | 0.08204968 | 0.02999419 | 1.652648 | 0.02487497 | 21.70979 | 2.730628 | 0.08221915 | 0.03010998 | 78.93175 | 0.001478078 | -7.345433e-05 | -0.06410775 | 0.004891319 | -0.0001694712 | -0.02357993 | -0.03061153 | -0.02357993 | -0.03061153 | 0.03864038 | -71.3422 | 0.03864038 | -71.3422 | 4.771719e-16 | 3.608225e-16 | -3.122502e-16 | 0.0555173 | 0.05300253 | 0.1085198
2091886608015.6 | 0.0029397 | 1.653992 | 0.02485166 | 21.79128 | 2.735072 | 0.08220889 | 0.0300573 | 1.652521 | 0.02492427 | 21.85494 | 2.730203 | 0.08237573 | 0.03017202 | 78.80449 | 0.001471555 | -7.261031e-05 | -0.06366864 | 0.004869328 | -0.0001668389 | -0.03248517 | -0.01937723 | -0.03248517 | -0.01937723 | 0.03782544 | -71.71879 | 0.03782544 | -71.71879 | 2.545023e-16 | 1.179612e-16 | -2.255141e-16 | 0.0555173 | 0.05300253 | 0.1085198
2101661779081.1 | 0.0029397 | 1.653882 | 0.02488396 | 21.92156 | 2.734707 | 0.08231026 | 0.03009838 | 1.652419 | 0.02495703 | 21.98593 | 2.729864 | 0.08247891 | 0.03021356 | 78.68901 | 0.001463666 | -7.307192e-05 | -0.06437281 | 0.004842963 | -0.0001686472 | -0.03664225 | -0.00583996 | -0.03664225 | -0.00583996 | 0.03710471 | -72.09858 | 0.03710471 | -72.09858 | 7.068333e-17 | 3.469447e-17 | -6.158268e-17 | 0.0555173 | 0.05300253 | 0.1085198
2111436950146.6 | 0.0029397 | 1.653786 | 0.02494083 | 22.07386 | 2.734386 | 0.0824936 | 0.03016896 | 1.652328 | 0.02501513 | 22.13962 | 2.729564 | 0.08266644 | 0.03028559 | 78.55348 | 0.001457543 | -7.430327e-05 | -0.06576203 | 0.004822515 | -0.0001728422 | -0.03537692 | 0.008028129 | -0.03537692 | 0.008028129 | 0.0362764 | -72.47978 | 0.0362764 | -72.47978 | 1.876791e-16 | 2.775558e-17 | 1.856154e-16 | 0.0555173 | 0.05300253 | 0.1085198
2121212121212.1 | 0.0029397 | 1.653711 | 0.0249992 | 22.22795 | 2.734134 | 0.08268289 | 0.03024098 | 1.652259 | 0.02507299 | 22.29356 | 2.729331 | 0.08285414 | 0.03035694 | 78.41326 | 0.001451538 | -7.378547e-05 | -0.06560608 | 0.004802435 | -0.0001712508 | -0.02913075 | 0.02022816 | -0.02913075 | 0.02022816 | 0.03546518 | -72.86358 | 0.03546518 | -72.86358 | 4.392517e-16 | -2.602085e-16 | -3.538836e-16 | 0.0555173 | 0.05300253 | 0.1085198
2130987292277.6 | 0.0029397 | 1.653648 | 0.02505666 | 22.38171 | 2.733924 | 0.08286979 | 0.03031166 | 1.652204 | 0.02513053 | 22.44769 | 2.729146 | 0.08304152 | 0.03042765 | 78.29366 | 0.001444036 | -7.387181e-05 | -0.06598554 | 0.004777477 | -0.0001717372 | -0.01894942 | 0.02903444 | -0.01894942 | 0.02903444 | 0.03467101 | -73.24919 | 0.03467101 | -73.24919 | 2.498243e-16 | 1.977585e-16 | 1.526557e-16 | 0.0555173 | 0.05300253 | 0.1085198
2140762463343.1 | 0.0029397 | 1.653621 | 0.02507725 | 22.50285 | 2.733833 | 0.08293652 | 0.03033708 | 1.652183 | 0.02515236 | 22.57025 | 2.729076 | 0.0831126 | 0.03045448 | 78.17538 | 0.001437661 | -7.510809e-05 | -0.06739759 | 0.004756399 | -0.0001760794 | -0.006370667 | 0.03345091 | -0.006370667 | 0.03345091 | 0.03405215 | -73.63923 | 0.03405215 | -73.63923 | 1.928276e-16 | -1.908196e-16 | -2.775558e-17 | 0.0555173 | 0.05300253 | 0.1085198
2150537634408.6 | 0.0029397 | 1.653558 | 0.02506391 | 22.59358 | 2.733627 | 0.08288928 | 0.03032209 | 1.652126 | 0.02513884 | 22.66112 | 2.728889 | 0.08306508 | 0.03043915 | 78.08268 | 0.001431889 | -7.492721e-05 | -0.06754229 | 0.004737136 | -0.0001758009 | 0.006578842 | 0.03295025 | 0.006578842 | 0.03295025 | 0.0336006 | -74.0245 | 0.0336006 | -74.0245 | 1.387779e-17 | 1.387779e-17 | 0 | 0.0555173 | 0.05300253 | 0.1085198
2160312805474.1 | 0.0029397 | 1.653508 | 0.02502538 | 22.66139 | 2.733463 | 0.08275934 | 0.03027637 | 1.652084 | 0.02510014 | 22.72908 | 2.72875 | 0.08293505 | 0.03039305 | 77.9839 | 0.001424667 | -7.475835e-05 | -0.06769639 | 0.004713116 | -0.0001757084 | 0.0183458 | 0.02775096 | 0.0183458 | 0.02775096 | 0.03326686 | -74.41156 | 0.03326686 | -74.41156 | 1.289309e-16 | -1.179612e-16 | 5.20417e-17 | 0.0555173 | 0.05300253 | 0.1085198
2170087976539.6 | 0.0029397 | 1.65337 | 0.02503329 | 22.77113 | 2.733005 | 0.08277858 | 0.03028849 | 1.651952 | 0.02510918 | 22.84015 | 2.728314 | 0.08295829 | 0.03040644 | 77.77697 | 0.001418134 | -7.588347e-05 | -0.06902616 | 0.004691194 | -0.0001797105 | 0.02679638 | 0.01879171 | 0.02679638 | 0.01879171 | 0.03272881 | -74.78664 | 0.03272881 | -74.78664 | 8.246635e-16 | 4.614364e-16 | -6.83481e-16 | 0.0555173 | 0.05300253 | 0.1085198
2179863147605.1 | 0.0029397 | 1.653256 | 0.02499632 | 22.83991 | 2.732629 | 0.08265061 | 0.03024582 | 1.651843 | 0.02507235 | 22.90938 | 2.727957 | 0.08283117 | 0.03036381 | 77.79319 | 0.001412555 | -7.602938e-05 | -0.06947041 | 0.004672439 | -0.0001805599 | 0.03151862 | 0.007497007 | 0.03151862 | 0.007497007 | 0.03239797 | -75.1647 | 0.03239797 | -75.1647 | 4.409372e-16 | -1.040834e-16 | 4.284767e-16 | 0.0555173 | 0.05300253 | 0.1085198
2189638318670.6 | 0.0029397 | 1.653167 | 0.02504197 | 22.98424 | 2.732333 | 0.08279711 | 0.03030271 | 1.651761 | 0.02511766 | 23.0537 | 2.727683 | 0.08297673 | 0.03042023 | 77.6855 | 0.001405895 | -7.568665e-05 | -0.06946737 | 0.004650177 | -0.0001796197 | 0.03137174 | -0.004676224 | 0.03137174 | -0.004676224 | 0.03171834 | -75.54619 | 0.03171834 | -75.54619 | 7.67019e-16 | -1.110223e-16 | -7.589415e-16 | 0.0555173 | 0.05300253 | 0.1085198
2199413489736.1 | 0.0029397 | 1.653037 | 0.0250841 | 23.12568 | 2.731901 | 0.08292987 | 0.0303561 | 1.651637 | 0.02516071 | 23.19631 | 2.727273 | 0.08311274 | 0.03047467 | 77.44475 | 0.001399319 | -7.661165e-05 | -0.07063027 | 0.004628141 | -0.000182868 | 0.0268968 | -0.01553533 | 0.0268968 | -0.01553533 | 0.03106098 | -75.922 | 0.03106098 | -75.922 | 8.478877e-16 | -4.336809e-16 | -7.285839e-16 | 0.0555173 | 0.05300253 | 0.1085198
2209188660801.6 | 0.0029397 | 1.652951 | 0.0250993 | 23.24254 | 2.731616 | 0.0829758 | 0.03037608 | 1.651557 | 0.02517635 | 23.31389 | 2.727006 | 0.08316036 | 0.03049511 | 77.45727 | 0.001393878 | -7.705828e-05 | -0.07135777 | 0.004609956 | -0.0001845615 | 0.01885065 | -0.02401418 | 0.01885065 | -0.02401418 | 0.03052914 | -76.3035 | 0.03052914 | -76.3035 | 1.029789e-16 | -8.673617e-17 | -5.551115e-17 | 0.0555173 | 0.05300253 | 0.1085198
2218963831867.1 | 0.0029397 | 1.652849 | 0.02516716 | 23.4085 | 2.731277 | 0.08319506 | 0.03046013 | 1.651462 | 0.02524386 | 23.47984 | 2.726688 | 0.08337852 | 0.03057868 | 77.31978 | 0.001387713 | -7.669465e-05 | -0.0713353 | 0.004589301 | -0.000183467 | 0.008409305 | -0.02858253 | 0.008409305 | -0.02858253 | 0.02979392 | -76.68288 | 0.02979392 | -76.68288 | 4.057955e-16 | 3.903128e-16 | 1.110223e-16 | 0.0555173 | 0.05300253 | 0.1085198
2228739002932.5 | 0.0029397 | 1.652763 | 0.02520967 | 23.55133 | 2.73099 | 0.08333121 | 0.03051319 | 1.651382 | 0.02528703 | 23.62361 | 2.726423 | 0.0835171 | 0.03063249 | 77.1248 | 0.001381173 | -7.736852e-05 | -0.07227909 | 0.004567502 | -0.0001858921 | -0.002774688 | -0.02903899 | -0.002774688 | -0.02903899 | 0.02917125 | -77.06428 | 0.02917125 | -77.06428 | 2.987079e-16 | 2.970714e-16 | -3.122502e-17 | 0.0555173 | 0.05300253 | 0.1085198
2238514173998.0 | 0.0029397 | 1.652753 | 0.02520048 | 23.64601 | 2.730957 | 0.08330034 | 0.03050226 | 1.651377 | 0.02527851 | 23.71923 | 2.726407 | 0.08348871 | 0.03062225 | 77.03638 | 0.00137569 | -7.802823e-05 | -0.07321512 | 0.004549395 | -0.000188372 | -0.0134585 | -0.02542137 | -0.0134585 | -0.02542137 | 0.02876416 | -77.45592 | 0.02876416 | -77.45592 | 1.939868e-16 | 1.752071e-16 | -8.326673e-17 | 0.0555173 | 0.05300253 | 0.1085198
2248289345063.5 | 0.0029397 | 1.652701 | 0.02520054 | 23.74932 | 2.730787 | 0.08329792 | 0.03050327 | 1.651332 | 0.02527828 | 23.82259 | 2.726257 | 0.08348565 | 0.03062281 | 76.90745 | 0.001369835 | -7.774518e-05 | -0.07326809 | 0.004529905 | -0.000187725 | -0.02170708 | -0.0182052 | -0.02170708 | -0.0182052 | 0.02833067 | -77.84193 | 0.02833067 | -77.84193 | 7.703422e-17 | 4.510281e-17 | -6.245005e-17 | 0.0555173 | 0.05300253 | 0.1085198
2258064516129.0 | 0.0029397 | 1.652593 | 0.02520055 | 23.85259 | 2.730429 | 0.08329253 | 0.03050529 | 1.65123 | 0.02527874 | 23.9266 | 2.725921 | 0.08348203 | 0.03062526 | 76.79857 | 0.001363373 | -7.818832e-05 | -0.07400608 | 0.004508289 | -0.0001894983 | -0.02648686 | -0.008770765 | -0.02648686 | -0.008770765 | 0.02790126 | -78.22004 | 0.02790126 | -78.22004 | 6.80224e-16 | 2.151057e-16 | -6.453171e-16 | 0.0555173 | 0.05300253 | 0.1085198
2267839687194.5 | 0.0029397 | 1.652558 | 0.0251985 | 23.9539 | 2.730314 | 0.08328397 | 0.03050344 | 1.651201 | 0.02527745 | 24.02895 | 2.725824 | 0.08347629 | 0.03062424 | 76.49167 | 0.00135786 | -7.895741e-05 | -0.07505755 | 0.004490028 | -0.000192317 | -0.02742059 | 0.001876959 | -0.02742059 | 0.001876959 | 0.02748475 | -78.60816 | 0.02748475 | -78.60816 | 2.091695e-17 | 6.938894e-18 | 1.973248e-17 | 0.0555173 | 0.05300253 | 0.1085198
2277614858260.0 | 0.0029397 | 1.652422 | 0.02517762 | 24.03721 | 2.729865 | 0.08320812 | 0.03048067 | 1.65107 | 0.02525642 | 24.11244 | 2.725394 | 0.08340022 | 0.03060116 | 76.54367 | 0.001352313 | -7.879534e-05 | -0.07522635 | 0.00447133 | -0.0001920972 | -0.0245384 | 0.01161865 | -0.0245384 | 0.01161865 | 0.02715007 | -78.98203 | 0.02715007 | -78.98203 | 2.113802e-16 | 8.326673e-17 | 1.94289e-16 | 0.0555173 | 0.05300253 | 0.1085198
2287390029325.5 | 0.0029397 | 1.652352 | 0.02517057 | 24.13361 | 2.729634 | 0.08318128 | 0.03047342 | 1.651006 | 0.0252496 | 24.20939 | 2.725184 | 0.08337448 | 0.03059408 | 76.4374 | 0.001346037 | -7.903031e-05 | -0.07577449 | 0.004450427 | -0.000193198 | -0.01815574 | 0.01966716 | -0.01815574 | 0.01966716 | 0.02676618 | -79.36515 | 0.02676618 | -79.36515 | 3.314185e-16 | -2.428613e-16 | -2.255141e-16 | 0.0555173 | 0.05300253 | 0.1085198
2297165200391.0 | 0.0029397 | 1.652194 | 0.02519599 | 24.26123 | 2.72911 | 0.08325734 | 0.03050714 | 1.650853 | 0.02527581 | 24.33809 | 2.724678 | 0.08345332 | 0.03062868 | 76.3638 | 0.00134049 | -7.981538e-05 | -0.07685426 | 0.004431731 | -0.000195977 | -0.009619832 | 0.02444012 | -0.009619832 | 0.02444012 | 0.0262652 | -79.73563 | 0.0262652 | -79.73563 | 3.232409e-16 | -3.035766e-16 | -1.110223e-16 | 0.0555173 | 0.05300253 | 0.1085198
2306940371456.5 | 0.0029397 | 1.652121 | 0.02523095 | 24.39827 | 2.728867 | 0.08336915 | 0.03055083 | 1.650786 | 0.02531079 | 24.47548 | 2.724452 | 0.08356537 | 0.03067235 | 76.23858 | 0.001335273 | -7.983989e-05 | -0.077205 | 0.004414316 | -0.0001962167 | 0.0001889749 | 0.02573968 | 0.0001889749 | 0.02573968 | 0.02574037 | -80.11795 | 0.02574037 | -80.11795 | 3.315195e-17 | -3.241764e-17 | 6.938894e-18 | 0.0555173 | 0.05300253 | 0.1085198
2316715542522.0 | 0.0029397 | 1.652023 | 0.02520655 | 24.47796 | 2.728545 | 0.0832836 | 0.03052308 | 1.650694 | 0.02528645 | 24.55556 | 2.724151 | 0.08348039 | 0.03064455 | 76.06529 | 0.001329244 | -7.990473e-05 | -0.07759511 | 0.004394152 | -0.0001967852 | 0.009582864 | 0.02356561 | 0.009582864 | 0.02356561 | 0.02543953 | -80.49684 | 0.02543953 | -80.49684 | 2.252804e-16 | -2.064321e-16 | 9.020562e-17 | 0.0555173 | 0.05300253 | 0.1085198
2326490713587.5 | 0.0029397 | 1.651912 | 0.0251977 | 24.57261 | 2.728177 | 0.08324874 | 0.03051442 | 1.650588 | 0.02527835 | 24.65127 | 2.723802 | 0.08344829 | 0.0306367 | 75.83263 | 0.001323608 | -8.065468e-05 | -0.07865386 | 0.004375285 | -0.0001995516 | 0.0173342 | 0.01813173 | 0.0173342 | 0.01813173 | 0.02508454 | -80.87353 | 0.02508454 | -80.87353 | 2.772303e-16 | 1.977585e-16 | -1.94289e-16 | 0.0555173 | 0.05300253 | 0.1085198
2336265884653.0 | 0.0029397 | 1.651876 | 0.02525665 | 24.73359 | 2.728056 | 0.08344172 | 0.03058651 | 1.650557 | 0.02533752 | 24.81278 | 2.723698 | 0.08364206 | 0.03070901 | 75.60363 | 0.001318591 | -8.086521e-05 | -0.07919051 | 0.004358652 | -0.0002003389 | 0.02236259 | 0.009998785 | 0.02236259 | 0.009998785 | 0.02449614 | -81.26095 | 0.02449614 | -81.26095 | 3.026583e-16 | 1.283695e-16 | -2.740863e-16 | 0.0555173 | 0.05300253 | 0.1085198
2346041055718.5 | 0.0029397 | 1.651794 | 0.02534601 | 24.92496 | 2.72778 | 0.08373276 | 0.0306963 | 1.650481 | 0.02542686 | 25.00446 | 2.72344 | 0.08393308 | 0.03081877 | 75.38173 | 0.001312987 | -8.084856e-05 | -0.07950548 | 0.004339948 | -0.00020032 | 0.02379709 | 0.0009463634 | 0.02379709 | 0.0009463634 | 0.0238159 | -81.64166 | 0.0238159 | -81.64166 | 5.922454e-16 | 1.387779e-17 | -5.920828e-16 | 0.0555173 | 0.05300253 | 0.1085198
2355816226784.0 | 0.0029397 | 1.65173 | 0.02534762 | 25.0304 | 2.727571 | 0.08373488 | 0.03069943 | 1.650423 | 0.02542912 | 25.11088 | 2.723249 | 0.08393761 | 0.03082259 | 75.26218 | 0.001307375 | -8.149716e-05 | -0.08047723 | 0.004321291 | -0.0002027319 | 0.02207563 | -0.007899614 | 0.02207563 | -0.007899614 | 0.02344648 | -82.02505 | 0.02344648 | -82.02505 | 2.343161e-16 | 7.979728e-17 | 2.203099e-16 | 0.0555173 | 0.05300253 | 0.1085198
2365591397849.5 | 0.0029397 | 1.651746 | 0.02537269 | 25.15912 | 2.727622 | 0.08381851 | 0.03072952 | 1.650444 | 0.02545456 | 25.2403 | 2.723317 | 0.08402265 | 0.03085305 | 75.11829 | 0.001302408 | -8.186597e-05 | -0.08117687 | 0.004304961 | -0.0002041391 | 0.0170128 | -0.01548472 | 0.0170128 | -0.01548472 | 0.0230046 | -82.41982 | 0.0230046 | -82.41982 | 1.723585e-16 | -1.110223e-16 | -1.31839e-16 | 0.0555173 | 0.05300253 | 0.1085198
2375366568915.0 | 0.0029397 | 1.65162 | 0.02537885 | 25.26922 | 2.727203 | 0.08383241 | 0.03073934 | 1.650323 | 0.02546068 | 25.35069 | 2.722916 | 0.08403666 | 0.03086274 | 75.06836 | 0.001296986 | -8.182619e-05 | -0.0814727 | 0.004286733 | -0.0002042472 | 0.01001607 | -0.02029805 | 0.01001607 | -0.02029805 | 0.02263476 | -82.79381 | 0.02263476 | -82.79381 | 5.137242e-17 | -5.030698e-17 | -1.040834e-17 | 0.0555173 | 0.05300253 | 0.1085198
2385141739980.4 | 0.0029397 | 1.651613 | 0.0253372 | 25.33157 | 2.727184 | 0.08369451 | 0.03068899 | 1.650322 | 0.02541957 | 25.41392 | 2.722915 | 0.08390094 | 0.03081291 | 74.97712 | 0.001291382 | -8.236845e-05 | -0.08235013 | 0.004268239 | -0.0002064289 | 0.001498354 | -0.02237527 | 0.001498354 | -0.02237527 | 0.02242538 | -83.18534 | 0.02242538 | -83.18534 | 3.331572e-16 | 3.295975e-16 | 4.857226e-17 | 0.0555173 | 0.05300253 | 0.1085198
2394916911045.9 | 0.0029397 | 1.651503 | 0.02531936 | 25.41747 | 2.726822 | 0.08363 | 0.03066941 | 1.650217 | 0.02540219 | 25.50062 | 2.72257 | 0.08383824 | 0.03079379 | 74.74484 | 0.001286418 | -8.283276e-05 | -0.08315373 | 0.004251593 | -0.0002082415 | -0.006740278 | -0.02109088 | -0.006740278 | -0.02109088 | 0.02214174 | -83.56153 | 0.02214174 | -83.56153 | 9.526775e-17 | -9.367507e-17 | 1.734723e-17 | 0.0555173 | 0.05300253 | 0.1085198
2404692082111.4 | 0.0029397 | 1.65129 | 0.02534394 | 25.54599 | 2.726115 | 0.08370036 | 0.03070316 | 1.650008 | 0.02542674 | 25.62945 | 2.721881 | 0.08390866 | 0.03082745 | 74.86951 | 0.001281282 | -8.280205e-05 | -0.08346218 | 0.004234098 | -0.0002083027 | -0.01349311 | -0.01702945 | -0.01349311 | -0.01702945 | 0.02172709 | -83.92226 | 0.02172709 | -83.92226 | 4.234893e-16 | -3.105155e-16 | 2.879641e-16 | 0.0555173 | 0.05300253 | 0.1085198
2414467253176.9 | 0.0029397 | 1.651137 | 0.02533847 | 25.64431 | 2.725611 | 0.08367457 | 0.03069939 | 1.649861 | 0.02542165 | 25.72849 | 2.721395 | 0.08388438 | 0.03082404 | 74.83467 | 0.001275817 | -8.317725e-05 | -0.08418119 | 0.004215691 | -0.0002098073 | -0.01846275 | -0.01084748 | -0.01846275 | -0.01084748 | 0.02141357 | -84.2918 | 0.02141357 | -84.2918 | 1.734723e-17 | 1.387779e-17 | -1.040834e-17 | 0.0555173 | 0.05300253 | 0.1085198
2424242424242.4 | 0.0029397 | 1.650988 | 0.02532408 | 25.7335 | 2.72512 | 0.08361951 | 0.03068471 | 1.649717 | 0.0254078 | 25.81858 | 2.720921 | 0.08383137 | 0.03080993 | 74.77996 | 0.00127086 | -8.372197e-05 | -0.08507553 | 0.004198981 | -0.0002118684 | -0.02085799 | -0.003394051 | -0.02085799 | -0.003394051 | 0.02113232 | -84.66169 | 0.02113232 | -84.66169 | 4.417801e-17 | 1.040834e-17 | -4.293441e-17 | 0.0555173 | 0.05300253 | 0.1085198
2434017595307.9 | 0.0029397 | 1.650883 | 0.0253708 | 25.88493 | 2.724771 | 0.08376844 | 0.03074329 | 1.649617 | 0.02545458 | 25.97041 | 2.720588 | 0.08398062 | 0.03086855 | 74.67358 | 0.001265996 | -8.37823e-05 | -0.08548013 | 0.004182677 | -0.0002121788 | -0.02019044 | 0.004409085 | -0.02019044 | 0.004409085 | 0.02066625 | -85.038 | 0.02066625 | -85.038 | 1.296408e-16 | -2.775558e-17 | -1.266348e-16 | 0.0555173 | 0.05300253 | 0.1085198
2443792766373.4 | 0.0029397 | 1.650884 | 0.0254346 | 26.05424 | 2.724772 | 0.08397916 | 0.03082062 | 1.649623 | 0.02551866 | 26.14035 | 2.720606 | 0.08419236 | 0.03094618 | 74.56823 | 0.001260763 | -8.405984e-05 | -0.08610772 | 0.00416544 | -0.0002132002 | -0.01655348 | 0.01150056 | -0.01655348 | 0.01150056 | 0.02015641 | -85.4302 | 0.02015641 | -85.4302 | 4.967492e-17 | 2.081668e-17 | 4.510281e-17 | 0.0555173 | 0.05300253 | 0.1085198
2453567937438.9 | 0.0029397 | 1.650774 | 0.025379 | 26.10127 | 2.724411 | 0.08378998 | 0.03075526 | 1.649518 | 0.02546362 | 26.18831 | 2.720263 | 0.08400542 | 0.03088137 | 74.46566 | 0.001255767 | -8.462456e-05 | -0.08703295 | 0.0041487 | -0.0002154393 | -0.0111062 | 0.01665107 | -0.0111062 | 0.01665107 | 0.02001514 | -85.80557 | 0.02001514 | -85.80557 | 2.023018e-16 | -1.734723e-16 | -1.040834e-16 | 0.0555173 | 0.05300253 | 0.1085198
2463343108504.4 | 0.0029397 | 1.650797 | 0.02534802 | 26.17328 | 2.724488 | 0.08368887 | 0.03071728 | 1.649546 | 0.02543282 | 26.26083 | 2.720355 | 0.0839052 | 0.03084347 | 74.2468 | 0.001250992 | -8.479624e-05 | -0.08755696 | 0.004133008 | -0.0002163303 | -0.003795509 | 0.01943569 | -0.003795509 | 0.01943569 | 0.01980282 | -86.20094 | 0.01980282 | -86.20094 | 1.37329e-16 | -1.357421e-16 | -2.081668e-17 | 0.0555173 | 0.05300253 | 0.1085198
2473118279569.9 | 0.0029397 | 1.6507 | 0.02536162 | 26.29124 | 2.724166 | 0.08372883 | 0.03073558 | 1.649454 | 0.0254466 | 26.37933 | 2.720051 | 0.08394597 | 0.03086192 | 74.20344 | 0.001245876 | -8.497784e-05 | -0.08809266 | 0.004115901 | -0.0002171392 | 0.003566483 | 0.01913158 | 0.003566483 | 0.01913158 | 0.01946117 | -86.5781 | 0.01946117 | -86.5781 | 6.690643e-17 | 6.461845e-17 | -1.734723e-17 | 0.0555173 | 0.05300253 | 0.1085198
2482893450635.4 | 0.0029397 | 1.650549 | 0.02529435 | 26.32515 | 2.723672 | 0.08349914 | 0.03065683 | 1.649308 | 0.02537987 | 26.41415 | 2.719573 | 0.08371846 | 0.03078368 | 74.13188 | 0.001240888 | -8.551769e-05 | -0.0890027 | 0.004099086 | -0.0002193151 | 0.01017216 | 0.01647493 | 0.01017216 | 0.01647493 | 0.01936223 | -86.94694 | 0.01936223 | -86.94694 | 1.905355e-16 | 1.595946e-16 | -1.040834e-16 | 0.0555173 | 0.05300253 | 0.1085198
2492668621700.9 | 0.0029397 | 1.65058 | 0.02526706 | 26.40027 | 2.723775 | 0.08341059 | 0.03062315 | 1.649344 | 0.02535284 | 26.48991 | 2.719691 | 0.0836311 | 0.03075022 | 73.99173 | 0.001236257 | -8.578695e-05 | -0.08963444 | 0.004083898 | -0.0002205111 | 0.01557111 | 0.01114345 | 0.01557111 | 0.01114345 | 0.01914774 | -87.34344 | 0.01914774 | -87.34344 | 9.234857e-17 | -4.336809e-17 | 8.1532e-17 | 0.0555173 | 0.05300253 | 0.1085198
2502443792766.4 | 0.0029397 | 1.650406 | 0.02521403 | 26.44818 | 2.723204 | 0.08322676 | 0.03056208 | 1.649175 | 0.02529993 | 26.53828 | 2.719137 | 0.08344799 | 0.03068915 | 73.94702 | 0.00123126 | -8.589737e-05 | -0.09010178 | 0.004066979 | -0.0002212295 | 0.01839231 | 0.004816649 | 0.01839231 | 0.004816649 | 0.01901255 | -87.70846 | 0.01901255 | -87.70846 | 1.482148e-17 | -1.387779e-17 | -5.20417e-18 | 0.0555173 | 0.05300253 | 0.1085198
2512218963831.9 | 0.0029397 | 1.650358 | 0.02516598 | 26.50089 | 2.72305 | 0.08306577 | 0.03050468 | 1.649132 | 0.02525239 | 26.59188 | 2.718999 | 0.08328905 | 0.03063224 | 73.85245 | 0.001226327 | -8.641039e-05 | -0.09099397 | 0.00405061 | -0.0002232809 | 0.01870846 | -0.002413183 | 0.01870846 | -0.002413183 | 0.01886346 | -88.09287 | 0.01886346 | -88.09287 | 4.450673e-17 | 2.428613e-17 | 3.729655e-17 | 0.0555173 | 0.05300253 | 0.1085198
2521994134897.4 | 0.0029397 | 1.650193 | 0.02522438 | 26.66575 | 2.722501 | 0.08325019 | 0.03057857 | 1.648971 | 0.02531112 | 26.75744 | 2.718465 | 0.08347461 | 0.03070652 | 73.80698 | 0.001221884 | -8.673849e-05 | -0.09169489 | 0.00403558 | -0.000224416 | 0.01620749 | -0.008732729 | 0.01620749 | -0.008732729 | 0.01841041 | -88.4588 | 0.01841041 | -88.4588 | 2.189122e-16 | 1.214306e-16 | 1.82146e-16 | 0.0555173 | 0.05300253 | 0.1085198
2531769305962.9 | 0.0029397 | 1.650107 | 0.02515576 | 26.69628 | 2.722222 | 0.08301942 | 0.03049694 | 1.64889 | 0.0252426 | 26.78844 | 2.718202 | 0.08324457 | 0.03062486 | 73.76735 | 0.001217075 | -8.68407e-05 | -0.09215875 | 0.004019505 | -0.0002251486 | 0.01178335 | -0.01403671 | 0.01178335 | -0.01403671 | 0.01832693 | -88.83704 | 0.01832693 | -88.83704 | 2.05497e-16 | 1.682682e-16 | 1.179612e-16 | 0.0555173 | 0.05300253 | 0.1085198
2541544477028.3 | 0.0029397 | 1.649947 | 0.02516128 | 26.80523 | 2.721693 | 0.08302957 | 0.03050658 | 1.648735 | 0.02524853 | 26.89819 | 2.71769 | 0.08325629 | 0.03063494 | 73.71595 | 0.00121226 | -8.725418e-05 | -0.09295508 | 0.00400326 | -0.000226714 | 0.005875113 | -0.01705026 | 0.005875113 | -0.01705026 | 0.01803409 | -89.20356 | 0.01803409 | -89.20356 | 2.57875e-16 | -2.402592e-16 | -9.367507e-17 | 0.0555173 | 0.05300253 | 0.1085198
2551319648093.8 | 0.0029397 | 1.649919 | 0.02512172 | 26.86602 | 2.721603 | 0.08289762 | 0.03045912 | 1.648712 | 0.0252094 | 26.9598 | 2.717614 | 0.08312607 | 0.03058789 | 73.66719 | 0.001207771 | -8.768618e-05 | -0.0937746 | 0.003988405 | -0.0002284559 | -0.0009852921 | -0.01784439 | -0.0009852921 | -0.01784439 | 0.01787157 | -89.59055 | 0.01787157 | -89.59055 | 4.532795e-17 | -4.315125e-17 | -1.387779e-17 | 0.0555173 | 0.05300253 | 0.1085198
2561094819159.3 | 0.0029397 | 1.649891 | 0.02525217 | 27.109 | 2.721501 | 0.08332664 | 0.0306179 | 1.648687 | 0.02533999 | 27.20327 | 2.717527 | 0.08355542 | 0.03074686 | 73.57326 | 0.001203369 | -8.781276e-05 | -0.09426977 | 0.003973848 | -0.0002287762 | -0.007375934 | -0.01558619 | -0.007375934 | -0.01558619 | 0.01724336 | -89.9774 | 0.01724336 | -89.9774 | 2.561289e-16 | -2.324529e-16 | 1.075529e-16 | 0.0555173 | 0.05300253 | 0.1085198
2570869990224.8 | 0.0029397 | 1.64977 | 0.02526427 | 27.22551 | 2.721104 | 0.08336049 | 0.03063481 | 1.648572 | 0.02535243 | 27.32051 | 2.717146 | 0.08359059 | 0.03076412 | 73.46948 | 0.001198661 | -8.815524e-05 | -0.09499864 | 0.003958057 | -0.0002300938 | -0.01232709 | -0.01163243 | -0.01232709 | -0.01163243 | 0.01694906 | -90.34977 | 0.01694906 | -90.34977 | 2.194271e-17 | 2.081668e-17 | 6.938894e-18 | 0.0555173 | 0.05300253 | 0.1085198
2580645161290.3 | 0.0029397 | 1.649828 | 0.02513198 | 27.18592 | 2.721301 | 0.08292687 | 0.03047325 | 1.648634 | 0.02522061 | 27.28181 | 2.717357 | 0.08315912 | 0.03060294 | 73.35499 | 0.001194111 | -8.863878e-05 | -0.09588291 | 0.003943193 | -0.000232245 | -0.01597736 | -0.005939399 | -0.01597736 | -0.005939399 | 0.0170456 | -90.75028 | 0.0170456 | -90.75028 | 4.885026e-17 | 1.387779e-17 | 4.683753e-17 | 0.0555173 | 0.05300253 | 0.1085198
2590420332355.8 | 0.0029397 | 1.649762 | 0.02505092 | 27.20089 | 2.721086 | 0.08265608 | 0.03037614 | 1.648572 | 0.02513972 | 27.29731 | 2.717157 | 0.08288927 | 0.03050588 | 73.22299 | 0.001189638 | -8.88002e-05 | -0.09642138 | 0.00392828 | -0.000233184 | -0.01700171 | 0.0004227069 | -0.01700171 | 0.0004227069 | 0.01700697 | -91.13104 | 0.01700697 | -91.13104 | 9.894009e-17 | 3.469447e-18 | 9.887924e-17 | 0.0555173 | 0.05300253 | 0.1085198
2600195503421.3 | 0.0029397 | 1.649537 | 0.02503447 | 27.2856 | 2.720346 | 0.08259057 | 0.03036032 | 1.648352 | 0.02512353 | 27.38267 | 2.716433 | 0.08282483 | 0.03049029 | 73.05231 | 0.001185007 | -8.905824e-05 | -0.09706648 | 0.00391249 | -0.0002342666 | -0.01559587 | 0.006233487 | -0.01559587 | 0.006233487 | 0.01679546 | -91.48642 | 0.01679546 | -91.48642 | 2.436036e-16 | -7.285839e-17 | -2.324529e-16 | 0.0555173 | 0.05300253 | 0.1085198
2609970674486.8 | 0.0029397 | 1.649509 | 0.02496672 | 27.31406 | 2.720257 | 0.08236568 | 0.03027863 | 1.648329 | 0.02505627 | 27.41203 | 2.71636 | 0.08260193 | 0.03040905 | 72.94784 | 0.001180561 | -8.954612e-05 | -0.09796514 | 0.003897779 | -0.0002362534 | -0.01204097 | 0.01160519 | -0.01204097 | 0.01160519 | 0.0167232 | -91.87316 | 0.0167232 | -91.87316 | 1.414943e-16 | -9.194034e-17 | -1.075529e-16 | 0.0555173 | 0.05300253 | 0.1085198
2619745845552.3 | 0.0029397 | 1.649453 | 0.02496642 | 27.41603 | 2.720074 | 0.0823619 | 0.03027929 | 1.648277 | 0.02505618 | 27.5146 | 2.71619 | 0.08259907 | 0.0304099 | 72.82797 | 0.001176322 | -8.976443e-05 | -0.09857177 | 0.003883685 | -0.0002371762 | -0.006742255 | 0.01503012 | -0.006742255 | 0.01503012 | 0.01647308 | -92.25531 | 0.01647308 | -92.25531 | 1.414518e-16 | 1.301043e-16 | 5.551115e-17 | 0.0555173 | 0.05300253 | 0.1085198
2629521016617.8 | 0.0029397 | 1.649351 | 0.02492016 | 27.46734 | 2.719739 | 0.08220419 | 0.03022503 | 1.64818 | 0.02501014 | 27.56652 | 2.71587 | 0.08244241 | 0.0303558 | 72.72839 | 0.001171794 | -8.998457e-05 | -0.09918222 | 0.003868519 | -0.0002382189 | -0.0007690717 | 0.01632999 | -0.0007690717 | 0.01632999 | 0.01634809 | -92.62992 | 0.01634809 | -92.62992 | 2.347871e-16 | 2.338624e-16 | 2.081668e-17 | 0.0555173 | 0.05300253 | 0.1085198
2639296187683.3 | 0.0029397 | 1.649424 | 0.0248789 | 27.52381 | 2.71998 | 0.08207171 | 0.03017365 | 1.648256 | 0.02496938 | 27.62391 | 2.716125 | 0.08231189 | 0.03030489 | 72.45713 | 0.001167416 | -9.048061e-05 | -0.1000997 | 0.003854276 | -0.0002401824 | 0.005646792 | 0.01519529 | 0.005646792 | 0.01519529 | 0.01621059 | -93.03278 | 0.01621059 | -93.03278 | 2.261803e-16 | -2.116363e-16 | 7.979728e-17 | 0.0555173 | 0.05300253 | 0.1085198
2649071358748.8 | 0.0029397 | 1.649019 | 0.02513841 | 27.91391 | 2.718632 | 0.08290743 | 0.03049601 | 1.647855 | 0.02522911 | 28.01462 | 2.714791 | 0.08314784 | 0.03062771 | 72.36616 | 0.001163553 | -9.069699e-05 | -0.1007107 | 0.003840656 | -0.0002404113 | 0.009634286 | 0.01189445 | 0.009634286 | 0.01189445 | 0.01530678 | -93.35778 | 0.01530678 | -93.35778 | 7.219451e-17 | -5.89806e-17 | 4.163336e-17 | 0.0555173 | 0.05300253 | 0.1085198
2658846529814.3 | 0.0029397 | 1.649053 | 0.02490438 | 27.75608 | 2.718756 | 0.08213729 | 0.03021135 | 1.647894 | 0.02499529 | 27.8574 | 2.71493 | 0.08237917 | 0.03034302 | 72.55016 | 0.001158981 | -9.090715e-05 | -0.1013166 | 0.003825637 | -0.0002418833 | 0.01379554 | 0.007420287 | 0.01379554 | 0.007420287 | 0.01566453 | -93.75429 | 0.01566453 | -93.75429 | 2.316311e-16 | 1.162265e-16 | -2.003606e-16 | 0.0555173 | 0.05300253 | 0.1085198
2668621700879.8 | 0.0029397 | 1.649076 | 0.02482325 | 27.76738 | 2.718836 | 0.08187088 | 0.03011247 | 1.647922 | 0.02491461 | 27.86957 | 2.715025 | 0.08211465 | 0.03024453 | 72.5061 | 0.001154599 | -9.135734e-05 | -0.1021926 | 0.003811256 | -0.0002437777 | 0.01556028 | 0.001541655 | 0.01556028 | 0.001541655 | 0.01563646 | -94.14903 | 0.01563646 | -94.14903 | 3.677236e-16 | 3.295975e-17 | -3.662435e-16 | 0.0555173 | 0.05300253 | 0.1085198
2678396871945.3 | 0.0029397 | 1.64896 | 0.02483816 | 27.88582 | 2.718452 | 0.08191426 | 0.03013269 | 1.647809 | 0.02492985 | 27.98876 | 2.714654 | 0.08215927 | 0.03026509 | 72.40812 | 0.001150569 | -9.168627e-05 | -0.1029363 | 0.003797723 | -0.000245007 | 0.01479641 | -0.004141812 | 0.01479641 | -0.004141812 | 0.01536517 | -94.52071 | 0.01536517 | -94.52071 | 4.430342e-17 | 1.734723e-17 | 4.0766e-17 | 0.0555173 | 0.05300253 | 0.1085198
2688172043010.8 | 0.0029397 | 1.648941 | 0.02472652 | 27.8618 | 2.718396 | 0.08154516 | 0.02999753 | 1.647795 | 0.02481839 | 27.96533 | 2.714612 | 0.08179125 | 0.03012999 | 72.2717 | 0.001146269 | -9.187268e-05 | -0.103522 | 0.0037835 | -0.0002460882 | 0.0121736 | -0.009461761 | 0.0121736 | -0.009461761 | 0.01541822 | -94.90849 | 0.01541822 | -94.90849 | 2.737622e-16 | 1.856154e-16 | 2.012279e-16 | 0.0555173 | 0.05300253 | 0.1085198
2697947214076.2 | 0.0029397 | 1.648856 | 0.02476615 | 28.00793 | 2.718113 | 0.08167162 | 0.03004717 | 1.647714 | 0.0248584 | 28.11227 | 2.714344 | 0.08191909 | 0.03018007 | 72.16146 | 0.001142079 | -9.225889e-05 | -0.1043352 | 0.003769521 | -0.0002474628 | 0.007672177 | -0.01299287 | 0.007672177 | -0.01299287 | 0.01508897 | -95.28518 | 0.01508897 | -95.28518 | 1.35819e-16 | -1.196959e-16 | -6.418477e-17 | 0.0555173 | 0.05300253 | 0.1085198
2707722385141.7 | 0.0029397 | 1.648835 | 0.02478395 | 28.12962 | 2.718044 | 0.08172931 | 0.03006917 | 1.647697 | 0.0248766 | 28.23477 | 2.714287 | 0.08197821 | 0.03020248 | 72.05915 | 0.001138115 | -9.264863e-05 | -0.1051556 | 0.003756435 | -0.0002488998 | 0.002157649 | -0.01466182 | 0.002157649 | -0.01466182 | 0.01481973 | -95.67246 | 0.01481973 | -95.67246 | 2.554656e-16 | -2.54137e-16 | -2.602085e-17 | 0.0555173 | 0.05300253 | 0.1085198
2717497556207.2 | 0.0029397 | 1.64883 | 0.02470087 | 28.13653 | 2.718032 | 0.08145509 | 0.02996841 | 1.647696 | 0.02479372 | 28.24229 | 2.714289 | 0.08170504 | 0.03010182 | 71.94551 | 0.001133985 | -9.284814e-05 | -0.1057625 | 0.003742807 | -0.0002499503 | -0.003573989 | -0.01436545 | -0.003573989 | -0.01436545 | 0.01480336 | -96.06242 | 0.01480336 | -96.06242 | 1.257675e-17 | 1.257675e-17 | 0 | 0.0555173 | 0.05300253 | 0.1085198
2727272727272.7 | 0.0029397 | 1.648763 | 0.0246986 | 28.23515 | 2.717811 | 0.0814443 | 0.02996687 | 1.647634 | 0.02479179 | 28.34168 | 2.714082 | 0.08169558 | 0.03010063 | 71.8624 | 0.001129829 | -9.319108e-05 | -0.1065349 | 0.003728977 | -0.0002512791 | -0.008516576 | -0.01184489 | -0.008516576 | -0.01184489 | 0.01458881 | -96.44195 | 0.01458881 | -96.44195 | 3.103168e-17 | -2.775558e-17 | 1.387779e-17 | 0.0555173 | 0.05300253 | 0.1085198
2737047898338.2 | 0.0029397 | 1.648828 | 0.02478388 | 28.43419 | 2.71802 | 0.08172871 | 0.03006921 | 1.647702 | 0.0248775 | 28.5416 | 2.714303 | 0.08198142 | 0.03020349 | 71.77921 | 0.001125991 | -9.361937e-05 | -0.1074082 | 0.003716511 | -0.0002527008 | -0.01210771 | -0.007354266 | -0.01210771 | -0.007354266 | 0.01416622 | -96.84353 | 0.01416622 | -96.84353 | 5.275955e-17 | 2.428613e-17 | -4.683753e-17 | 0.0555173 | 0.05300253 | 0.1085198
2746823069403.7 | 0.0029397 | 1.648508 | 0.02454486 | 28.26054 | 2.716978 | 0.08092482 | 0.02978487 | 1.647387 | 0.02463865 | 28.36853 | 2.713276 | 0.08117878 | 0.02991911 | 71.77055 | 0.001121818 | -9.37943e-05 | -0.1079932 | 0.003702007 | -0.0002539612 | -0.01421524 | -0.003017098 | -0.01421524 | -0.003017098 | 0.01453189 | -97.18023 | 0.01453189 | -97.18023 | 1.076586e-16 | 1.734723e-17 | -1.062518e-16 | 0.0555173 | 0.05300253 | 0.1085198
2756598240469.2 | 0.0029397 | 1.648444 | 0.02433264 | 28.11589 | 2.716775 | 0.08022197 | 0.02952838 | 1.647326 | 0.02442672 | 28.2246 | 2.713088 | 0.08047756 | 0.02966272 | 71.73448 | 0.001117528 | -9.408474e-05 | -0.1087131 | 0.003687702 | -0.0002555918 | -0.01462744 | 0.00251883 | -0.01462744 | 0.00251883 | 0.01484272 | -97.5599 | 0.01484272 | -97.5599 | 2.291543e-16 | 2.94903e-17 | 2.272488e-16 | 0.0555173 | 0.05300253 | 0.1085198
2766373411534.7 | 0.0029397 | 1.648387 | 0.02443056 | 28.32914 | 2.716583 | 0.08054203 | 0.02964829 | 1.647273 | 0.02452507 | 28.43874 | 2.712907 | 0.08079899 | 0.02978317 | 71.6906 | 0.001113738 | -9.451459e-05 | -0.109597 | 0.003675129 | -0.0002569642 | -0.0122519 | 0.007533925 | -0.0122519 | 0.007533925 | 0.01438294 | -97.94069 | 0.01438294 | -97.94069 | 1.444854e-16 | -7.112366e-17 | -1.257675e-16 | 0.0555173 | 0.05300253 | 0.1085198
2776148582600.2 | 0.0029397 | 1.648392 | 0.02461287 | 28.6414 | 2.71659 | 0.08114332 | 0.02986955 | 1.647282 | 0.02470764 | 28.75168 | 2.712927 | 0.08140091 | 0.03000483 | 71.21852 | 0.001110128 | -9.477166e-05 | -0.1102835 | 0.003663294 | -0.0002575844 | -0.008072296 | 0.01111417 | -0.008072296 | 0.01111417 | 0.01373633 | -98.332 | 0.01373633 | -98.332 | 3.1185e-16 | 2.411266e-16 | 1.977585e-16 | 0.0555173 | 0.05300253 | 0.1085198
2785923753665.7 | 0.0029397 | 1.648002 | 0.02451489 | 28.62783 | 2.715309 | 0.08080118 | 0.02975763 | 1.646896 | 0.02460986 | 28.73873 | 2.71166 | 0.08105975 | 0.02989303 | 71.5582 | 0.001106074 | -9.496817e-05 | -0.1109013 | 0.003649066 | -0.0002585748 | -0.004127599 | 0.01312978 | -0.004127599 | 0.01312978 | 0.01376329 | -98.65558 | 0.01376329 | -98.65558 | 1.262898e-17 | 3.469447e-18 | 1.214306e-17 | 0.0555173 | 0.05300253 | 0.1085198
2795698924731.2 | 0.0029397 | 1.648094 | 0.02440027 | 28.59396 | 2.71562 | 0.08042791 | 0.02961678 | 1.646992 | 0.02449569 | 28.70577 | 2.711983 | 0.08068842 | 0.02975255 | 71.50293 | 0.001102092 | -9.54144e-05 | -0.1118133 | 0.003636154 | -0.0002605108 | 0.001402953 | 0.01375858 | 0.001402953 | 0.01375858 | 0.01382992 | -99.06179 | 0.01382992 | -99.06179 | 2.515537e-16 | 2.491497e-16 | -3.469447e-17 | 0.0555173 | 0.05300253 | 0.1085198
2805474095796.7 | 0.0029397 | 1.648153 | 0.02427504 | 28.54666 | 2.715819 | 0.08001796 | 0.02946365 | 1.647055 | 0.02437077 | 28.65924 | 2.712196 | 0.08027999 | 0.02959963 | 71.38057 | 0.001098259 | -9.573211e-05 | -0.1125779 | 0.003623648 | -0.0002620315 | 0.006701545 | 0.01220601 | 0.006701545 | 0.01220601 | 0.0139247 | -99.46227 | 0.0139247 | -99.46227 | 1.171549e-16 | 1.040834e-16 | -5.377643e-17 | 0.0555173 | 0.05300253 | 0.1085198
2815249266862.2 | 0.0029397 | 1.648165 | 0.02419437 | 28.55094 | 2.715863 | 0.07975264 | 0.02936549 | 1.647071 | 0.02429034 | 28.66419 | 2.712252 | 0.08001584 | 0.02950162 | 71.23416 | 0.001094331 | -9.597262e-05 | -0.113254 | 0.003610733 | -0.0002631941 | 0.01085257 | 0.008708406 | 0.01085257 | 0.008708406 | 0.01391455 | -99.85475 | 0.01391455 | -99.85475 | 5.042647e-17 | 3.295975e-17 | -3.816392e-17 | 0.0555173 | 0.05300253 | 0.1085198
2825024437927.7 | 0.0029397 | 1.648151 | 0.02415448 | 28.60284 | 2.715819 | 0.07962048 | 0.0293173 | 1.647061 | 0.02425087 | 28.71698 | 2.712221 | 0.07988531 | 0.02945384 | 71.14075 | 0.00109048 | -9.638551e-05 | -0.1141361 | 0.003598027 | -0.0002648256 | 0.01323725 | 0.003925448 | 0.01323725 | 0.003925448 | 0.01380703 | -100.2427 | 0.01380703 | -100.2427 | 2.133869e-16 | -5.724587e-17 | 2.055647e-16 | 0.0555173 | 0.05300253 | 0.1085198
2834799608993.2 | 0.0029397 | 1.647977 | 0.02405751 | 28.58658 | 2.71525 | 0.07929247 | 0.02920264 | 1.64689 | 0.02415421 | 28.70148 | 2.711665 | 0.07955867 | 0.02933942 | 71.03418 | 0.001086748 | -9.669613e-05 | -0.1149002 | 0.003585352 | -0.000266207 | 0.01380331 | -0.0009912492 | 0.01380331 | -0.0009912492 | 0.01383885 | -100.6027 | 0.01383885 | -100.6027 | 2.587015e-16 | 2.602085e-17 | 2.573896e-16 | 0.0555173 | 0.05300253 | 0.1085198
2844574780058.6 | 0.0029397 | 1.648002 | 0.02392743 | 28.53005 | 2.715339 | 0.07886492 | 0.02904423 | 1.646919 | 0.02402436 | 28.64562 | 2.711766 | 0.07913235 | 0.02918111 | 70.96133 | 0.001082887 | -9.692463e-05 | -0.1155688 | 0.003572675 | -0.0002674327 | 0.01246297 | -0.006273547 | 0.01246297 | -0.006273547 | 0.01395289 | -100.9973 | 0.01395289 | -100.9973 | 1.312213e-16 | 5.377643e-17 | 1.196959e-16 | 0.0555173 | 0.05300253 | 0.1085198
2854349951124.1 | 0.0029397 | 1.647803 | 0.02400183 | 28.7171 | 2.714679 | 0.07910056 | 0.02913809 | 1.646724 | 0.0240991 | 28.83348 | 2.711119 | 0.07936911 | 0.02927541 | 70.90722 | 0.001079202 | -9.727007e-05 | -0.1163793 | 0.003560138 | -0.0002685483 | 0.009244236 | -0.009938704 | 0.009244236 | -0.009938704 | 0.01357327 | -101.3525 | 0.01357327 | -101.3525 | 4.046036e-17 | 2.081668e-17 | 3.469447e-17 | 0.0555173 | 0.05300253 | 0.1085198
2864125122189.6 | 0.0029397 | 1.647792 | 0.02400049 | 28.81385 | 2.714644 | 0.07909566 | 0.02913666 | 1.646717 | 0.02409814 | 28.93108 | 2.711096 | 0.07936562 | 0.02927437 | 70.85539 | 0.001075629 | -9.764597e-05 | -0.1172291 | 0.003548367 | -0.0002699593 | 0.004725274 | -0.0125178 | 0.004725274 | -0.0125178 | 0.01337997 | -101.7408 | 0.01337997 | -101.7408 | 1.081806e-16 | -1.040834e-16 | -2.94903e-17 | 0.0555173 | 0.05300253 | 0.1085198
2873900293255.1 | 0.0029397 | 1.647836 | 0.02401751 | 28.93269 | 2.714787 | 0.07915383 | 0.02915655 | 1.646764 | 0.02411539 | 29.0506 | 2.71125 | 0.07942472 | 0.0292945 | 70.86244 | 0.001072034 | -9.788524e-05 | -0.1179174 | 0.003536633 | -0.0002708926 | -0.0004850384 | -0.01313791 | -0.0004850384 | -0.01313791 | 0.01314686 | -102.1387 | 0.01314686 | -102.1387 | 1.923688e-16 | 1.923375e-16 | 3.469447e-18 | 0.0555173 | 0.05300253 | 0.1085198
2883675464320.6 | 0.0029397 | 1.647819 | 0.02398636 | 28.99345 | 2.714731 | 0.07905035 | 0.02911903 | 1.64675 | 0.02408459 | 29.11219 | 2.711207 | 0.07932263 | 0.02925731 | 70.68382 | 0.00106831 | -9.823059e-05 | -0.118736 | 0.003524343 | -0.0002722728 | -0.005360084 | -0.01187473 | -0.005360084 | -0.01187473 | 0.01302842 | -102.5258 | 0.01302842 | -102.5258 | 2.492333e-16 | -2.272488e-16 | 1.023487e-16 | 0.0555173 | 0.05300253 | 0.1085198
2893450635386.1 | 0.0029397 | 1.64788 | 0.0240351 | 29.15085 | 2.71493 | 0.07921391 | 0.02917714 | 1.646815 | 0.02413373 | 29.27047 | 2.711417 | 0.07948759 | 0.02931588 | 70.70338 | 0.001064838 | -9.863477e-05 | -0.1196287 | 0.003513068 | -0.0002736795 | -0.009350127 | -0.008636812 | -0.009350127 | -0.008636812 | 0.01272868 | -102.9268 | 0.01272868 | -102.9268 | 9.697399e-17 | -6.591949e-17 | 7.112366e-17 | 0.0555173 | 0.05300253 | 0.1085198
2903225806451.6 | 0.0029397 | 1.64769 | 0.02377826 | 28.93678 | 2.714318 | 0.07835844 | 0.02886855 | 1.646629 | 0.02387712 | 29.05707 | 2.710818 | 0.07863352 | 0.0290073 | 70.61613 | 0.001061062 | -9.885267e-05 | -0.120298 | 0.003500189 | -0.000275087 | -0.0121512 | -0.004986672 | -0.0121512 | -0.004986672 | 0.01313463 | -103.2831 | 0.01313463 | -103.2831 | 3.226364e-16 | 1.162265e-16 | -3.009745e-16 | 0.0555173 | 0.05300253 | 0.1085198
2913000977517.1 | 0.0029397 | 1.647603 | 0.02377277 | 29.0275 | 2.714032 | 0.07833619 | 0.0288634 | 1.646546 | 0.02387192 | 29.14856 | 2.710543 | 0.07861242 | 0.02900246 | 70.50899 | 0.001057438 | -9.914954e-05 | -0.1210655 | 0.003488081 | -0.0002762321 | -0.01295789 | -0.0001938982 | -0.01295789 | -0.0001938982 | 0.01295935 | -103.6576 | 0.01295935 | -103.6576 | 7.251352e-17 | 6.938894e-18 | 7.218076e-17 | 0.0555173 | 0.05300253 | 0.1085198
2922776148582.6 | 0.0029397 | 1.647777 | 0.02367199 | 29.00144 | 2.71461 | 0.07801236 | 0.02873796 | 1.646724 | 0.02377159 | 29.12346 | 2.711134 | 0.07829048 | 0.0288774 | 70.36552 | 0.001053857 | -9.959521e-05 | -0.1220178 | 0.003476657 | -0.0002781178 | -0.0119473 | 0.005142144 | -0.0119473 | 0.005142144 | 0.01300691 | -104.079 | 0.01300691 | -104.079 | 2.571665e-16 | 1.023487e-16 | 2.359224e-16 | 0.0555173 | 0.05300253 | 0.1085198
2932551319648.1 | 0.0029397 | 1.64764 | 0.02373157 | 29.17167 | 2.714154 | 0.07820217 | 0.02881272 | 1.646589 | 0.02383141 | 29.29439 | 2.710689 | 0.0784811 | 0.02895245 | 70.17991 | 0.001050495 | -9.983715e-05 | -0.1227233 | 0.003465321 | -0.0002789218 | -0.009091292 | 0.008845525 | -0.009091292 | 0.008845525 | 0.01268444 | -104.4443 | 0.01268444 | -104.4443 | 2.359479e-17 | -2.255141e-17 | -6.938894e-18 | 0.0555173 | 0.05300253 | 0.1085198
2942326490713.6 | 0.0029397 | 1.647611 | 0.02350071 | 28.98418 | 2.714069 | 0.07744005 | 0.02853283 | 1.646564 | 0.02360083 | 29.10766 | 2.710616 | 0.07772056 | 0.02867266 | 70.04881 | 0.001046727 | -0.0001001189 | -0.1234799 | 0.003452816 | -0.0002805067 | -0.005248415 | 0.01193437 | -0.005248415 | 0.01193437 | 0.01303745 | -104.829 | 0.01303745 | -104.829 | 4.446445e-17 | -4.163336e-17 | -1.561251e-17 | 0.0555173 | 0.05300253 | 0.1085198
2952101661779.1 | 0.0029397 | 1.647572 | 0.02361989 | 29.22794 | 2.713936 | 0.07783093 | 0.02867825 | 1.646529 | 0.0237204 | 29.35233 | 2.710494 | 0.07811265 | 0.0288186 | 69.93343 | 0.001043406 | -0.0001005192 | -0.1243854 | 0.003441842 | -0.0002817252 | -0.0003938057 | 0.01257083 | -0.0003938057 | 0.01257083 | 0.01257699 | -105.212 | 0.01257699 | -105.212 | 2.618679e-17 | -2.612927e-17 | 1.734723e-18 | 0.0555173 | 0.05300253 | 0.1085198
2961876832844.6 | 0.0029397 | 1.647538 | 0.02346309 | 29.13006 | 2.713829 | 0.07731266 | 0.0284884 | 1.646498 | 0.02356391 | 29.25523 | 2.710399 | 0.07759584 | 0.02862893 | 69.82809 | 0.001039912 | -0.0001008143 | -0.1251637 | 0.003430246 | -0.000283182 | 0.004403327 | 0.01197386 | 0.004403327 | 0.01197386 | 0.01275784 | -105.5957 | 0.01275784 | -105.5957 | 5.101975e-17 | -4.857226e-17 | 1.561251e-17 | 0.0555173 | 0.05300253 | 0.1085198
2971652003910.1 | 0.0029397 | 1.647573 | 0.02351704 | 29.2934 | 2.713945 | 0.0774921 | 0.0285533 | 1.646537 | 0.02361812 | 29.41931 | 2.710526 | 0.07777623 | 0.02869415 | 69.4501 | 0.00103652 | -0.0001010863 | -0.1259156 | 0.003419175 | -0.000284133 | 0.008479445 | 0.009121132 | 0.008479445 | 0.009121132 | 0.01245376 | -105.9923 | 0.01245376 | -105.9923 | 1.104244e-16 | -7.632783e-17 | 7.979728e-17 | 0.0555173 | 0.05300253 | 0.1085198
2981427174975.6 | 0.0029397 | 1.647401 | 0.02337032 | 29.2064 | 2.713383 | 0.07700057 | 0.02837806 | 1.646368 | 0.02347177 | 29.33318 | 2.709976 | 0.07728633 | 0.02851919 | 69.67799 | 0.001032968 | -0.00010145 | -0.1267843 | 0.003407108 | -0.0002857666 | 0.01128191 | 0.00563912 | 0.01128191 | 0.00563912 | 0.01261274 | -106.3506 | 0.01261274 | -106.3506 | 5.430543e-17 | 2.428613e-17 | -4.857226e-17 | 0.0555173 | 0.05300253 | 0.1085198
2991202346041.1 | 0.0029397 | 1.647252 | 0.02361831 | 29.6131 | 2.712881 | 0.07781062 | 0.02868192 | 1.646222 | 0.02372006 | 29.74067 | 2.709484 | 0.07809696 | 0.02882356 | 69.69654 | 0.001029942 | -0.0001017467 | -0.127572 | 0.003396903 | -0.0002863443 | 0.01181903 | 0.001199507 | 0.01181903 | 0.001199507 | 0.01187974 | -106.713 | 0.01187974 | -106.713 | 9.15231e-17 | 1.734723e-18 | 9.150666e-17 | 0.0555173 | 0.05300253 | 0.1085198
3000977517106.5 | 0.0029397 | 1.64751 | 0.02329288 | 29.30051 | 2.713745 | 0.07675049 | 0.02828213 | 1.646483 | 0.02339494 | 29.42888 | 2.71036 | 0.07703874 | 0.0284238 | 69.63373 | 0.001026272 | -0.0001020535 | -0.1283748 | 0.003385297 | -0.0002882492 | 0.01173929 | -0.004105106 | 0.01173929 | -0.004105106 | 0.01243635 | -107.1505 | 0.01243635 | -107.1505 | 2.440495e-16 | -8.673617e-17 | -2.281161e-16 | 0.0555173 | 0.05300253 | 0.1085198
3010752688172.0 | 0.0029397 | 1.647399 | 0.02317818 | 29.25119 | 2.713386 | 0.07636742 | 0.02814469 | 1.646376 | 0.02328059 | 29.38044 | 2.710013 | 0.07665722 | 0.02828667 | 69.43274 | 0.001022799 | -0.0001024126 | -0.1292462 | 0.003373627 | -0.0002898062 | 0.009532385 | -0.008125256 | 0.009532385 | -0.008125256 | 0.01252542 | -107.52 | 0.01252542 | -107.52 | 1.54556e-16 | -1.092876e-16 | -1.092876e-16 | 0.0555173 | 0.05300253 | 0.1085198
3020527859237.5 | 0.0029397 | 1.647432 | 0.02330643 | 29.50854 | 2.713488 | 0.07679151 | 0.02829993 | 1.646412 | 0.0234092 | 29.63866 | 2.710125 | 0.07708238 | 0.02844238 | 68.86038 | 0.001019717 | -0.0001027698 | -0.1301181 | 0.003363588 | -0.000290871 | 0.005450141 | -0.01075695 | 0.005450141 | -0.01075695 | 0.01205886 | -107.916 | 0.01205886 | -107.916 | 2.358793e-16 | -2.090342e-16 | -1.092876e-16 | 0.0555173 | 0.05300253 | 0.1085198
3030303030303.0 | 0.0029397 | 1.647296 | 0.02310624 | 29.34976 | 2.71305 | 0.07612563 | 0.02805906 | 1.64628 | 0.02320924 | 29.48059 | 2.709698 | 0.07641779 | 0.02820159 | 69.23728 | 0.001016257 | -0.0001029982 | -0.1308292 | 0.00335189 | -0.0002921638 | 0.001285938 | -0.0122754 | 0.001285938 | -0.0122754 | 0.01234257 | -108.2806 | 0.01234257 | -108.2806 | 1.931532e-16 | 1.927711e-16 | 1.214306e-17 | 0.0555173 | 0.05300253 | 0.1085198
3040078201368.5 | 0.0029397 | 1.647372 | 0.02286455 | 29.13644 | 2.713311 | 0.07533282 | 0.02776417 | 1.646359 | 0.02296792 | 29.26817 | 2.70997 | 0.07562688 | 0.02790691 | 69.19832 | 0.001012708 | -0.0001033712 | -0.1317265 | 0.003340325 | -0.0002940618 | -0.003759644 | -0.01216619 | -0.003759644 | -0.01216619 | 0.01273386 | -108.6847 | 0.01273386 | -108.6847 | 3.638396e-16 | -3.447763e-16 | 1.162265e-16 | 0.0555173 | 0.05300253 | 0.1085198
3049853372434.0 | 0.0029397 | 1.647244 | 0.02281377 | 29.16521 | 2.712892 | 0.07515968 | 0.02770464 | 1.646234 | 0.02291749 | 29.29782 | 2.709562 | 0.07545513 | 0.02784772 | 68.93741 | 0.001009496 | -0.0001037255 | -0.1326031 | 0.003329496 | -0.000295452 | -0.007829363 | -0.009972518 | -0.007829363 | -0.009972518 | 0.01267872 | -109.0505 | 0.01267872 | -109.0505 | 4.96143e-17 | 3.989864e-17 | -2.94903e-17 | 0.0555173 | 0.05300253 | 0.1085198
3059628543499.5 | 0.0029397 | 1.647309 | 0.02294463 | 29.42652 | 2.713101 | 0.07559378 | 0.0278625 | 1.646303 | 0.02304862 | 29.55988 | 2.709781 | 0.07588999 | 0.02800595 | 68.88672 | 0.001006455 | -0.0001039901 | -0.1333675 | 0.003319653 | -0.000296213 | -0.01068766 | -0.005882331 | -0.01068766 | -0.005882331 | 0.0121995 | -109.4526 | 0.0121995 | -109.4526 | 6.399696e-17 | 3.469447e-17 | -5.377643e-17 | 0.0555173 | 0.05300253 | 0.1085198
3069403714565.0 | 0.0029397 | 1.647069 | 0.02299993 | 29.59169 | 2.712306 | 0.07576495 | 0.02793377 | 1.646065 | 0.0231042 | 29.72584 | 2.708998 | 0.07606207 | 0.02807757 | 68.84818 | 0.001003261 | -0.0001042696 | -0.1341532 | 0.003308681 | -0.0002971193 | -0.01175624 | -0.001882005 | -0.01175624 | -0.001882005 | 0.01190593 | -109.797 | 0.01190593 | -109.797 | 3.534499e-17 | 0 | -3.534499e-17 | 0.0555173 | 0.05300253 | 0.1085198
3079178885630.5 | 0.0029397 | 1.647266 | 0.02288319 | 29.53525 | 2.71296 | 0.07538938 | 0.02778861 | 1.646265 | 0.02298789 | 29.67039 | 2.709662 | 0.07568834 | 0.02793276 | 68.7952 | 0.001000022 | -0.0001047007 | -0.1351368 | 0.003298407 | -0.0002989628 | -0.01157358 | 0.003181959 | -0.01157358 | 0.003181959 | 0.01200302 | -110.224 | 0.01200302 | -110.224 | 1.034054e-16 | 3.295975e-17 | 9.801188e-17 | 0.0555173 | 0.05300253 | 0.1085198
3088954056696.0 | 0.0029397 | 1.647365 | 0.02281852 | 29.54528 | 2.713289 | 0.07518083 | 0.02770838 | 1.646368 | 0.02292351 | 29.68122 | 2.710001 | 0.07548105 | 0.02785278 | 68.77923 | 0.0009968683 | -0.000104992 | -0.135943 | 0.00328822 | -0.0003002167 | -0.009341025 | 0.007507023 | -0.009341025 | 0.007507023 | 0.01198374 | -110.6327 | 0.01198374 | -110.6327 | 1.788112e-16 | 1.12757e-16 | 1.387779e-16 | 0.0555173 | 0.05300253 | 0.1085198
3098729227761.5 | 0.0029397 | 1.647247 | 0.02277002 | 29.57578 | 2.712906 | 0.07501571 | 0.02765142 | 1.646254 | 0.0228753 | 29.71252 | 2.709628 | 0.07531709 | 0.02779609 | 68.74549 | 0.0009936383 | -0.0001052771 | -0.1367435 | 0.003277354 | -0.0003013754 | -0.00599206 | 0.01031478 | -0.00599206 | 0.01031478 | 0.01192894 | -111.0003 | 0.01192894 | -111.0003 | 4.064587e-17 | 3.122502e-17 | 2.602085e-17 | 0.0555173 | 0.05300253 | 0.1085198
3108504398827.0 | 0.0029397 | 1.64729 | 0.0225542 | 29.38787 | 2.713056 | 0.07430663 | 0.02738853 | 1.6463 | 0.02265989 | 29.52557 | 2.70979 | 0.07460993 | 0.02753348 | 68.72386 | 0.0009903403 | -0.0001056839 | -0.1377049 | 0.003266553 | -0.0003033021 | -0.001568078 | 0.0121605 | -0.001568078 | 0.0121605 | 0.01226118 | -111.3983 | 0.01226118 | -111.3983 | 4.693575e-16 | 4.679417e-16 | 3.642919e-17 | 0.0555173 | 0.05300253 | 0.1085198
3118279569892.5 | 0.0029397 | 1.647293 | 0.02237899 | 29.25126 | 2.713075 | 0.07372951 | 0.02717563 | 1.646306 | 0.02248496 | 29.38978 | 2.709818 | 0.07403426 | 0.02732074 | 68.66151 | 0.000987156 | -0.0001059745 | -0.1385178 | 0.003256051 | -0.0003047499 | 0.003242448 | 0.0120808 | 0.003242448 | 0.0120808 | 0.01250836 | -111.7888 | 0.01250836 | -111.7888 | 1.578128e-16 | 1.52222e-16 | -4.163336e-17 | 0.0555173 | 0.05300253 | 0.1085198
3128054740958.0 | 0.0029397 | 1.647204 | 0.02256014 | 29.58049 | 2.712772 | 0.07432232 | 0.02739718 | 1.64622 | 0.02266638 | 29.71979 | 2.709526 | 0.0746277 | 0.02754272 | 68.44529 | 0.0009842165 | -0.0001062413 | -0.1393018 | 0.003246247 | -0.0003053849 | 0.007066756 | 0.00959469 | 0.007066756 | 0.00959469 | 0.01191625 | -112.1614 | 0.01191625 | -112.1614 | 1.238597e-16 | -9.887924e-17 | 7.459311e-17 | 0.0555173 | 0.05300253 | 0.1085198
3137829912023.5 | 0.0029397 | 1.647285 | 0.02246937 | 29.55353 | 2.713041 | 0.07402689 | 0.02728557 | 1.646303 | 0.02257602 | 29.69381 | 2.709805 | 0.07433396 | 0.02743147 | 68.18981 | 0.0009810777 | -0.0001066511 | -0.1402761 | 0.00323607 | -0.0003070716 | 0.01031693 | 0.006053371 | 0.01031693 | 0.006053371 | 0.0119617 | -112.5667 | 0.0119617 | -112.5667 | 3.067384e-16 | 1.491862e-16 | -2.680148e-16 | 0.0555173 | 0.05300253 | 0.1085198
3147605083089.0 | 0.0029397 | 1.647349 | 0.02242033 | 29.5809 | 2.713257 | 0.07386823 | 0.02722493 | 1.646371 | 0.0225273 | 29.72204 | 2.710031 | 0.07417661 | 0.02737113 | 68.30346 | 0.0009780781 | -0.0001069748 | -0.1411403 | 0.003226324 | -0.0003083829 | 0.01181424 | 0.001523385 | 0.01181424 | 0.001523385 | 0.01191205 | -112.9691 | 0.01191205 | -112.9691 | 9.726931e-17 | 1.040834e-17 | -9.671083e-17 | 0.0555173 | 0.05300253 | 0.1085198
3157380254154.4 | 0.0029397 | 1.647428 | 0.0223622 | 29.59583 | 2.71352 | 0.07368023 | 0.02715301 | 1.646453 | 0.02246946 | 29.73779 | 2.710303 | 0.07398984 | 0.02729947 | 68.14221 | 0.0009749813 | -0.0001072656 | -0.1419634 | 0.003216282 | -0.00030961 | 0.01143127 | -0.003250239 | 0.01143127 | -0.003250239 | 0.01188436 | -113.3744 | 0.01188436 | -113.3744 | 1.977889e-16 | 5.20417e-17 | 1.908196e-16 | 0.0555173 | 0.05300253 | 0.1085198
3167155425219.9 | 0.0029397 | 1.647342 | 0.02212435 | 29.37169 | 2.713245 | 0.07289271 | 0.02686551 | 1.64637 | 0.02223198 | 29.51459 | 2.710039 | 0.07320413 | 0.0270122 | 67.82451 | 0.0009717369 | -0.0001076353 | -0.1428938 | 0.003205395 | -0.0003114169 | 0.009776119 | -0.007432854 | 0.009776119 | -0.007432854 | 0.01228087 | -113.7474 | 0.01228087 | -113.7474 | 1.534912e-16 | -8.673617e-17 | -1.266348e-16 | 0.0555173 | 0.05300253 | 0.1085198
3176930596285.4 | 0.0029397 | 1.647196 | 0.02210502 | 29.43661 | 2.712765 | 0.07282258 | 0.02684441 | 1.646227 | 0.02221296 | 29.58035 | 2.70957 | 0.07313513 | 0.02699142 | 67.74989 | 0.000968822 | -0.0001079387 | -0.1437388 | 0.003195524 | -0.0003125514 | 0.006454817 | -0.01030893 | 0.006454817 | -0.01030893 | 0.012163 | -114.1087 | 0.012163 | -114.1087 | 3.141766e-16 | 2.619432e-16 | 1.734723e-16 | 0.0555173 | 0.05300253 | 0.1085198
3186705767350.9 | 0.0029397 | 1.647396 | 0.02202453 | 29.41967 | 2.713428 | 0.07256625 | 0.02674338 | 1.64643 | 0.02213277 | 29.56425 | 2.710242 | 0.07288012 | 0.02689063 | 67.77618 | 0.0009657819 | -0.0001082402 | -0.1445838 | 0.003185897 | -0.0003138781 | 0.001584112 | -0.01208808 | 0.001584112 | -0.01208808 | 0.01219144 | -114.5378 | 0.01219144 | -114.5378 | 1.953476e-16 | -1.947227e-16 | -1.561251e-17 | 0.0555173 | 0.05300253 | 0.1085198
3196480938416.4 | 0.0029397 | 1.646937 | 0.02212784 | 29.64833 | 2.711913 | 0.07288633 | 0.02687635 | 1.645974 | 0.02223635 | 29.79372 | 2.708737 | 0.07320092 | 0.027024 | 67.76278 | 0.0009629028 | -0.0001085094 | -0.1453881 | 0.003175568 | -0.0003145936 | -0.00198566 | -0.01161945 | -0.00198566 | -0.01161945 | 0.01178789 | -114.8374 | 0.01178789 | -114.8374 | 1.453556e-16 | -1.42681e-16 | 2.775558e-17 | 0.0555173 | 0.05300253 | 0.1085198
3206256109481.9 | 0.0029397 | 1.647229 | 0.02234091 | 30.02536 | 2.712864 | 0.07360118 | 0.02713044 | 1.646269 | 0.02244983 | 30.17175 | 2.709696 | 0.07391691 | 0.02727867 | 67.72293 | 0.0009602583 | -0.000108923 | -0.1463885 | 0.003167487 | -0.0003157269 | -0.006446086 | -0.009098181 | -0.006446086 | -0.009098181 | 0.01115029 | -115.2845 | 0.01115029 | -115.2845 | 1.842342e-16 | 1.483189e-16 | -1.092876e-16 | 0.0555173 | 0.05300253 | 0.1085198
3216031280547.4 | 0.0029397 | 1.647143 | 0.02210239 | 29.79536 | 2.712593 | 0.07281161 | 0.02684207 | 1.646186 | 0.02221157 | 29.94254 | 2.709436 | 0.07312874 | 0.0269904 | 67.64923 | 0.0009571434 | -0.0001091761 | -0.147176 | 0.003157026 | -0.0003171382 | -0.009637082 | -0.006334425 | -0.009637082 | -0.006334425 | 0.01153249 | -115.6574 | 0.01153249 | -115.6574 | 1.540684e-16 | 9.020562e-17 | -1.249001e-16 | 0.0555173 | 0.05300253 | 0.1085198
3225806451612.9 | 0.0029397 | 1.647109 | 0.0222058 | 30.02575 | 2.712474 | 0.07315073 | 0.02696827 | 1.646154 | 0.02231531 | 30.17383 | 2.709326 | 0.0734689 | 0.02711704 | 67.62218 | 0.0009543149 | -0.0001095135 | -0.1480795 | 0.003147686 | -0.0003181695 | -0.01092787 | -0.002199722 | -0.01092787 | -0.002199722 | 0.01114706 | -116.0403 | 0.01114706 | -116.0403 | 3.102274e-16 | -6.591949e-17 | 3.031429e-16 | 0.0555173 | 0.05300253 | 0.1085198
3235581622678.4 | 0.0029397 | 1.647388 | 0.02224358 | 30.16797 | 2.713392 | 0.0732876 | 0.02700958 | 1.646436 | 0.02235351 | 30.31708 | 2.710253 | 0.07360728 | 0.02715882 | 67.42845 | 0.0009515401 | -0.0001099377 | -0.1491036 | 0.003139109 | -0.0003196796 | -0.0105838 | 0.002665793 | -0.0105838 | 0.002665793 | 0.01091436 | -116.4857 | 0.01091436 | -116.4857 | 7.854295e-17 | -8.673617e-18 | -7.806256e-17 | 0.0555173 | 0.05300253 | 0.1085198
3245356793743.9 | 0.0029397 | 1.647235 | 0.02194989 | 29.85959 | 2.7129 | 0.07231322 | 0.02665532 | 1.646286 | 0.02206007 | 30.00948 | 2.709771 | 0.07263437 | 0.02680461 | 67.36298 | 0.0009484406 | -0.0001101838 | -0.1498888 | 0.003128558 | -0.0003211518 | -0.009385794 | 0.00650458 | -0.009385794 | 0.00650458 | 0.0114194 | -116.845 | 0.0114194 | -116.845 | 1.912626e-16 | 1.040834e-16 | 1.604619e-16 | 0.0555173 | 0.05300253 | 0.1085198
3255131964809.4 | 0.0029397 | 1.647318 | 0.02170918 | 29.62111 | 2.713185 | 0.07152386 | 0.02636158 | 1.646373 | 0.02181972 | 29.77192 | 2.710067 | 0.07184677 | 0.02651107 | 67.24473 | 0.0009453311 | -0.0001105322 | -0.1508158 | 0.003118439 | -0.0003229098 | -0.006263162 | 0.01003016 | -0.006263162 | 0.01003016 | 0.01182503 | -117.2515 | 0.01182503 | -117.2515 | 1.788112e-17 | -1.647987e-17 | -6.938894e-18 | 0.0555173 | 0.05300253 | 0.1085198
3264907135874.9 | 0.0029397 | 1.647209 | 0.02178881 | 29.81903 | 2.712823 | 0.07178146 | 0.02646006 | 1.646266 | 0.0218997 | 29.97079 | 2.709714 | 0.07210549 | 0.02661 | 67.06136 | 0.0009426302 | -0.0001108874 | -0.1517548 | 0.003109374 | -0.0003240229 | -0.002171871 | 0.01127733 | -0.002171871 | 0.01127733 | 0.01148456 | -117.6195 | 0.01148456 | -117.6195 | 2.359479e-17 | -2.255141e-17 | -6.938894e-18 | 0.0555173 | 0.05300253 | 0.1085198
3274682306940.4 | 0.0029397 | 1.647171 | 0.02158707 | 29.63139 | 2.712708 | 0.07111521 | 0.02621558 | 1.646232 | 0.02169823 | 29.78398 | 2.709608 | 0.07144064 | 0.02636567 | 66.85016 | 0.0009396927 | -0.0001111639 | -0.1525886 | 0.003099599 | -0.0003254326 | 0.002252125 | 0.01158751 | 0.002252125 | 0.01158751 | 0.01180434 | -118.0017 | 0.01180434 | -118.0017 | 5.637851e-18 | 2.168404e-18 | -5.20417e-18 | 0.0555173 | 0.05300253 | 0.1085198
3284457478005.9 | 0.0029397 | 1.647189 | 0.0215451 | 29.66206 | 2.712767 | 0.07097771 | 0.02616432 | 1.646252 | 0.02165658 | 29.81554 | 2.709677 | 0.07130438 | 0.02631471 | 66.70947 | 0.0009368256 | -0.0001114754 | -0.1534729 | 0.003090196 | -0.0003266652 | 0.006490953 | 0.009793995 | 0.006490953 | 0.009793995 | 0.01174967 | -118.395 | 0.01174967 | -118.395 | 1.778176e-16 | -1.500536e-16 | 9.540979e-17 | 0.0555173 | 0.05300253 | 0.1085198
3294232649071.4 | 0.0029397 | 1.647037 | 0.02156173 | 29.77331 | 2.712267 | 0.07102596 | 0.02618694 | 1.646103 | 0.02167356 | 29.92772 | 2.709186 | 0.07135383 | 0.02633774 | 66.63417 | 0.0009340916 | -0.0001118273 | -0.1544156 | 0.00308093 | -0.0003278772 | 0.009362537 | 0.00677679 | 0.009362537 | 0.00677679 | 0.01155777 | -118.754 | 0.01155777 | -118.754 | 1.776398e-16 | -1.075529e-16 | 1.4138e-16 | 0.0555173 | 0.05300253 | 0.1085198
3304007820136.9 | 0.0029397 | 1.647283 | 0.02167306 | 30.01584 | 2.713072 | 0.07140334 | 0.02631826 | 1.646352 | 0.02178524 | 30.1712 | 2.709999 | 0.07173232 | 0.0264695 | 66.64887 | 0.0009315137 | -0.0001121762 | -0.1553571 | 0.003072941 | -0.0003289856 | 0.01095703 | 0.002071115 | 0.01095703 | 0.002071115 | 0.01115106 | -119.1937 | 0.01115106 | -119.1937 | 1.952205e-16 | -4.683753e-17 | 1.895185e-16 | 0.0555173 | 0.05300253 | 0.1085198
3313782991202.3 | 0.0029397 | 1.64737 | 0.02141988 | 29.75297 | 2.713368 | 0.07057292 | 0.02600935 | 1.646441 | 0.02153237 | 29.90922 | 2.710304 | 0.07090356 | 0.02616074 | 66.56168 | 0.0009285092 | -0.0001124913 | -0.1562543 | 0.003063165 | -0.0003306433 | 0.01130758 | -0.002536868 | 0.01130758 | -0.002536868 | 0.01158866 | -119.6012 | 0.01158866 | -119.6012 | 1.692006e-16 | -3.642919e-17 | -1.652324e-16 | 0.0555173 | 0.05300253 | 0.1085198
3323558162267.8 | 0.0029397 | 1.647377 | 0.02131187 | 29.69025 | 2.713395 | 0.07021734 | 0.02587803 | 1.646451 | 0.02142474 | 29.84751 | 2.710342 | 0.07054958 | 0.02602978 | 66.51977 | 0.0009256943 | -0.0001128786 | -0.1572549 | 0.003053901 | -0.0003322416 | 0.009571428 | -0.006718857 | 0.009571428 | -0.006718857 | 0.01169424 | -119.9926 | 0.01169424 | -119.9926 | 3.847109e-16 | -2.185752e-16 | -3.16587e-16 | 0.0555173 | 0.05300253 | 0.1085198
3333333333333.3 | 0.0029397 | 1.647293 | 0.02141008 | 29.91481 | 2.713117 | 0.07053736 | 0.02599865 | 1.64637 | 0.02152325 | 30.07293 | 2.710071 | 0.07087048 | 0.02615078 | 66.34613 | 0.0009231526 | -0.0001131713 | -0.1581263 | 0.003045413 | -0.0003331141 | 0.006256734 | -0.009425651 | 0.006256734 | -0.009425651 | 0.01131325 | -120.3653 | 0.01131325 | -120.3653 | 1.179867e-16 | 8.84709e-17 | 7.806256e-17 | 0.0555173 | 0.05300253 | 0.1085198
3343108504398.8 | 0.0029397 | 1.647351 | 0.02125475 | 29.78486 | 2.713315 | 0.07002809 | 0.02580905 | 1.646431 | 0.02136822 | 29.94387 | 2.710279 | 0.07036259 | 0.02596138 | 66.421 | 0.0009203018 | -0.0001134667 | -0.159004 | 0.00303611 | -0.0003345087 | 0.002111229 | -0.01133487 | 0.002111229 | -0.01133487 | 0.01152981 | -120.7672 | 0.01152981 | -120.7672 | 7.285968e-17 | 6.982262e-17 | 2.081668e-17 | 0.0555173 | 0.05300253 | 0.1085198
3352883675464.3 | 0.0029397 | 1.647043 | 0.02141917 | 30.10304 | 2.71229 | 0.07055658 | 0.02601365 | 1.646125 | 0.02153294 | 30.26293 | 2.709263 | 0.07089182 | 0.02616646 | 66.32993 | 0.0009177701 | -0.0001137692 | -0.159894 | 0.003027257 | -0.0003352408 | -0.001555796 | -0.01089152 | -0.001555796 | -0.01089152 | 0.01100207 | -121.0932 | 0.01100207 | -121.0932 | 1.562252e-16 | -1.537399e-16 | 2.775558e-17 | 0.0555173 | 0.05300253 | 0.1085198
3362658846529.8 | 0.0029397 | 1.647456 | 0.02131642 | 30.04597 | 2.713658 | 0.07023574 | 0.02588231 | 1.646541 | 0.02143062 | 30.20693 | 2.710639 | 0.07057278 | 0.02603548 | 66.16547 | 0.0009150922 | -0.0001141945 | -0.1609597 | 0.003019193 | -0.0003370388 | -0.006420603 | -0.009045196 | -0.006420603 | -0.009045196 | 0.01109233 | -121.5686 | 0.01109233 | -121.5686 | 1.718165e-16 | 1.405126e-16 | -9.887924e-17 | 0.0555173 | 0.05300253 | 0.1085198
3372434017595.3 | 0.0029397 | 1.64732 | 0.02134844 | 30.17858 | 2.713206 | 0.07033541 | 0.02592336 | 1.646407 | 0.02146288 | 30.34036 | 2.710196 | 0.07067329 | 0.02607682 | 66.1103 | 0.0009124775 | -0.0001144438 | -0.16178 | 0.003010351 | -0.0003378821 | -0.009026212 | -0.006069535 | -0.009026212 | -0.006069535 | 0.01087712 | -121.9301 | 0.01087712 | -121.9301 | 3.39687e-16 | 1.908196e-16 | -2.810252e-16 | 0.0555173 | 0.05300253 | 0.1085198
3382209188660.8 | 0.0029397 | 1.647498 | 0.02103666 | 29.82404 | 2.713806 | 0.0693157 | 0.02554188 | 1.646588 | 0.02115151 | 29.98686 | 2.710805 | 0.06965565 | 0.02569556 | 65.9347 | 0.0009095387 | -0.0001148493 | -0.1628238 | 0.003000944 | -0.0003399516 | -0.01130142 | -0.001881196 | -0.01130142 | -0.001881196 | 0.01145692 | -122.3572 | 0.01145692 | -122.3572 | 5.135045e-17 | -1.387779e-17 | 4.943962e-17 | 0.0555173 | 0.05300253 | 0.1085198
3391984359726.3 | 0.0029397 | 1.647586 | 0.02094854 | 29.78494 | 2.7141 | 0.06902903 | 0.02543349 | 1.646679 | 0.02106375 | 29.94876 | 2.711107 | 0.06937048 | 0.02558751 | 65.76669 | 0.0009069161 | -0.0001152152 | -0.1638146 | 0.002992462 | -0.0003414477 | -0.01118145 | 0.002776884 | -0.01118145 | 0.002776884 | 0.01152111 | -122.7655 | 0.01152111 | -122.7655 | 2.192011e-16 | -3.989864e-17 | -2.155394e-16 | 0.0555173 | 0.05300253 | 0.1085198
3401759530791.8 | 0.0029397 | 1.647215 | 0.02109779 | 30.08359 | 2.712872 | 0.06950517 | 0.02562052 | 1.64631 | 0.02121319 | 30.24815 | 2.709888 | 0.069847 | 0.02577487 | 65.65002 | 0.0009044685 | -0.0001154079 | -0.1645616 | 0.002983773 | -0.00034183 | -0.009366756 | 0.005816355 | -0.009366756 | 0.005816355 | 0.0110257 | -123.0778 | 0.0110257 | -123.0778 | 6.56822e-16 | -3.469447e-16 | -5.577136e-16 | 0.0555173 | 0.05300253 | 0.1085198
3411534701857.3 | 0.0029397 | 1.647612 | 0.02098364 | 30.00681 | 2.714183 | 0.06914578 | 0.02547572 | 1.64671 | 0.02109949 | 30.17247 | 2.711208 | 0.06948946 | 0.02563045 | 65.62821 | 0.0009017532 | -0.0001158466 | -0.1656618 | 0.00297554 | -0.0003436873 | -0.005750223 | 0.009550979 | -0.005750223 | 0.009550979 | 0.01114838 | -123.551 | 0.01114838 | -123.551 | 3.433263e-16 | 2.931683e-16 | 1.786765e-16 | 0.0555173 | 0.05300253 | 0.1085198
3421309872922.8 | 0.0029397 | 1.647636 | 0.02107636 | 30.22575 | 2.714261 | 0.06945234 | 0.02558794 | 1.646737 | 0.02119256 | 30.39241 | 2.711293 | 0.06979716 | 0.02574312 | 65.62034 | 0.0008993308 | -0.0001162069 | -0.1666531 | 0.002967643 | -0.0003448152 | -0.001577871 | 0.01067775 | -0.001577871 | 0.01067775 | 0.0107937 | -123.9462 | 0.0107937 | -123.9462 | 1.588599e-16 | 1.569925e-16 | 2.428613e-17 | 0.0555173 | 0.05300253 | 0.1085198
3431085043988.3 | 0.0029397 | 1.647192 | 0.02071799 | 29.79671 | 2.712811 | 0.06825302 | 0.02515951 | 1.646295 | 0.02083439 | 29.96411 | 2.709854 | 0.06859911 | 0.02531469 | 65.52769 | 0.0008964755 | -0.0001163932 | -0.1673972 | 0.002957367 | -0.0003460888 | 0.001711421 | 0.01136769 | 0.001711421 | 0.01136769 | 0.01149579 | -124.2423 | 0.01149579 | -124.2423 | 9.090581e-17 | 8.95551e-17 | -1.561251e-17 | 0.0555173 | 0.05300253 | 0.1085198
3440860215053.8 | 0.0029397 | 1.647989 | 0.02055921 | 29.65259 | 2.715445 | 0.06776271 | 0.02495455 | 1.647095 | 0.02067612 | 29.82121 | 2.712495 | 0.06811109 | 0.02511012 | 65.48119 | 0.000893757 | -0.0001169108 | -0.1686207 | 0.002949825 | -0.0003483766 | 0.007635886 | 0.00891535 | 0.007635886 | 0.00891535 | 0.01173841 | -124.8012 | 0.01173841 | -124.8012 | 8.617927e-17 | 6.591949e-17 | -5.551115e-17 | 0.0555173 | 0.05300253 | 0.1085198
3450635386119.3 | 0.0029397 | 1.647976 | 0.02073147 | 29.98599 | 2.715397 | 0.06832995 | 0.02516389 | 1.647085 | 0.02084874 | 30.15561 | 2.712454 | 0.0686793 | 0.02531998 | 65.3769 | 0.0008914484 | -0.0001172713 | -0.1696211 | 0.002942253 | -0.0003493495 | 0.009938263 | 0.005110864 | 0.009938263 | 0.005110864 | 0.01117542 | -125.1887 | 0.01117542 | -125.1887 | 8.807887e-17 | -4.683753e-17 | 7.459311e-17 | 0.0555173 | 0.05300253 | 0.1085198
3460410557184.7 | 0.0029397 | 1.647808 | 0.02056863 | 29.83474 | 2.714847 | 0.0677863 | 0.02496874 | 1.646919 | 0.02068615 | 30.0052 | 2.711913 | 0.06813681 | 0.025125 | 65.26923 | 0.0008888267 | -0.0001175163 | -0.170457 | 0.002933289 | -0.0003505156 | 0.01134236 | 0.001376029 | 0.01134236 | 0.001376029 | 0.01142552 | -125.543 | 0.01142552 | -125.543 | 3.343845e-16 | -3.816392e-17 | 3.321995e-16 | 0.0555173 | 0.05300253 | 0.1085198
3470185728250.2 | 0.0029397 | 1.647692 | 0.02100177 | 30.54906 | 2.714447 | 0.0692089 | 0.0254965 | 1.646805 | 0.02111959 | 30.72043 | 2.711521 | 0.06955969 | 0.02565338 | 65.09603 | 0.0008866989 | -0.0001178126 | -0.1713696 | 0.002926189 | -0.0003507844 | 0.009979333 | -0.002490978 | 0.009979333 | -0.002490978 | 0.01028553 | -125.9083 | 0.01028553 | -125.9083 | 1.457374e-16 | 2.255141e-17 | 1.43982e-16 | 0.0555173 | 0.05300253 | 0.1085198
3479960899315.7 | 0.0029397 | 1.647705 | 0.02088622 | 30.46656 | 2.714495 | 0.06882867 | 0.02535597 | 1.646821 | 0.02100441 | 30.63896 | 2.711578 | 0.069181 | 0.02551319 | 64.9423 | 0.0008841419 | -0.0001181855 | -0.1723962 | 0.002917779 | -0.0003523278 | 0.008364783 | -0.006195665 | 0.008364783 | -0.006195665 | 0.01040941 | -126.3012 | 0.01040941 | -126.3012 | 4.940887e-16 | -2.914335e-16 | -3.989864e-16 | 0.0555173 | 0.05300253 | 0.1085198
3489736070381.2 | 0.0029397 | 1.64767 | 0.02057876 | 30.10239 | 2.714394 | 0.06781402 | 0.02498312 | 1.646789 | 0.02069724 | 30.2757 | 2.711485 | 0.06816796 | 0.02514045 | 64.80544 | 0.0008814448 | -0.0001184788 | -0.1733096 | 0.002908774 | -0.0003539412 | 0.005744912 | -0.009357596 | 0.005744912 | -0.009357596 | 0.01098037 | -126.6839 | 0.01098037 | -126.6839 | 1.85737e-16 | 1.561251e-16 | 1.00614e-16 | 0.0555173 | 0.05300253 | 0.1085198
3499511241446.7 | 0.0029397 | 1.648058 | 0.02059296 | 30.20754 | 2.715672 | 0.06787681 | 0.02499448 | 1.647179 | 0.02071184 | 30.38192 | 2.712771 | 0.06823223 | 0.02515223 | 64.57932 | 0.0008789789 | -0.0001188772 | -0.1743793 | 0.002901355 | -0.0003554225 | 0.0008301887 | -0.01077771 | 0.0008301887 | -0.01077771 | 0.01080963 | -127.1576 | 0.01080963 | -127.1576 | 2.525967e-16 | -2.514265e-16 | -2.428613e-17 | 0.0555173 | 0.05300253 | 0.1085198
3509286412512.2 | 0.0029397 | 1.648233 | 0.02050397 | 30.16102 | 2.716252 | 0.06759065 | 0.0248838 | 1.647357 | 0.02062327 | 30.3365 | 2.713358 | 0.06794774 | 0.02504194 | 64.44597 | 0.0008764853 | -0.0001192931 | -0.1754782 | 0.002893442 | -0.0003570936 | -0.003743725 | -0.0102175 | -0.003743725 | -0.0102175 | 0.01088176 | -127.5857 | 0.01088176 | -127.5857 | 2.190771e-16 | 2.046974e-16 | -7.806256e-17 | 0.0555173 | 0.05300253 | 0.1085198
3519061583577.7 | 0.0029397 | 1.64816 | 0.02009509 | 29.6419 | 2.716029 | 0.06623988 | 0.0243885 | 1.647287 | 0.02021468 | 29.81829 | 2.713145 | 0.06659873 | 0.02454669 | 64.44416 | 0.0008737451 | -0.0001195812 | -0.176392 | 0.002884201 | -0.0003588531 | -0.007795653 | -0.008782278 | -0.007795653 | -0.008782278 | 0.01174311 | -127.9605 | 0.01174311 | -127.9605 | 1.551584e-17 | -6.938894e-18 | 1.387779e-17 | 0.0555173 | 0.05300253 | 0.1085198
3528836754643.2 | 0.0029397 | 1.647957 | 0.02044609 | 30.24343 | 2.715345 | 0.06738858 | 0.02481769 | 1.647086 | 0.02056593 | 30.42069 | 2.712468 | 0.06774769 | 0.0249764 | 64.36544 | 0.0008716265 | -0.0001198335 | -0.1772552 | 0.002876961 | -0.0003591093 | -0.009439052 | -0.00514117 | -0.009439052 | -0.00514117 | 0.01074836 | -128.3066 | 0.01074836 | -128.3066 | 3.61694e-16 | -1.717376e-16 | 3.183218e-16 | 0.0555173 | 0.05300253 | 0.1085198
3538611925708.7 | 0.0029397 | 1.647946 | 0.02074104 | 30.76469 | 2.715296 | 0.06836023 | 0.02517597 | 1.647077 | 0.02086123 | 30.94298 | 2.712426 | 0.06872011 | 0.02533529 | 64.19082 | 0.0008695054 | -0.0001201972 | -0.1782857 | 0.002870041 | -0.0003598792 | -0.009892908 | -0.001102184 | -0.009892908 | -0.001102184 | 0.009954117 | -128.6943 | 0.009954117 | -128.6943 | 2.438568e-16 | 2.428613e-17 | -2.426444e-16 | 0.0555173 | 0.05300253 | 0.1085198
3548387096774.2 | 0.0029397 | 1.648243 | 0.02068914 | 30.77249 | 2.716276 | 0.06820145 | 0.02510844 | 1.647376 | 0.02080972 | 30.95184 | 2.713413 | 0.06856286 | 0.02526813 | 64.04144 | 0.0008671317 | -0.0001205841 | -0.1793537 | 0.002862739 | -0.0003614143 | -0.009358035 | 0.003353364 | -0.009358035 | 0.003353364 | 0.009940717 | -129.1494 | 0.009940717 | -129.1494 | 2.332864e-16 | 6.591949e-17 | 2.237793e-16 | 0.0555173 | 0.05300253 | 0.1085198
3558162267839.7 | 0.0029397 | 1.648061 | 0.02054718 | 30.64553 | 2.715684 | 0.06772602 | 0.02493885 | 1.647197 | 0.02066802 | 30.82576 | 2.71283 | 0.06808859 | 0.02509873 | 63.99504 | 0.000864621 | -0.0001208411 | -0.1802311 | 0.00285413 | -0.0003625672 | -0.007779528 | 0.006483329 | -0.007779528 | 0.006483329 | 0.01012693 | -129.5001 | 0.01012693 | -129.5001 | 3.632579e-17 | 1.994932e-17 | 3.035766e-17 | 0.0555173 | 0.05300253 | 0.1085198
3567937438905.2 | 0.0029397 | 1.648132 | 0.02065053 | 30.88429 | 2.715913 | 0.06806962 | 0.02506325 | 1.64727 | 0.02077175 | 31.06558 | 2.713066 | 0.06843336 | 0.02522362 | 63.90659 | 0.0008623548 | -0.000121219 | -0.1812913 | 0.002846827 | -0.0003637446 | -0.004428817 | 0.008715326 | -0.004428817 | 0.008715326 | 0.009776059 | -129.9059 | 0.009776059 | -129.9059 | 2.950305e-17 | -2.688821e-17 | -1.214306e-17 | 0.0555173 | 0.05300253 | 0.1085198
3577712609970.7 | 0.0029397 | 1.648104 | 0.02081193 | 31.21094 | 2.715814 | 0.06860044 | 0.02525962 | 1.647244 | 0.02093347 | 31.39321 | 2.712975 | 0.06896505 | 0.02542046 | 63.73088 | 0.0008602061 | -0.0001215401 | -0.1822697 | 0.002839752 | -0.0003646075 | -0.0008003983 | 0.009282025 | -0.0008003983 | 0.009282025 | 0.009316471 | -130.2901 | 0.009316471 | -130.2901 | 4.228013e-17 | -4.195862e-17 | -5.20417e-18 | 0.0555173 | 0.05300253 | 0.1085198
3587487781036.2 | 0.0029397 | 1.648324 | 0.02054058 | 30.88818 | 2.716552 | 0.06771509 | 0.02492685 | 1.647467 | 0.02066247 | 31.07147 | 2.71372 | 0.06808147 | 0.02508787 | 63.55789 | 0.0008576328 | -0.000121888 | -0.1832908 | 0.002831601 | -0.0003663804 | 0.003377036 | 0.009164938 | 0.003377036 | 0.009164938 | 0.009767316 | -130.7291 | 0.009767316 | -130.7291 | 2.650329e-16 | -2.458971e-16 | 9.887924e-17 | 0.0555173 | 0.05300253 | 0.1085198
3597262952101.7 | 0.0029397 | 1.648103 | 0.0204243 | 30.797 | 2.715827 | 0.0673227 | 0.02478902 | 1.647248 | 0.02054649 | 30.98125 | 2.713004 | 0.06769032 | 0.02495032 | 63.34049 | 0.0008551954 | -0.0001221907 | -0.1842466 | 0.002823175 | -0.0003676233 | 0.006334587 | 0.007605522 | 0.006334587 | 0.007605522 | 0.009898028 | -131.0706 | 0.009898028 | -131.0706 | 2.157936e-16 | -1.674008e-16 | 1.361758e-16 | 0.0555173 | 0.05300253 | 0.1085198
3607038123167.2 | 0.0029397 | 1.647975 | 0.02043888 | 30.90275 | 2.715403 | 0.06736553 | 0.02480867 | 1.647122 | 0.02056139 | 31.08797 | 2.712588 | 0.06773422 | 0.02497033 | 63.02116 | 0.0008529485 | -0.0001225033 | -0.1852199 | 0.002815571 | -0.0003686892 | 0.008482559 | 0.004795302 | 0.008482559 | 0.004795302 | 0.009744164 | -131.4324 | 0.009744164 | -131.4324 | 1.59983e-16 | 7.806256e-17 | -1.396452e-16 | 0.0555173 | 0.05300253 | 0.1085198
3616813294232.6 | 0.0029397 | 1.647922 | 0.02048588 | 31.05774 | 2.715227 | 0.06751826 | 0.02486652 | 1.647071 | 0.02060866 | 31.24389 | 2.712419 | 0.06788787 | 0.02502853 | 63.1414 | 0.0008507128 | -0.000122783 | -0.1861459 | 0.002808139 | -0.0003696096 | 0.009435435 | 0.001291828 | 0.009435435 | 0.001291828 | 0.009523458 | -131.8108 | 0.009523458 | -131.8108 | 3.910561e-16 | 5.724587e-17 | -3.868433e-16 | 0.0555173 | 0.05300253 | 0.1085198
3626588465298.1 | 0.0029397 | 1.647903 | 0.02077318 | 31.57842 | 2.715152 | 0.06846436 | 0.02521566 | 1.647054 | 0.02089629 | 31.76557 | 2.712351 | 0.06883465 | 0.02537823 | 63.16641 | 0.0008486746 | -0.0001231153 | -0.1871542 | 0.002801476 | -0.0003702959 | 0.008546731 | -0.002180571 | 0.008546731 | -0.002180571 | 0.008820516 | -132.1967 | 0.008820516 | -132.1967 | 1.486007e-16 | -3.122502e-17 | -1.452831e-16 | 0.0555173 | 0.05300253 | 0.1085198
3636363636363.6 | 0.0029397 | 1.64785 | 0.02061711 | 31.42565 | 2.714985 | 0.06794782 | 0.02502696 | 1.647004 | 0.02074057 | 31.61383 | 2.712191 | 0.06831958 | 0.02518981 | 63.0773 | 0.0008462982 | -0.0001234547 | -0.1881759 | 0.002793535 | -0.0003717643 | 0.007297467 | -0.005300839 | 0.007297467 | -0.005300839 | 0.00901953 | -132.5751 | 0.00901953 | -132.5751 | 1.653206e-16 | -9.97466e-17 | -1.31839e-16 | 0.0555173 | 0.05300253 | 0.1085198
3646138807429.1 | 0.0029397 | 1.647597 | 0.02131088 | 32.57045 | 2.71412 | 0.07022347 | 0.02587338 | 1.646752 | 0.02143457 | 32.75949 | 2.711332 | 0.07059484 | 0.02603696 | 62.91787 | 0.000844685 | -0.0001236915 | -0.1890437 | 0.002787974 | -0.0003713764 | 0.004363163 | -0.006249571 | 0.004363163 | -0.006249571 | 0.007621964 | -132.9082 | 0.007621964 | -132.9082 | 6.062232e-17 | 5.030698e-17 | 3.382711e-17 | 0.0555173 | 0.05300253 | 0.1085198
3655913978494.6 | 0.0029397 | 1.648306 | 0.0206291 | 31.61298 | 2.716488 | 0.06800615 | 0.02503459 | 1.647464 | 0.02075329 | 31.8033 | 2.713708 | 0.06838063 | 0.02519822 | 62.4107 | 0.000841822 | -0.0001241939 | -0.1903204 | 0.002779592 | -0.000374478 | 0.0005213478 | -0.008755699 | 0.0005213478 | -0.008755699 | 0.008771206 | -133.4582 | 0.008771206 | -133.4582 | 1.327e-16 | -1.325979e-16 | -5.20417e-18 | 0.0555173 | 0.05300253 | 0.1085198
3665689149560.1 | 0.0029397 | 1.648134 | 0.02028954 | 31.17576 | 2.715934 | 0.06687978 | 0.02462496 | 1.647295 | 0.02041406 | 31.36708 | 2.713163 | 0.06725593 | 0.02478875 | 62.58464 | 0.0008393119 | -0.0001245103 | -0.1913155 | 0.002770961 | -0.0003761519 | -0.002693389 | -0.008956021 | -0.002693389 | -0.008956021 | 0.009352254 | -133.8098 | 0.009352254 | -133.8098 | 8.372737e-17 | 8.109832e-17 | -2.081668e-17 | 0.0555173 | 0.05300253 | 0.1085198
3675464320625.6 | 0.0029397 | 1.648239 | 0.02018639 | 31.09997 | 2.716286 | 0.066544 | 0.02449816 | 1.647402 | 0.02031122 | 31.2923 | 2.713522 | 0.06692152 | 0.02466223 | 62.55853 | 0.0008370337 | -0.0001248374 | -0.1923296 | 0.002763619 | -0.0003775215 | -0.006137382 | -0.007192938 | -0.006137382 | -0.007192938 | 0.009455464 | -134.2241 | 0.009455464 | -134.2241 | 1.643622e-16 | 1.257675e-16 | -1.058181e-16 | 0.0555173 | 0.05300253 | 0.1085198
3685239491691.1 | 0.0029397 | 1.647682 | 0.02000281 | 30.89911 | 2.714455 | 0.06591654 | 0.02428353 | 1.646847 | 0.02012784 | 31.09224 | 2.7117 | 0.06629493 | 0.02444774 | 62.34263 | 0.0008346399 | -0.0001250234 | -0.1931284 | 0.002754762 | -0.0003783986 | -0.008034107 | -0.005503677 | -0.008034107 | -0.005503677 | 0.009738447 | -134.4879 | 0.009738447 | -134.4879 | 1.912626e-16 | -1.040834e-16 | 1.604619e-16 | 0.0555173 | 0.05300253 | 0.1085198
3695014662756.6 | 0.0029397 | 1.647349 | 0.01991853 | 30.85052 | 2.713361 | 0.06562552 | 0.02418606 | 1.646516 | 0.02004383 | 31.0446 | 2.710614 | 0.06600499 | 0.02435056 | 62.16577 | 0.0008323754 | -0.0001253051 | -0.194077 | 0.00274674 | -0.0003794743 | -0.009408074 | -0.002769902 | -0.009408074 | -0.002769902 | 0.009807355 | -134.8022 | 0.009807355 | -134.8022 | 6.696122e-17 | -1.908196e-17 | 6.418477e-17 | 0.0555173 | 0.05300253 | 0.1085198
3704789833822.1 | 0.0029397 | 1.647422 | 0.02017346 | 31.32804 | 2.713591 | 0.0664684 | 0.02449462 | 1.646591 | 0.0202991 | 31.52314 | 2.710851 | 0.06684864 | 0.02465965 | 62.15435 | 0.0008304641 | -0.0001256377 | -0.1951069 | 0.002740644 | -0.0003802412 | -0.009075222 | 0.001095605 | -0.009075222 | 0.001095605 | 0.009141116 | -135.2086 | 0.009141116 | -135.2086 | 1.239358e-16 | -1.561251e-17 | -1.229485e-16 | 0.0555173 | 0.05300253 | 0.1085198
3714565004887.6 | 0.0029397 | 1.647638 | 0.01966289 | 30.61571 | 2.714325 | 0.06479464 | 0.02387137 | 1.64681 | 0.01978888 | 30.81189 | 2.711593 | 0.06517707 | 0.02403645 | 62.09968 | 0.0008278298 | -0.0001259952 | -0.1961783 | 0.002732213 | -0.0003824253 | -0.008599786 | 0.005387863 | -0.008599786 | 0.005387863 | 0.01014817 | -135.6482 | 0.01014817 | -135.6482 | 5.701543e-17 | -3.122502e-17 | -4.77049e-17 | 0.0555173 | 0.05300253 | 0.1085198
3724340175953.1 | 0.0029397 | 1.64779 | 0.01943757 | 30.34454 | 2.714834 | 0.06405808 | 0.02359558 | 1.646965 | 0.01956397 | 30.54186 | 2.71211 | 0.06444234 | 0.02376096 | 62.03069 | 0.0008254693 | -0.0001263994 | -0.1973256 | 0.002724649 | -0.0003842603 | -0.005840615 | 0.008796345 | -0.005840615 | 0.008796345 | 0.01055881 | -136.0731 | 0.01055881 | -136.0731 | 8.604386e-17 | 6.852158e-17 | 5.20417e-17 | 0.0555173 | 0.05300253 | 0.1085198
3734115347018.6 | 0.0029397 | 1.647816 | 0.01989194 | 31.13537 | 2.714901 | 0.06555652 | 0.02414692 | 1.646992 | 0.02001867 | 31.33372 | 2.712182 | 0.06594117 | 0.02431296 | 62.01975 | 0.0008237726 | -0.000126722 | -0.1983486 | 0.00271923 | -0.0003846475 | -0.001776798 | 0.009229162 | -0.001776798 | 0.009229162 | 0.009398641 | -136.4691 | 0.009398641 | -136.4691 | 1.617904e-16 | -1.56342e-16 | -4.163336e-17 | 0.0555173 | 0.05300253 | 0.1085198
3743890518084.1 | 0.0029397 | 1.64808 | 0.01973532 | 30.97108 | 2.715779 | 0.06505076 | 0.0239529 | 1.647259 | 0.0198624 | 31.17052 | 2.713066 | 0.06543703 | 0.02411921 | 61.97922 | 0.0008214918 | -0.0001270877 | -0.1994417 | 0.002712126 | -0.0003862679 | 0.002483664 | 0.009300523 | 0.002483664 | 0.009300523 | 0.009626439 | -136.9202 | 0.009626439 | -136.9202 | 1.304652e-17 | 1.257675e-17 | -3.469447e-18 | 0.0555173 | 0.05300253 | 0.1085198
3753665689149.6 | 0.0029397 | 1.647869 | 0.01981163 | 31.17202 | 2.71508 | 0.06529393 | 0.02404862 | 1.64705 | 0.01993902 | 31.37246 | 2.712375 | 0.0656811 | 0.02421535 | 61.9217 | 0.0008194275 | -0.0001273908 | -0.2004392 | 0.002705011 | -0.0003871694 | 0.00529557 | 0.007699988 | 0.00529557 | 0.007699988 | 0.009345206 | -137.2617 | 0.009345206 | -137.2617 | 2.351334e-16 | -1.916869e-16 | 1.361758e-16 | 0.0555173 | 0.05300253 | 0.1085198
3763440860215.1 | 0.0029397 | 1.647863 | 0.02004193 | 31.6165 | 2.71505 | 0.0660527 | 0.02432835 | 1.647045 | 0.02016965 | 31.81797 | 2.712352 | 0.06644064 | 0.02449559 | 61.64969 | 0.0008175571 | -0.0001277189 | -0.2014789 | 0.002698912 | -0.0003879469 | 0.007323102 | 0.004794224 | 0.007323102 | 0.004794224 | 0.008752851 | -137.6504 | 0.008752851 | -137.6504 | 2.494898e-16 | -1.4138e-16 | 2.055647e-16 | 0.0555173 | 0.05300253 | 0.1085198
3773216031280.5 | 0.0029397 | 1.647824 | 0.01972301 | 31.19421 | 2.714936 | 0.06500011 | 0.02394168 | 1.647009 | 0.01985102 | 31.39668 | 2.712245 | 0.06538963 | 0.02410904 | 61.47609 | 0.0008151768 | -0.0001280121 | -0.2024658 | 0.002690938 | -0.0003895186 | 0.009129409 | 0.001835236 | 0.009129409 | 0.001835236 | 0.009312046 | -138.0317 | 0.009312046 | -138.0317 | 2.303912e-16 | 4.163336e-17 | -2.265983e-16 | 0.0555173 | 0.05300253 | 0.1085198
3782991202346.0 | 0.0029397 | 1.64828 | 0.01978068 | 31.36648 | 2.716435 | 0.0652082 | 0.02400507 | 1.647467 | 0.01990916 | 31.5702 | 2.71375 | 0.06559934 | 0.02417295 | 61.24398 | 0.0008131276 | -0.0001284736 | -0.2037221 | 0.002684962 | -0.0003911434 | 0.008677063 | -0.002664439 | 0.008677063 | -0.002664439 | 0.00907693 | -138.528 | 0.00907693 | -138.528 | 1.099131e-16 | 3.122502e-17 | 1.053845e-16 | 0.0555173 | 0.05300253 | 0.1085198
3792766373411.5 | 0.0029397 | 1.647985 | 0.02005984 | 31.89133 | 2.715452 | 0.06611662 | 0.02434829 | 1.647174 | 0.02018857 | 32.09599 | 2.712773 | 0.06650816 | 0.02451667 | 61.02688 | 0.0008113248 | -0.0001287346 | -0.2046635 | 0.002678625 | -0.0003915463 | 0.006841381 | -0.004877784 | 0.006841381 | -0.004877784 | 0.008402218 | -138.8495 | 0.008402218 | -138.8495 | 2.223223e-17 | -7.806256e-18 | -2.081668e-17 | 0.0555173 | 0.05300253 | 0.1085198
3802541544477.0 | 0.0029397 | 1.648318 | 0.01910799 | 30.45637 | 2.716587 | 0.06299208 | 0.02318795 | 1.647509 | 0.01923711 | 30.66217 | 2.713917 | 0.06338664 | 0.02335614 | 60.68878 | 0.0008084315 | -0.000129121 | -0.205807 | 0.002669402 | -0.0003945612 | 0.004817235 | -0.009186465 | 0.004817235 | -0.009186465 | 0.01037289 | -139.3179 | 0.01037289 | -139.3179 | 7.616997e-17 | -6.591949e-17 | -3.816392e-17 | 0.0555173 | 0.05300253 | 0.1085198
3812316715542.5 | 0.0029397 | 1.648384 | 0.01939104 | 30.98698 | 2.716794 | 0.06392776 | 0.02353059 | 1.647577 | 0.01952052 | 31.1939 | 2.71413 | 0.06432315 | 0.02369936 | 60.04334 | 0.0008066034 | -0.0001294833 | -0.2069149 | 0.002663572 | -0.0003953856 | 0.0007382621 | -0.009564522 | 0.0007382621 | -0.009564522 | 0.009592972 | -139.7238 | 0.009592972 | -139.7238 | 2.278476e-16 | -2.276825e-16 | -8.673617e-18 | 0.0555173 | 0.05300253 | 0.1085198
3822091886608.0 | 0.0029397 | 1.648368 | 0.01904221 | 30.50756 | 2.716755 | 0.06277713 | 0.0231074 | 1.647564 | 0.01917204 | 30.71557 | 2.714099 | 0.06317431 | 0.02327635 | 60.72322 | 0.0008042859 | -0.0001298316 | -0.2080035 | 0.002655833 | -0.0003971808 | -0.003137565 | -0.009801796 | -0.003137565 | -0.009801796 | 0.01029172 | -140.1107 | 0.01029172 | -140.1107 | 1.309372e-16 | 1.257675e-16 | -3.642919e-17 | 0.0555173 | 0.05300253 | 0.1085198
3831867057673.5 | 0.0029397 | 1.648547 | 0.01889417 | 30.34781 | 2.717351 | 0.06229585 | 0.02292521 | 1.647745 | 0.01902433 | 30.55688 | 2.714702 | 0.0626945 | 0.02309443 | 60.74708 | 0.0008021359 | -0.0001301677 | -0.2090754 | 0.00264901 | -0.0003986552 | -0.007123322 | -0.007760796 | -0.007123322 | -0.007760796 | 0.01053431 | -140.5435 | 0.01053431 | -140.5435 | 1.204259e-16 | -9.454243e-17 | 7.459311e-17 | 0.0555173 | 0.05300253 | 0.1085198
3841642228739.0 | 0.0029397 | 1.648721 | 0.01910987 | 30.77257 | 2.717917 | 0.06301369 | 0.02318455 | 1.647921 | 0.01924042 | 30.98279 | 2.715274 | 0.06341338 | 0.02335432 | 60.69434 | 0.0008002755 | -0.0001305522 | -0.2102279 | 0.002643229 | -0.0003996933 | -0.009127351 | -0.003820777 | -0.009127351 | -0.003820777 | 0.00989479 | -140.9752 | 0.00989479 | -140.9752 | 1.726725e-16 | 6.591949e-17 | -1.595946e-16 | 0.0555173 | 0.05300253 | 0.1085198
3851417399804.5 | 0.0029397 | 1.648207 | 0.0195144 | 31.50395 | 2.716206 | 0.06432757 | 0.02368287 | 1.647409 | 0.01964517 | 31.71507 | 2.713569 | 0.06472725 | 0.02385318 | 60.61892 | 0.0007986379 | -0.0001307682 | -0.2111115 | 0.002637125 | -0.0003996875 | -0.008813287 | -0.001132687 | -0.008813287 | -0.001132687 | 0.008885775 | -141.2438 | 0.008885775 | -141.2438 | 1.327836e-16 | 1.908196e-17 | -1.314053e-16 | 0.0555173 | 0.05300253 | 0.1085198
3861192570870.0 | 0.0029397 | 1.648414 | 0.01942079 | 31.43241 | 2.716891 | 0.06402701 | 0.02356628 | 1.647617 | 0.01955192 | 31.64463 | 2.71426 | 0.06442816 | 0.02373691 | 60.39352 | 0.0007965754 | -0.0001311252 | -0.2122251 | 0.002630648 | -0.000401148 | -0.008545327 | 0.002753418 | -0.008545327 | 0.002753418 | 0.008977969 | -141.6834 | 0.008977969 | -141.6834 | 5.764041e-17 | -1.387779e-17 | -5.594483e-17 | 0.0555173 | 0.05300253 | 0.1085198
3870967741935.5 | 0.0029397 | 1.648723 | 0.01915929 | 31.08766 | 2.717922 | 0.06317672 | 0.0232445 | 1.647929 | 0.01929082 | 31.30108 | 2.715298 | 0.0635798 | 0.02341541 | 60.21108 | 0.0007943325 | -0.0001315334 | -0.2134247 | 0.002623695 | -0.0004030776 | -0.006738538 | 0.006614634 | -0.006738538 | 0.006614634 | 0.009442525 | -142.1478 | 0.009442525 | -142.1478 | 1.889017e-16 | -1.335737e-16 | -1.335737e-16 | 0.0555173 | 0.05300253 | 0.1085198
3880742913001.0 | 0.0029397 | 1.647597 | 0.01946979 | 31.67125 | 2.714198 | 0.06415674 | 0.02363746 | 1.646805 | 0.01960138 | 31.88532 | 2.711582 | 0.0645593 | 0.02380872 | 59.95091 | 0.0007926232 | -0.000131596 | -0.2140655 | 0.002616361 | -0.0004025613 | -0.005404118 | 0.006775803 | -0.005404118 | 0.006775803 | 0.008666948 | -142.2692 | 0.008666948 | -142.2692 | 4.578824e-16 | 3.608225e-16 | 2.818926e-16 | 0.0555173 | 0.05300253 | 0.1085198
3890518084066.5 | 0.0029397 | 1.647931 | 0.01903605 | 31.04369 | 2.715313 | 0.06274016 | 0.02310605 | 1.64714 | 0.01916805 | 31.25895 | 2.712704 | 0.06314492 | 0.02327749 | 59.70422 | 0.0007903084 | -0.000132001 | -0.2152652 | 0.002609165 | -0.0004047597 | -0.001918564 | 0.009306592 | -0.001918564 | 0.009306592 | 0.009502291 | -142.7392 | 0.009502291 | -142.7392 | 6.347909e-17 | -6.288373e-17 | -8.673617e-18 | 0.0555173 | 0.05300253 | 0.1085198
3900293255132.0 | 0.0029397 | 1.647651 | 0.01982437 | 32.41051 | 2.71436 | 0.06532729 | 0.02406729 | 1.646862 | 0.01995661 | 32.62671 | 2.711755 | 0.06573157 | 0.02423949 | 59.45122 | 0.0007890152 | -0.0001322382 | -0.2161939 | 0.002604681 | -0.0004042727 | 0.0009268157 | 0.0077166 | 0.0009268157 | 0.0077166 | 0.007772059 | -143.062 | 0.007772059 | -143.062 | 1.03715e-16 | 1.027824e-16 | -1.387779e-17 | 0.0555173 | 0.05300253 | 0.1085198
3910068426197.5 | 0.0029397 | 1.649022 | 0.01981684 | 32.4794 | 2.718881 | 0.06535683 | 0.02403813 | 1.648235 | 0.01994978 | 32.69729 | 2.716281 | 0.06576386 | 0.024211 | 59.22284 | 0.0007870743 | -0.0001329389 | -0.2178841 | 0.002600473 | -0.0004070344 | 0.005726206 | 0.005133322 | 0.005726206 | 0.005133322 | 0.007690281 | -143.7824 | 0.007690281 | -143.7824 | 6.254634e-18 | -3.469447e-18 | -5.20417e-18 | 0.0555173 | 0.05300253 | 0.1085198
3919843597263.0 | 0.0029397 | 1.649226 | 0.01895436 | 31.14347 | 2.719587 | 0.06252004 | 0.0229888 | 1.648441 | 0.01908767 | 31.36251 | 2.716995 | 0.06292982 | 0.02316155 | 59.0827 | 0.0007844082 | -0.0001333122 | -0.2190421 | 0.002591789 | -0.0004097787 | 0.008964628 | 0.002680994 | 0.008964628 | 0.002680994 | 0.009356937 | -144.2227 | 0.009356937 | -144.2227 | 2.669393e-16 | -7.459311e-17 | 2.563054e-16 | 0.0555173 | 0.05300253 | 0.1085198
3929618768328.4 | 0.0029397 | 1.648824 | 0.01939415 | 31.94555 | 2.718245 | 0.06395509 | 0.02352808 | 1.648041 | 0.01952768 | 32.16549 | 2.715659 | 0.06436484 | 0.02370137 | 59.01201 | 0.0007828364 | -0.0001335264 | -0.2199413 | 0.002586103 | -0.0004097492 | 0.008315719 | -2.529451e-05 | 0.008315719 | -2.529451e-05 | 0.008315757 | -144.5163 | 0.008315757 | -144.5163 | 1.41645e-16 | 5.20417e-18 | -1.415494e-16 | 0.0555173 | 0.05300253 | 0.1085198
3939393939393.9 | 0.0029397 | 1.648666 | 0.01907131 | 31.49192 | 2.717737 | 0.06288445 | 0.02313854 | 1.647886 | 0.01920515 | 31.71293 | 2.715158 | 0.06329579 | 0.02331201 | 59.02584 | 0.0007806319 | -0.0001338414 | -0.2210085 | 0.002578517 | -0.0004113352 | 0.008331989 | -0.003094102 | 0.008331989 | -0.003094102 | 0.008887942 | -144.8688 | 0.008887942 | -144.8688 | 9.014826e-17 | 3.122502e-17 | 8.456777e-17 | 0.0555173 | 0.05300253 | 0.1085198
3949169110459.4 | 0.0029397 | 1.648474 | 0.01951017 | 32.29654 | 2.717087 | 0.06432404 | 0.0236739 | 1.647695 | 0.01964428 | 32.51854 | 2.714514 | 0.06473559 | 0.02384795 | 58.95754 | 0.0007791247 | -0.000134111 | -0.2220032 | 0.002573378 | -0.0004115463 | 0.006041722 | -0.005083171 | 0.006041722 | -0.005083171 | 0.007895634 | -145.2127 | 0.007895634 | -145.2127 | 1.507763e-16 | -9.280771e-17 | -1.188286e-16 | 0.0555173 | 0.05300253 | 0.1085198
3958944281524.9 | 0.0029397 | 1.648471 | 0.01958882 | 32.507 | 2.717072 | 0.0645832 | 0.02376941 | 1.647694 | 0.01972324 | 32.73006 | 2.714505 | 0.06499572 | 0.02394386 | 58.66282 | 0.0007772831 | -0.0001344213 | -0.2230676 | 0.002567337 | -0.000412518 | 0.003545982 | -0.006782973 | 0.003545982 | -0.006782973 | 0.007653934 | -145.6024 | 0.007653934 | -145.6024 | 3.134526e-17 | 3.035766e-17 | 7.806256e-18 | 0.0555173 | 0.05300253 | 0.1085198
3968719452590.4 | 0.0029397 | 1.648937 | 0.02011561 | 33.46361 | 2.718589 | 0.06633876 | 0.02440191 | 1.648161 | 0.02025049 | 33.688 | 2.716026 | 0.06675216 | 0.02457714 | 58.49411 | 0.0007758466 | -0.0001348822 | -0.2243851 | 0.002563487 | -0.0004134019 | -0.0001514895 | -0.006646492 | -0.0001514895 | -0.006646492 | 0.006648218 | -146.1068 | 0.006648218 | -146.1068 | 5.335203e-17 | -5.328854e-17 | -2.602085e-18 | 0.0555173 | 0.05300253 | 0.1085198
3978494623655.9 | 0.0029397 | 1.647746 | 0.01916705 | 31.96415 | 2.7147 | 0.06316486 | 0.02326771 | 1.646973 | 0.01930197 | 32.18915 | 2.712147 | 0.06357964 | 0.02344254 | 57.97825 | 0.0007731469 | -0.0001349186 | -0.2249985 | 0.002552492 | -0.0004147765 | -0.001007387 | -0.008226753 | -0.001007387 | -0.008226753 | 0.008288202 | -146.2059 | 0.008288202 | -146.2059 | 1.033638e-16 | -1.029992e-16 | 8.673617e-18 | 0.0555173 | 0.05300253 | 0.1085198
3988269794721.4 | 0.0029397 | 1.649626 | 0.0195296 | 32.64878 | 2.720886 | 0.06443307 | 0.02368092 | 1.648855 | 0.0196653 | 32.87565 | 2.718335 | 0.06485046 | 0.02385668 | 57.84903 | 0.0007715995 | -0.0001357092 | -0.2268731 | 0.002550425 | -0.0004173914 | -0.00619528 | -0.004210406 | -0.00619528 | -0.004210406 | 0.007490595 | -147.0579 | 0.007490595 | -147.0579 | 3.187752e-16 | -1.804112e-16 | 2.628106e-16 | 0.0555173 | 0.05300253 | 0.1085198
3998044965786.9 | 0.0029397 | 1.648251 | 0.01938045 | 32.47885 | 2.716356 | 0.06388768 | 0.02351963 | 1.647481 | 0.01951614 | 32.70625 | 2.713814 | 0.06430495 | 0.02369541 | 57.5936 | 0.0007695867 | -0.000135692 | -0.2274004 | 0.00254163 | -0.0004172704 | -0.006570629 | -0.003978048 | -0.006570629 | -0.003978048 | 0.007681018 | -147.1105 | 0.007681018 | -147.1105 | 4.403943e-17 | 2.341877e-17 | -3.729655e-17 | 0.0555173 | 0.05300253 | 0.1085198