## Sheet1
freq_Hz | thickness_m | n_final | k_final | alpha_final | eps_r_final | eps_i_final | loss_tan_final | n_seed | k_seed | alpha_seed | eps_r_seed | eps_i_seed | loss_tan_seed | alpha_max | delta_n | delta_k | delta_alpha | delta_eps_r | delta_eps_i | H_meas_real | H_meas_imag | H_model_real | H_model_imag | H_meas_mag | H_meas_phi | H_model_mag | H_model_phi | error_abs | error_real | error_imag | TV_n | TV_k | TV_total
303030303030.3 | 0.0029397 | 1.672324 | 0.005415262 | 0.6878515 | 2.796637 | 0.01811214 | 0.006476401 | 1.662067 | 0.005508359 | 0.6996767 | 2.762438 | 0.01831053 | 0.006628395 | 83.31099 | 0.01025628 | -9.309654e-05 | -0.01182521 | 0.03419945 | -0.0001983846 | 0.8463682 | 0.01251958 | 0.8463682 | 0.01251958 | 0.8464607 | 0.01479105 | 0.8464607 | 0.01479105 | 3.365757e-15 | 2.220446e-16 | -3.358425e-15 | 0.1109439 | 0.1020513 | 0.2129952
312805474095.8 | 0.0029397 | 1.675471 | 0.007939743 | 1.041046 | 2.807138 | 0.02660561 | 0.00947784 | 1.665515 | 0.008028403 | 1.052671 | 2.773875 | 0.02674285 | 0.009640969 | 82.95551 | 0.009955633 | -8.865984e-05 | -0.01162493 | 0.03326304 | -0.0001372382 | 0.7231454 | -0.3496668 | 0.7231454 | -0.3496668 | 0.8032473 | -0.4503899 | 0.8032473 | -0.4503899 | 1.000742e-15 | 3.330669e-16 | 9.436896e-16 | 0.1109439 | 0.1020513 | 0.2129952
322580645161.3 | 0.0029397 | 1.672161 | 0.009883181 | 1.336362 | 2.796026 | 0.03305255 | 0.01182126 | 1.662493 | 0.009967409 | 1.347751 | 2.763783 | 0.03314149 | 0.01199135 | 83.77189 | 0.009668606 | -8.422873e-05 | -0.01138906 | 0.03224313 | -8.894613e-05 | 0.5409861 | -0.5472355 | 0.5409861 | -0.5472355 | 0.7695015 | -0.7911408 | 0.7695015 | -0.7911408 | 3.30093e-15 | -2.220446e-15 | -2.442491e-15 | 0.1109439 | 0.1020513 | 0.2129952
332355816226.8 | 0.0029397 | 1.67161 | 0.006306531 | 0.8785833 | 2.794239 | 0.02108411 | 0.007545566 | 1.662252 | 0.006386771 | 0.8897618 | 2.76304 | 0.02123284 | 0.007684594 | 83.771 | 0.00935788 | -8.024016e-05 | -0.01117852 | 0.03119889 | -0.0001487272 | 0.3095831 | -0.7626779 | 0.3095831 | -0.7626779 | 0.8231155 | -1.1852 | 0.8231155 | -1.1852 | 7.021667e-16 | -6.661338e-16 | -2.220446e-16 | 0.1109439 | 0.1020513 | 0.2129952
342130987292.3 | 0.0029397 | 1.674873 | 0.007884652 | 1.130744 | 2.805137 | 0.02641158 | 0.009415434 | 1.665771 | 0.007961608 | 1.14178 | 2.774729 | 0.02652443 | 0.009559286 | 83.81701 | 0.00910191 | -7.695557e-05 | -0.01103625 | 0.03040746 | -0.0001128499 | -0.06922663 | -0.7897365 | -0.06922663 | -0.7897365 | 0.7927648 | -1.658231 | 0.7927648 | -1.658231 | 1.526557e-16 | -1.526557e-16 | 0 | 0.1109439 | 0.1020513 | 0.2129952
351906158357.8 | 0.0029397 | 1.672176 | 0.0103278 | 1.523435 | 2.796067 | 0.03453982 | 0.012353 | 1.66331 | 0.01040145 | 1.534298 | 2.766493 | 0.03460167 | 0.01250741 | 84.4194 | 0.008866022 | -7.364318e-05 | -0.01086297 | 0.02957402 | -6.184984e-05 | -0.3155038 | -0.678863 | -0.3155038 | -0.678863 | 0.7485971 | -2.005851 | 0.7485971 | -2.005851 | 1.787597e-15 | -1.609823e-15 | 7.771561e-16 | 0.1109439 | 0.1020513 | 0.2129952
361681329423.3 | 0.0029397 | 1.671099 | 0.007545125 | 1.143883 | 2.792516 | 0.02521731 | 0.009030318 | 1.662492 | 0.007615752 | 1.154591 | 2.763821 | 0.02532225 | 0.009162045 | 84.37518 | 0.008607532 | -7.062694e-05 | -0.01070744 | 0.02869506 | -0.0001049436 | -0.5768196 | -0.5422252 | -0.5768196 | -0.5422252 | 0.7916622 | -2.387099 | 0.7916622 | -2.387099 | 1.256074e-15 | -8.881784e-16 | 8.881784e-16 | 0.1109439 | 0.1020513 | 0.2129952
371456500488.8 | 0.0029397 | 1.674145 | 0.008342534 | 1.298958 | 2.802691 | 0.02793322 | 0.009966571 | 1.665758 | 0.00841068 | 1.309568 | 2.774681 | 0.02802032 | 0.01009858 | 84.75147 | 0.008386372 | -6.814522e-05 | -0.01061042 | 0.02801081 | -8.709975e-05 | -0.7431744 | -0.214296 | -0.7431744 | -0.214296 | 0.7734539 | -2.860856 | 0.7734539 | -2.860856 | 4.983111e-15 | -1.332268e-15 | 4.801715e-15 | 0.1109439 | 0.1020513 | 0.2129952
381231671554.3 | 0.0029397 | 1.672497 | 0.01106738 | 1.768573 | 2.797123 | 0.03702032 | 0.01323514 | 1.664308 | 0.01113303 | 1.779064 | 2.769797 | 0.03705758 | 0.01337917 | 85.20422 | 0.008188826 | -6.564831e-05 | -0.01049063 | 0.02732597 | -3.726031e-05 | -0.7193575 | 0.06213198 | -0.7193575 | 0.06213198 | 0.7220358 | -3.22775 | 0.7220358 | -3.22775 | 5.477882e-15 | 8.881784e-16 | 5.405398e-15 | 0.1109439 | 0.1020513 | 0.2129952
391006842619.7 | 0.0029397 | 1.671078 | 0.009014081 | 1.477389 | 2.792419 | 0.03012645 | 0.01078866 | 1.663106 | 0.009077411 | 1.487769 | 2.76584 | 0.0301934 | 0.01091654 | 85.45468 | 0.0079712 | -6.333034e-05 | -0.01037971 | 0.02657859 | -6.69441e-05 | -0.6763086 | 0.3328016 | -0.6763086 | 0.3328016 | 0.7537574 | -3.598889 | 0.7537574 | -3.598889 | 1.570092e-16 | -1.110223e-16 | -1.110223e-16 | 0.1109439 | 0.1020513 | 0.2129952
400782013685.2 | 0.0029397 | 1.673888 | 0.008881793 | 1.4921 | 2.801821 | 0.02973425 | 0.01061247 | 1.666112 | 0.008943226 | 1.502421 | 2.775848 | 0.02980083 | 0.01073576 | 85.79391 | 0.007776062 | -6.143325e-05 | -0.0103205 | 0.02597314 | -6.657855e-05 | -0.4489263 | 0.6030458 | -0.4489263 | 0.6030458 | 0.7517973 | -4.072461 | 0.7517973 | -4.072461 | 6.710194e-15 | 5.218048e-15 | 4.218847e-15 | 0.1109439 | 0.1020513 | 0.2129952
410557184750.7 | 0.0029397 | 1.673033 | 0.01139565 | 1.96111 | 2.798909 | 0.03813059 | 0.01362337 | 1.665427 | 0.01145517 | 1.971354 | 2.773516 | 0.03815551 | 0.01375709 | 85.92392 | 0.007605931 | -5.952631e-05 | -0.01024405 | 0.02539346 | -2.49244e-05 | -0.1777524 | 0.6789125 | -0.1777524 | 0.6789125 | 0.7017963 | -4.456318 | 0.7017963 | -4.456318 | 5.551115e-17 | 5.551115e-17 | 0 | 0.1109439 | 0.1020513 | 0.2129952
420332355816.2 | 0.0029397 | 1.671255 | 0.009774853 | 1.722234 | 2.792996 | 0.03267254 | 0.01169802 | 1.663835 | 0.009832563 | 1.732402 | 2.76825 | 0.03271953 | 0.01181957 | 86.13652 | 0.007419547 | -5.771e-05 | -0.01016794 | 0.02474598 | -4.698986e-05 | 0.07508993 | 0.7231684 | 0.07508993 | 0.7231684 | 0.7270564 | -4.815853 | 0.7270564 | -4.815853 | 5.44073e-16 | 4.302114e-16 | -3.330669e-16 | 0.1109439 | 0.1020513 | 0.2129952
430107526881.7 | 0.0029397 | 1.673372 | 0.008968411 | 1.616895 | 2.800095 | 0.03001498 | 0.01071927 | 1.666126 | 0.009024642 | 1.627032 | 2.775895 | 0.03007238 | 0.0108334 | 86.30998 | 0.00724639 | -5.623136e-05 | -0.01013783 | 0.02420032 | -5.739986e-05 | 0.3945821 | 0.6238365 | 0.3945821 | 0.6238365 | 0.738151 | -5.27637 | 0.738151 | -5.27637 | 1.542371e-15 | 1.332268e-15 | -7.771561e-16 | 0.1109439 | 0.1020513 | 0.2129952
439882697947.2 | 0.0029397 | 1.673017 | 0.01126134 | 2.076424 | 2.798861 | 0.03768084 | 0.01346292 | 1.665919 | 0.0113161 | 2.086522 | 2.775159 | 0.03770343 | 0.01358604 | 86.4629 | 0.007098162 | -5.476345e-05 | -0.01009757 | 0.02370155 | -2.259334e-05 | 0.5650396 | 0.3959577 | 0.5650396 | 0.3959577 | 0.6899654 | -5.671949 | 0.6899654 | -5.671949 | 1.710068e-15 | 9.992007e-16 | -1.387779e-15 | 0.1109439 | 0.1020513 | 0.2129952
449657869012.7 | 0.0029397 | 1.670985 | 0.01045115 | 1.96986 | 2.792082 | 0.03492743 | 0.01250946 | 1.664046 | 0.01050447 | 1.979911 | 2.768938 | 0.03495985 | 0.01262572 | 86.669 | 0.006939383 | -5.332311e-05 | -0.01005048 | 0.02314417 | -3.241514e-05 | 0.6771203 | 0.1816375 | 0.6771203 | 0.1816375 | 0.7010593 | -6.021105 | 0.7010593 | -6.021105 | 2.053913e-15 | 6.661338e-16 | -1.94289e-15 | 0.1109439 | 0.1020513 | 0.2129952
459433040078.2 | 0.0029397 | 1.672494 | 0.009449512 | 1.819788 | 2.797146 | 0.0316085 | 0.01130027 | 1.665707 | 0.009501677 | 1.829834 | 2.77449 | 0.03165402 | 0.01140895 | 86.85749 | 0.006786438 | -5.216472e-05 | -0.01004589 | 0.02265548 | -4.552523e-05 | 0.704307 | -0.131715 | 0.704307 | -0.131715 | 0.7165174 | -6.468063 | 0.7165174 | -6.468063 | 2.803313e-15 | -5.551115e-16 | -2.747802e-15 | 0.1109439 | 0.1020513 | 0.2129952
469208211143.7 | 0.0029397 | 1.672729 | 0.01165716 | 2.292702 | 2.797885 | 0.03899854 | 0.01393858 | 1.666072 | 0.0117082 | 2.302741 | 2.775659 | 0.03901342 | 0.01405555 | 87.01689 | 0.006656633 | -5.1039e-05 | -0.01003822 | 0.02222636 | -1.487437e-05 | 0.5529997 | -0.3753744 | 0.5529997 | -0.3753744 | 0.6683671 | -6.879539 | 0.6683671 | -6.879539 | 6.004449e-16 | -3.330669e-16 | -4.996004e-16 | 0.1109439 | 0.1020513 | 0.2129952
478983382209.2 | 0.0029397 | 1.670864 | 0.01147968 | 2.304833 | 2.791653 | 0.03836197 | 0.01374167 | 1.664344 | 0.01152958 | 2.314852 | 2.769907 | 0.03837839 | 0.01385548 | 87.12896 | 0.006519831 | -4.990151e-05 | -0.01001898 | 0.02174614 | -1.641537e-05 | 0.3900819 | -0.5414737 | 0.3900819 | -0.5414737 | 0.6673512 | -7.22969 | 0.6673512 | -7.22969 | 1.694682e-15 | -1.44329e-15 | -8.881784e-16 | 0.1109439 | 0.1020513 | 0.2129952
488758553274.7 | 0.0029397 | 1.67205 | 0.01028433 | 2.106976 | 2.795645 | 0.03439184 | 0.01230193 | 1.665666 | 0.01033333 | 2.117015 | 2.774338 | 0.03442378 | 0.01240792 | 87.40844 | 0.006383474 | -4.900101e-05 | -0.01003896 | 0.02130724 | -3.193913e-05 | 0.1259165 | -0.6752664 | 0.1259165 | -0.6752664 | 0.6869059 | -7.669629 | 0.6869059 | -7.669629 | 2.001483e-16 | -1.665335e-16 | -1.110223e-16 | 0.1109439 | 0.1020513 | 0.2129952
498533724340.2 | 0.0029397 | 1.672796 | 0.01204852 | 2.517778 | 2.7981 | 0.04030943 | 0.014406 | 1.666529 | 0.01209667 | 2.527839 | 2.777171 | 0.04031888 | 0.01451797 | 87.39849 | 0.006267042 | -4.814391e-05 | -0.01006063 | 0.02092885 | -9.449209e-06 | -0.1555977 | -0.6275695 | -0.1555977 | -0.6275695 | 0.646571 | -8.097018 | 0.646571 | -8.097018 | 4.901355e-15 | -4.773959e-15 | 1.110223e-15 | 0.1109439 | 0.1020513 | 0.2129952
508308895405.7 | 0.0029397 | 1.67121 | 0.01217018 | 2.593067 | 2.792794 | 0.04067784 | 0.01456528 | 1.665063 | 0.01221742 | 2.603134 | 2.772285 | 0.04068556 | 0.01467582 | 87.64643 | 0.006147078 | -4.724793e-05 | -0.01006699 | 0.02050948 | -7.719503e-06 | -0.3603799 | -0.5284018 | -0.3603799 | -0.5284018 | 0.6395953 | -8.452537 | 0.6395953 | -8.452537 | 4.37518e-15 | -3.552714e-15 | 2.553513e-15 | 0.1109439 | 0.1020513 | 0.2129952
518084066471.2 | 0.0029397 | 1.671779 | 0.01084171 | 2.354437 | 2.794729 | 0.03624988 | 0.0129708 | 1.665755 | 0.01088824 | 2.364542 | 2.77462 | 0.03627427 | 0.0130736 | 87.64636 | 0.006024823 | -4.653258e-05 | -0.01010524 | 0.02010906 | -2.438501e-05 | -0.5648075 | -0.3459861 | -0.5648075 | -0.3459861 | 0.6623548 | -8.875165 | 0.6623548 | -8.875165 | 3.486171e-15 | -2.109424e-15 | 2.775558e-15 | 0.1109439 | 0.1020513 | 0.2129952
527859237536.7 | 0.0029397 | 1.672691 | 0.01201258 | 2.657929 | 2.797751 | 0.04018665 | 0.01436391 | 1.666772 | 0.01205846 | 2.668081 | 2.777984 | 0.0401974 | 0.01446999 | 87.84572 | 0.005918748 | -4.588015e-05 | -0.01015154 | 0.01976655 | -1.074471e-05 | -0.6291321 | -0.07302731 | -0.6291321 | -0.07302731 | 0.6333563 | -9.309219 | 0.6333563 | -9.309219 | 3.665024e-15 | -3.330669e-16 | 3.649858e-15 | 0.1109439 | 0.1020513 | 0.2129952
537634408602.2 | 0.0029397 | 1.671219 | 0.01251341 | 2.820019 | 2.792815 | 0.0418253 | 0.01497604 | 1.665405 | 0.01255858 | 2.830198 | 2.773417 | 0.04183026 | 0.01508257 | 87.8526 | 0.005813399 | -4.516787e-05 | -0.01017902 | 0.01939826 | -4.954676e-06 | -0.600732 | 0.1474758 | -0.600732 | 0.1474758 | 0.6185693 | -9.665511 | 0.6185693 | -9.665511 | 1.088146e-15 | 1.110223e-16 | 1.082467e-15 | 0.1109439 | 0.1020513 | 0.2129952
547409579667.6 | 0.0029397 | 1.671232 | 0.0112919 | 2.591007 | 2.79289 | 0.03774277 | 0.01351388 | 1.665528 | 0.01133649 | 2.601239 | 2.773855 | 0.0377625 | 0.01361372 | 87.97659 | 0.005704115 | -4.459494e-05 | -0.01023263 | 0.01903427 | -1.972769e-05 | -0.5109671 | 0.3849229 | -0.5109671 | 0.3849229 | 0.6397288 | -10.0704 | 0.6397288 | -10.0704 | 2.001483e-16 | 1.110223e-16 | -1.665335e-16 | 0.1109439 | 0.1020513 | 0.2129952
557184750733.1 | 0.0029397 | 1.672168 | 0.01224581 | 2.860064 | 2.795997 | 0.0409541 | 0.01464741 | 1.66656 | 0.01228991 | 2.870364 | 2.777271 | 0.04096373 | 0.01474963 | 87.90572 | 0.005608297 | -4.410028e-05 | -0.01029982 | 0.01872566 | -9.635277e-06 | -0.2887685 | 0.5427877 | -0.2887685 | 0.5427877 | 0.6148217 | -10.50665 | 0.6148217 | -10.50665 | 1.986027e-15 | 1.776357e-15 | 8.881784e-16 | 0.1109439 | 0.1020513 | 0.2129952
566959921798.6 | 0.0029397 | 1.670925 | 0.01299847 | 3.089112 | 2.791822 | 0.04343893 | 0.01555935 | 1.66541 | 0.01304201 | 3.09946 | 2.773422 | 0.04344059 | 0.01566318 | 88.14432 | 0.005514851 | -4.354121e-05 | -0.01034766 | 0.01840053 | -1.658748e-06 | -0.07568271 | 0.5897291 | -0.07568271 | 0.5897291 | 0.5945656 | -10.86794 | 0.5945656 | -10.86794 | 4.159356e-15 | 4.135581e-15 | 4.440892e-16 | 0.1109439 | 0.1020513 | 0.2129952
576735092864.1 | 0.0029397 | 1.670664 | 0.01202059 | 2.905971 | 2.790975 | 0.04016473 | 0.01439093 | 1.665247 | 0.01206368 | 2.916388 | 2.772902 | 0.04017801 | 0.01448951 | 88.19478 | 0.005417214 | -4.309004e-05 | -0.010417 | 0.01807238 | -1.327495e-05 | 0.1613368 | 0.5891037 | 0.1613368 | 0.5891037 | 0.6107968 | -11.26289 | 0.6107968 | -11.26289 | 2.427939e-15 | 2.38698e-15 | -4.440892e-16 | 0.1109439 | 0.1020513 | 0.2129952
586510263929.6 | 0.0029397 | 1.671693 | 0.01258792 | 3.094701 | 2.794401 | 0.04208628 | 0.01506093 | 1.666364 | 0.01263065 | 3.105206 | 2.77661 | 0.04209451 | 0.0151604 | 88.40375 | 0.005329352 | -4.272897e-05 | -0.01050479 | 0.01779076 | -8.233136e-06 | 0.3864234 | 0.451096 | 0.3864234 | 0.451096 | 0.5939787 | -11.70391 | 0.5939787 | -11.70391 | 3.065704e-15 | 2.275957e-15 | -2.053913e-15 | 0.1109439 | 0.1020513 | 0.2129952
596285434995.1 | 0.0029397 | 1.670933 | 0.01357316 | 3.392535 | 2.791834 | 0.0453597 | 0.01624727 | 1.665687 | 0.01361547 | 3.40311 | 2.774329 | 0.04535823 | 0.01634926 | 88.52658 | 0.005246053 | -4.23081e-05 | -0.01057467 | 0.01750524 | 1.466904e-06 | 0.5027506 | 0.2655845 | 0.5027506 | 0.2655845 | 0.5685888 | -12.08037 | 0.5685888 | -12.08037 | 2.038099e-15 | 9.992007e-16 | -1.776357e-15 | 0.1109439 | 0.1020513 | 0.2129952
606060606060.6 | 0.0029397 | 1.670492 | 0.01277289 | 3.244847 | 2.790382 | 0.04267402 | 0.01529326 | 1.665334 | 0.01281484 | 3.255506 | 2.773174 | 0.042682 | 0.01539103 | 88.64367 | 0.00515819 | -4.195765e-05 | -0.010659 | 0.0172079 | -7.977078e-06 | 0.5782869 | 0.05700898 | 0.5782869 | 0.05700898 | 0.5810902 | -12.46811 | 0.5810902 | -12.46811 | 9.607048e-16 | 5.551115e-16 | -7.84095e-16 | 0.1109439 | 0.1020513 | 0.2129952
615835777126.1 | 0.0029397 | 1.671487 | 0.01291089 | 3.332807 | 2.793703 | 0.04316077 | 0.0154493 | 1.66641 | 0.01295259 | 3.343572 | 2.776756 | 0.04316866 | 0.01554644 | 88.74338 | 0.005076909 | -4.170278e-05 | -0.01076512 | 0.01694728 | -7.893087e-06 | 0.5400633 | -0.1930331 | 0.5400633 | -0.1930331 | 0.5735243 | -12.90965 | 0.5735243 | -12.90965 | 1.48952e-15 | -6.661338e-16 | -1.332268e-15 | 0.1109439 | 0.1020513 | 0.2129952
625610948191.6 | 0.0029397 | 1.671035 | 0.01382731 | 3.626027 | 2.792166 | 0.04621182 | 0.01655053 | 1.666034 | 0.0138687 | 3.636882 | 2.775476 | 0.04621144 | 0.01664992 | 88.85492 | 0.0050012 | -4.139407e-05 | -0.01085505 | 0.01669049 | 3.784125e-07 | 0.4093267 | -0.366391 | 0.4093267 | -0.366391 | 0.5493548 | -13.29648 | 0.5493548 | -13.29648 | 4.358598e-15 | -2.997602e-15 | -3.164136e-15 | 0.1109439 | 0.1020513 | 0.2129952
635386119257.1 | 0.0029397 | 1.670418 | 0.0132144 | 3.519445 | 2.790123 | 0.04414714 | 0.01582265 | 1.665497 | 0.01325552 | 3.530398 | 2.773703 | 0.04415404 | 0.01591881 | 88.87203 | 0.00492188 | -4.112338e-05 | -0.01095256 | 0.01642006 | -6.902353e-06 | 0.248047 | -0.49991 | 0.248047 | -0.49991 | 0.5580657 | -13.67658 | 0.5580657 | -13.67658 | 5.721958e-16 | 5.273559e-16 | 2.220446e-16 | 0.1109439 | 0.1020513 | 0.2129952
645161290322.6 | 0.0029397 | 1.671116 | 0.0130622 | 3.532432 | 2.792458 | 0.0436569 | 0.01563386 | 1.666269 | 0.01310314 | 3.543504 | 2.776281 | 0.04366672 | 0.0157285 | 88.90105 | 0.004846759 | -4.094237e-05 | -0.01107211 | 0.01617657 | -9.823342e-06 | 0.01619186 | -0.5566917 | 0.01619186 | -0.5566917 | 0.5569271 | -14.10809 | 0.5569271 | -14.10809 | 3.453885e-15 | -3.4521e-15 | 1.110223e-16 | 0.1109439 | 0.1020513 | 0.2129952
654936461388.1 | 0.0029397 | 1.670789 | 0.01394319 | 3.827812 | 2.79134 | 0.04659226 | 0.01669172 | 1.666011 | 0.01398391 | 3.838991 | 2.775397 | 0.0465947 | 0.01678848 | 88.87612 | 0.004777748 | -4.072e-05 | -0.01117882 | 0.01594352 | -2.445789e-06 | -0.188744 | -0.4987585 | -0.188744 | -0.4987585 | 0.533277 | -14.49894 | 0.533277 | -14.49894 | 1.02056e-15 | -9.436896e-16 | 3.885781e-16 | 0.1109439 | 0.1020513 | 0.2129952
664711632453.6 | 0.0029397 | 1.670014 | 0.01362361 | 3.795899 | 2.788762 | 0.04550325 | 0.01631665 | 1.665308 | 0.01366412 | 3.807187 | 2.773064 | 0.04550995 | 0.01641143 | 88.94734 | 0.004706297 | -4.051219e-05 | -0.01128777 | 0.01569812 | -6.69701e-06 | -0.3589662 | -0.3978184 | -0.3589662 | -0.3978184 | 0.5358322 | -14.87127 | 0.5358322 | -14.87127 | 1.572054e-15 | 1.165734e-15 | -1.054712e-15 | 0.1109439 | 0.1020513 | 0.2129952
674486803519.1 | 0.0029397 | 1.670497 | 0.01341213 | 3.791932 | 2.790379 | 0.04480986 | 0.0160587 | 1.665859 | 0.01345253 | 3.803352 | 2.774906 | 0.04482004 | 0.01615191 | 88.94682 | 0.004637345 | -4.039215e-05 | -0.01141983 | 0.01547292 | -1.018187e-05 | -0.4909965 | -0.2152092 | -0.4909965 | -0.2152092 | 0.5360901 | -15.29487 | 0.5360901 | -15.29487 | 2.333615e-15 | -1.054712e-15 | 2.081668e-15 | 0.1109439 | 0.1020513 | 0.2129952
684261974584.6 | 0.0029397 | 1.670438 | 0.01430221 | 4.102181 | 2.790159 | 0.04778193 | 0.01712516 | 1.665864 | 0.01434246 | 4.113725 | 2.774897 | 0.04778518 | 0.01722053 | 89.08797 | 0.004574327 | -4.024988e-05 | -0.01154453 | 0.01526249 | -3.255648e-06 | -0.5121465 | -0.006083432 | -0.5121465 | -0.006083432 | 0.5121826 | -15.69609 | 0.5121826 | -15.69609 | 1.96284e-15 | 0 | 1.96284e-15 | 0.1109439 | 0.1020513 | 0.2129952
694037145650.0 | 0.0029397 | 1.669729 | 0.01429079 | 4.15746 | 2.787791 | 0.04772349 | 0.01711875 | 1.665219 | 0.01433089 | 4.169127 | 2.772749 | 0.04772815 | 0.0172133 | 89.1144 | 0.004509859 | -4.010373e-05 | -0.01166693 | 0.01504129 | -4.664107e-06 | -0.4752259 | 0.1797316 | -0.4752259 | 0.1797316 | 0.5080778 | -16.06954 | 0.5080778 | -16.06954 | 3.26255e-15 | 1.221245e-15 | 3.025358e-15 | 0.1109439 | 0.1020513 | 0.2129952
703812316715.5 | 0.0029397 | 1.670141 | 0.01400591 | 4.13197 | 2.789174 | 0.04678367 | 0.01677331 | 1.665694 | 0.01404595 | 4.143783 | 2.774341 | 0.04679251 | 0.01686617 | 89.17726 | 0.00444625 | -4.004116e-05 | -0.01181279 | 0.01483308 | -8.845151e-06 | -0.3615063 | 0.3596521 | -0.3615063 | 0.3596521 | 0.5099377 | -16.49079 | 0.5099377 | -16.49079 | 7.108896e-16 | -5.551115e-16 | -4.440892e-16 | 0.1109439 | 0.1020513 | 0.2129952
713587487781.0 | 0.0029397 | 1.670344 | 0.01471598 | 4.401753 | 2.789831 | 0.04916149 | 0.01762167 | 1.665956 | 0.01475595 | 4.413709 | 2.775191 | 0.04916553 | 0.01771609 | 89.25112 | 0.004387827 | -3.997119e-05 | -0.01195593 | 0.01464028 | -4.038113e-06 | -0.1797601 | 0.4559249 | -0.1797601 | 0.4559249 | 0.4900828 | -16.9032 | 0.4900828 | -16.9032 | 2.758994e-15 | 2.525757e-15 | 1.110223e-15 | 0.1109439 | 0.1020513 | 0.2129952
723362658846.5 | 0.0029397 | 1.669761 | 0.01480226 | 4.488212 | 2.787883 | 0.04943249 | 0.01773119 | 1.665432 | 0.01484215 | 4.500305 | 2.773444 | 0.04943718 | 0.01782519 | 89.29664 | 0.00432883 | -3.988302e-05 | -0.01209298 | 0.01443867 | -4.691968e-06 | 0.001060152 | 0.4839212 | 0.001060152 | 0.4839212 | 0.4839224 | -17.28095 | 0.4839224 | -17.28095 | 2.989607e-16 | -2.482823e-16 | 1.665335e-16 | 0.1109439 | 0.1020513 | 0.2129952
733137829912.0 | 0.0029397 | 1.669987 | 0.01439438 | 4.423519 | 2.788648 | 0.04807686 | 0.0172402 | 1.665717 | 0.01443425 | 4.435769 | 2.774404 | 0.04808674 | 0.01733227 | 89.24656 | 0.004269761 | -3.98629e-05 | -0.01225022 | 0.01424381 | -9.879476e-06 | 0.1973272 | 0.4468867 | 0.1973272 | 0.4468867 | 0.4885138 | -17.69457 | 0.4885138 | -17.69457 | 6.434087e-15 | 5.856426e-15 | -2.664535e-15 | 0.1109439 | 0.1020513 | 0.2129952
742913000977.5 | 0.0029397 | 1.670236 | 0.01486812 | 4.630022 | 2.789468 | 0.04966653 | 0.01780502 | 1.666021 | 0.01490796 | 4.642431 | 2.775404 | 0.04967396 | 0.01789792 | 89.22331 | 0.004215183 | -3.984665e-05 | -0.01240849 | 0.01406412 | -7.427059e-06 | 0.3499022 | 0.3195732 | 0.3499022 | 0.3195732 | 0.4738761 | -18.10943 | 0.4738761 | -18.10943 | 3.113082e-15 | 1.998401e-15 | -2.38698e-15 | 0.1109439 | 0.1020513 | 0.2129952
752688172043.0 | 0.0029397 | 1.669613 | 0.01507771 | 4.757071 | 2.787382 | 0.0503479 | 0.01806279 | 1.665452 | 0.01511751 | 4.769628 | 2.773503 | 0.05035498 | 0.01815573 | 89.10841 | 0.004161133 | -3.979872e-05 | -0.01255664 | 0.01387885 | -7.085022e-06 | 0.4344342 | 0.1661946 | 0.4344342 | 0.1661946 | 0.4651384 | -18.48418 | 0.4651384 | -18.48418 | 5.763009e-15 | 2.053913e-15 | -5.384582e-15 | 0.1109439 | 0.1020513 | 0.2129952
762463343108.5 | 0.0029397 | 1.669528 | 0.01463869 | 4.67854 | 2.787111 | 0.04887942 | 0.01753767 | 1.665422 | 0.0146785 | 4.691262 | 2.773415 | 0.04889178 | 0.01762873 | 89.07129 | 0.004106376 | -3.980442e-05 | -0.01272153 | 0.01369573 | -1.235837e-05 | 0.4702578 | -0.01598322 | 0.4702578 | -0.01598322 | 0.4705293 | -18.88353 | 0.4705293 | -18.88353 | 2.753511e-15 | 1.110223e-16 | -2.751271e-15 | 0.1109439 | 0.1020513 | 0.2129952
772238514174.0 | 0.0029397 | 1.669741 | 0.01501104 | 4.859051 | 2.78781 | 0.0501291 | 0.01798154 | 1.665685 | 0.01505087 | 4.871943 | 2.774281 | 0.05014003 | 0.01807316 | 89.1269 | 0.004055616 | -3.982824e-05 | -0.01289234 | 0.0135284 | -1.092459e-05 | 0.4131103 | -0.1981626 | 0.4131103 | -0.1981626 | 0.4581796 | -19.29682 | 0.4581796 | -19.29682 | 4.718448e-16 | -2.220446e-16 | -4.163336e-16 | 0.1109439 | 0.1020513 | 0.2129952
782013685239.5 | 0.0029397 | 1.669201 | 0.01535047 | 5.03182 | 2.785995 | 0.05124602 | 0.01839415 | 1.665195 | 0.01539029 | 5.044873 | 2.772636 | 0.05125565 | 0.01848625 | 89.04234 | 0.004006002 | -3.982067e-05 | -0.01305305 | 0.01335882 | -9.630331e-06 | 0.3032719 | -0.3279921 | 0.3032719 | -0.3279921 | 0.4467132 | -19.67409 | 0.4467132 | -19.67409 | 4.006813e-15 | -2.942091e-15 | -2.720046e-15 | 0.1109439 | 0.1020513 | 0.2129952
791788856305.0 | 0.0029397 | 1.669046 | 0.0151078 | 5.014178 | 2.785487 | 0.05043123 | 0.018105 | 1.66509 | 0.01514766 | 5.027406 | 2.772296 | 0.05044443 | 0.0181959 | 89.08418 | 0.003955801 | -3.98559e-05 | -0.01322791 | 0.01319039 | -1.320045e-05 | 0.1538781 | -0.4206041 | 0.1538781 | -0.4206041 | 0.4478686 | -20.06963 | 0.4478686 | -20.06963 | 2.670311e-15 | 2.498002e-15 | 9.436896e-16 | 0.1109439 | 0.1020513 | 0.2129952
801564027370.5 | 0.0029397 | 1.669328 | 0.01541752 | 5.180144 | 2.786419 | 0.05147379 | 0.0184731 | 1.66542 | 0.01545744 | 5.193556 | 2.773384 | 0.05148624 | 0.01856441 | 89.03416 | 0.003908544 | -3.991962e-05 | -0.01341262 | 0.01303524 | -1.244574e-05 | -0.02886887 | -0.4360873 | -0.02886887 | -0.4360873 | 0.4370418 | -20.48646 | 0.4370418 | -20.48646 | 2.906049e-15 | -2.903927e-15 | 1.110223e-16 | 0.1109439 | 0.1020513 | 0.2129952
811339198436.0 | 0.0029397 | 1.66902 | 0.01586711 | 5.396217 | 2.785376 | 0.05296505 | 0.0190154 | 1.665157 | 0.01590706 | 5.409806 | 2.772496 | 0.05297553 | 0.01910752 | 89.11626 | 0.00386284 | -3.995632e-05 | -0.01358867 | 0.01288066 | -1.048288e-05 | -0.185583 | -0.3805445 | -0.185583 | -0.3805445 | 0.4233854 | -20.87409 | 0.4233854 | -20.87409 | 8.082546e-16 | 7.771561e-16 | -2.220446e-16 | 0.1109439 | 0.1020513 | 0.2129952
821114369501.5 | 0.0029397 | 1.668894 | 0.0156522 | 5.387264 | 2.784963 | 0.05224373 | 0.01875922 | 1.665078 | 0.01569223 | 5.401039 | 2.772238 | 0.05225755 | 0.01885031 | 89.19394 | 0.003816222 | -4.002434e-05 | -0.0137758 | 0.01272443 | -1.382273e-05 | -0.3185862 | -0.279687 | -0.3185862 | -0.279687 | 0.4239363 | -21.27068 | 0.4239363 | -21.27068 | 5.070998e-15 | -3.38618e-15 | 3.774758e-15 | 0.1109439 | 0.1020513 | 0.2129952
830889540567.0 | 0.0029397 | 1.66924 | 0.01578504 | 5.497663 | 2.786114 | 0.05269805 | 0.01891453 | 1.665469 | 0.01582516 | 5.511638 | 2.773535 | 0.05271263 | 0.01900557 | 89.17628 | 0.003771751 | -4.01251e-05 | -0.01397489 | 0.01257896 | -1.457971e-05 | -0.3984578 | -0.1232223 | -0.3984578 | -0.1232223 | 0.4170759 | -21.69123 | 0.4170759 | -21.69123 | 4.388542e-15 | -1.387779e-15 | 4.163336e-15 | 0.1109439 | 0.1020513 | 0.2129952
840664711632.5 | 0.0029397 | 1.669072 | 0.0161683 | 5.697394 | 2.785541 | 0.05397211 | 0.01937581 | 1.665343 | 0.0162085 | 5.711559 | 2.773106 | 0.05398542 | 0.0194675 | 89.2276 | 0.003729042 | -4.01996e-05 | -0.01416556 | 0.01243548 | -1.330776e-05 | -0.4032033 | 0.03816891 | -0.4032033 | 0.03816891 | 0.4050059 | -22.08553 | 0.4050059 | -22.08553 | 1.043721e-15 | 2.775558e-16 | 1.00614e-15 | 0.1109439 | 0.1020513 | 0.2129952
850439882697.9 | 0.0029397 | 1.668829 | 0.01596335 | 5.690584 | 2.784735 | 0.0532802 | 0.01913295 | 1.665143 | 0.01600364 | 5.704946 | 2.772446 | 0.0532967 | 0.01922371 | 89.16932 | 0.003685595 | -4.028744e-05 | -0.01436159 | 0.01228896 | -1.649983e-05 | -0.3587314 | 0.1888667 | -0.3587314 | 0.1888667 | 0.405412 | -22.47576 | 0.405412 | -22.47576 | 1.144392e-16 | 1.110223e-16 | -2.775558e-17 | 0.1109439 | 0.1020513 | 0.2129952
860215053763.4 | 0.0029397 | 1.669022 | 0.01594415 | 5.74907 | 2.785382 | 0.05322229 | 0.01910772 | 1.665379 | 0.01598456 | 5.76364 | 2.773231 | 0.05324069 | 0.01919807 | 89.17016 | 0.003643683 | -4.04077e-05 | -0.01457003 | 0.01215079 | -1.839739e-05 | -0.2505626 | 0.3142519 | -0.2505626 | 0.3142519 | 0.4019152 | -22.88883 | 0.4019152 | -22.88883 | 8.473409e-16 | 7.21645e-16 | 4.440892e-16 | 0.1109439 | 0.1020513 | 0.2129952
869990224828.9 | 0.0029397 | 1.668838 | 0.01629465 | 5.942216 | 2.784756 | 0.05438626 | 0.01952999 | 1.665235 | 0.01633515 | 5.956988 | 2.77274 | 0.05440372 | 0.01962093 | 89.11692 | 0.003603761 | -4.05063e-05 | -0.01477155 | 0.01201652 | -1.746098e-05 | -0.1080009 | 0.3754369 | -0.1080009 | 0.3754369 | 0.3906624 | -23.28184 | 0.3906624 | -23.28184 | 2.43811e-15 | -2.345346e-15 | -6.661338e-16 | 0.1109439 | 0.1020513 | 0.2129952
879765395894.4 | 0.0029397 | 1.668467 | 0.01624041 | 5.988981 | 2.783517 | 0.05419315 | 0.01946931 | 1.664903 | 0.01628101 | 6.003955 | 2.771637 | 0.05421262 | 0.01955978 | 89.07241 | 0.003563578 | -4.06069e-05 | -0.01497462 | 0.01188004 | -1.946521e-05 | 0.03972819 | 0.3859546 | 0.03972819 | 0.3859546 | 0.387994 | -23.66452 | 0.387994 | -23.66452 | 1.139184e-15 | -1.089406e-15 | 3.330669e-16 | 0.1109439 | 0.1020513 | 0.2129952
889540566959.9 | 0.0029397 | 1.668554 | 0.01624867 | 6.058608 | 2.78381 | 0.05422359 | 0.0194782 | 1.66503 | 0.01628942 | 6.073799 | 2.772059 | 0.05424473 | 0.01956839 | 88.97989 | 0.003524463 | -4.074282e-05 | -0.01519169 | 0.01175042 | -2.114032e-05 | 0.1874608 | 0.3351608 | 0.1874608 | 0.3351608 | 0.3840239 | -24.07191 | 0.3840239 | -24.07191 | 1.89715e-15 | -1.776357e-15 | 6.661338e-16 | 0.1109439 | 0.1020513 | 0.2129952
899315738025.4 | 0.0029397 | 1.668434 | 0.01666584 | 6.282443 | 2.783393 | 0.05561169 | 0.01997982 | 1.664946 | 0.0167067 | 6.297848 | 2.771767 | 0.05563153 | 0.02007078 | 88.98346 | 0.003487327 | -4.08656e-05 | -0.01540491 | 0.01162595 | -1.983958e-05 | 0.2924231 | 0.2292735 | 0.2924231 | 0.2292735 | 0.3715879 | -24.4678 | 0.3715879 | -24.4678 | 4.075063e-15 | 2.498002e-15 | -3.219647e-15 | 0.1109439 | 0.1020513 | 0.2129952
909090909090.9 | 0.0029397 | 1.668113 | 0.01676462 | 6.388371 | 2.78232 | 0.05593055 | 0.02010213 | 1.664663 | 0.0168056 | 6.403989 | 2.77082 | 0.05595133 | 0.02019306 | 88.92172 | 0.003450113 | -4.098706e-05 | -0.01561864 | 0.01149983 | -2.077963e-05 | 0.3515697 | 0.101222 | 0.3515697 | 0.101222 | 0.3658512 | -24.85241 | 0.3658512 | -24.85241 | 2.378614e-15 | 8.881784e-16 | -2.206568e-15 | 0.1109439 | 0.1020513 | 0.2129952
918866080156.4 | 0.0029397 | 1.668216 | 0.01676113 | 6.455721 | 2.782662 | 0.05592237 | 0.02009671 | 1.664802 | 0.01680228 | 6.471568 | 2.771284 | 0.05594494 | 0.02018737 | 89.00099 | 0.003413424 | -4.114409e-05 | -0.01584706 | 0.01137839 | -2.25678e-05 | 0.3592713 | -0.04618415 | 0.3592713 | -0.04618415 | 0.3622276 | -25.26059 | 0.3622276 | -25.26059 | 1.000742e-15 | 5.551115e-17 | 9.992007e-16 | 0.1109439 | 0.1020513 | 0.2129952
928641251221.9 | 0.0029397 | 1.668283 | 0.01711384 | 6.661692 | 2.782876 | 0.05710146 | 0.02051887 | 1.664905 | 0.01715514 | 6.677768 | 2.771614 | 0.05712334 | 0.02061014 | 88.99305 | 0.003378464 | -4.129902e-05 | -0.01607596 | 0.01126247 | -2.18809e-05 | 0.302466 | -0.1788916 | 0.302466 | -0.1788916 | 0.3514084 | -25.66685 | 0.3514084 | -25.66685 | 7.264329e-16 | -4.996004e-16 | -5.273559e-16 | 0.1109439 | 0.1020513 | 0.2129952
938416422287.4 | 0.0029397 | 1.668065 | 0.01722114 | 6.774023 | 2.782145 | 0.05745197 | 0.02065024 | 1.664722 | 0.01726259 | 6.790326 | 2.771 | 0.0574748 | 0.02074154 | 88.99893 | 0.003343574 | -4.144488e-05 | -0.01630256 | 0.01114485 | -2.282808e-05 | 0.2083113 | -0.2758291 | 0.2083113 | -0.2758291 | 0.3456519 | -26.0567 | 0.3456519 | -26.0567 | 2.210187e-15 | 1.804112e-15 | 1.276756e-15 | 0.1109439 | 0.1020513 | 0.2129952
948191593352.9 | 0.0029397 | 1.668137 | 0.01712888 | 6.807917 | 2.782388 | 0.05714664 | 0.02053871 | 1.664828 | 0.0171705 | 6.824459 | 2.771358 | 0.05717187 | 0.02062955 | 89.00051 | 0.003308885 | -4.161906e-05 | -0.0165416 | 0.01102982 | -2.522217e-05 | 0.0818406 | -0.3340371 | 0.0818406 | -0.3340371 | 0.3439166 | -26.46327 | 0.3439166 | -26.46327 | 6.131407e-16 | -6.106227e-16 | 5.551115e-17 | 0.1109439 | 0.1020513 | 0.2129952
957966764418.4 | 0.0029397 | 1.668227 | 0.01732592 | 6.957224 | 2.782681 | 0.05780715 | 0.0207739 | 1.664951 | 0.01736772 | 6.974007 | 2.771762 | 0.05783282 | 0.020865 | 89.03507 | 0.003275658 | -4.179502e-05 | -0.01678279 | 0.0109198 | -2.566573e-05 | -0.05605894 | -0.3317298 | -0.05605894 | -0.3317298 | 0.3364332 | -26.87095 | 0.3364332 | -26.87095 | 3.397147e-15 | -3.351486e-15 | 5.551115e-16 | 0.1109439 | 0.1020513 | 0.2129952
967741935483.9 | 0.0029397 | 1.66797 | 0.01741452 | 7.064155 | 2.781821 | 0.0580938 | 0.02088337 | 1.664727 | 0.01745647 | 7.081174 | 2.771012 | 0.05812054 | 0.02097448 | 88.96794 | 0.003242816 | -4.195428e-05 | -0.01701865 | 0.01080879 | -2.674072e-05 | -0.1743819 | -0.2815588 | -0.1743819 | -0.2815588 | 0.3311863 | -27.25806 | 0.3311863 | -27.25806 | 2.830524e-16 | 2.775558e-16 | -5.551115e-17 | 0.1109439 | 0.1020513 | 0.2129952
977517106549.4 | 0.0029397 | 1.667899 | 0.01731847 | 7.096153 | 2.781585 | 0.05777089 | 0.02076905 | 1.664688 | 0.0173606 | 7.113418 | 2.770886 | 0.05779998 | 0.02085975 | 89.00618 | 0.003210162 | -4.213416e-05 | -0.01726426 | 0.01069961 | -2.909029e-05 | -0.2686011 | -0.1910611 | -0.2686011 | -0.1910611 | 0.3296224 | -27.65605 | 0.3296224 | -27.65605 | 6.776e-16 | -3.885781e-16 | 5.551115e-16 | 0.1109439 | 0.1020513 | 0.2129952
987292277614.9 | 0.0029397 | 1.667905 | 0.01752136 | 7.25108 | 2.781602 | 0.05844794 | 0.02101234 | 1.664727 | 0.01756368 | 7.268594 | 2.771006 | 0.05847745 | 0.02110333 | 88.87776 | 0.003178915 | -4.231912e-05 | -0.01751344 | 0.01059564 | -2.950169e-05 | -0.3147253 | -0.06894 | -0.3147253 | -0.06894 | 0.3221874 | -28.05869 | 0.3221874 | -28.05869 | 9.446075e-16 | -1.665335e-16 | 9.298118e-16 | 0.1109439 | 0.1020513 | 0.2129952
997067448680.4 | 0.0029397 | 1.667615 | 0.01771046 | 7.401904 | 2.780627 | 0.05906845 | 0.02124285 | 1.664467 | 0.01775294 | 7.419661 | 2.770136 | 0.05909838 | 0.02133411 | 88.9128 | 0.003148239 | -4.248801e-05 | -0.01775743 | 0.0104917 | -2.992629e-05 | -0.3106476 | 0.05292875 | -0.3106476 | 0.05292875 | 0.3151244 | -28.4431 | 0.3151244 | -28.4431 | 3.848428e-16 | 1.665335e-16 | 3.469447e-16 | 0.1109439 | 0.1020513 | 0.2129952
1006842619745.8 | 0.0029397 | 1.667468 | 0.01770587 | 7.472535 | 2.780136 | 0.05904793 | 0.02123923 | 1.66435 | 0.01774854 | 7.490545 | 2.769747 | 0.05907958 | 0.02133032 | 88.86214 | 0.003117682 | -4.26744e-05 | -0.01801019 | 0.01038906 | -3.16478e-05 | -0.2639458 | 0.1661071 | -0.2639458 | 0.1661071 | 0.3118637 | -28.83604 | 0.3118637 | -28.83604 | 6.004449e-16 | 3.330669e-16 | 4.996004e-16 | 0.1109439 | 0.1020513 | 0.2129952
1016617790811.3 | 0.0029397 | 1.667543 | 0.01792438 | 7.638199 | 2.78038 | 0.05977935 | 0.02150043 | 1.664455 | 0.01796725 | 7.65647 | 2.770088 | 0.05981138 | 0.02159187 | 88.86216 | 0.003088267 | -4.287691e-05 | -0.01827134 | 0.01029164 | -3.202287e-05 | -0.1724528 | 0.2507707 | -0.1724528 | 0.2507707 | 0.304345 | -29.24271 | 0.304345 | -29.24271 | 2.742049e-15 | 2.331468e-15 | 1.44329e-15 | 0.1109439 | 0.1020513 | 0.2129952
1026392961876.8 | 0.0029397 | 1.667413 | 0.0182064 | 7.832977 | 2.779936 | 0.06071519 | 0.0218405 | 1.664354 | 0.01824947 | 7.851506 | 2.769741 | 0.06074714 | 0.02193243 | 88.79189 | 0.003059563 | -4.306766e-05 | -0.01852909 | 0.01019532 | -3.195242e-05 | -0.06125928 | 0.2893347 | -0.06125928 | 0.2893347 | 0.2957486 | -29.63649 | 0.2957486 | -29.63649 | 1.531107e-15 | 1.50574e-15 | 2.775558e-16 | 0.1109439 | 0.1020513 | 0.2129952
1036168132942.3 | 0.0029397 | 1.66736 | 0.0182461 | 7.924822 | 2.779755 | 0.06084563 | 0.02188884 | 1.664329 | 0.01828938 | 7.943616 | 2.769656 | 0.06087907 | 0.02198073 | 88.84221 | 0.003030817 | -4.327193e-05 | -0.01879428 | 0.01009932 | -3.343625e-05 | 0.05506815 | 0.2865288 | 0.05506815 | 0.2865288 | 0.2917726 | -30.03501 | 0.2917726 | -30.03501 | 1.588689e-15 | 1.540434e-15 | -3.885781e-16 | 0.1109439 | 0.1020513 | 0.2129952
1045943304007.8 | 0.0029397 | 1.667486 | 0.01837538 | 8.056264 | 2.780173 | 0.0612814 | 0.02204229 | 1.664484 | 0.01841887 | 8.075332 | 2.770166 | 0.06131582 | 0.02213435 | 88.73916 | 0.003002828 | -4.349153e-05 | -0.01906786 | 0.01000693 | -3.442566e-05 | 0.1615725 | 0.2361958 | 0.1615725 | 0.2361958 | 0.2861715 | -30.44508 | 0.2861715 | -30.44508 | 1.487709e-15 | 1.19349e-15 | -8.881784e-16 | 0.1109439 | 0.1020513 | 0.2129952
1055718475073.3 | 0.0029397 | 1.66745 | 0.0185811 | 8.222593 | 2.780043 | 0.06196611 | 0.02228962 | 1.664474 | 0.01862481 | 8.241932 | 2.770127 | 0.06200102 | 0.02238201 | 88.81996 | 0.002975536 | -4.370151e-05 | -0.01933899 | 0.009915885 | -3.490259e-05 | 0.2349094 | 0.1509893 | 0.2349094 | 0.1509893 | 0.2792493 | -30.84466 | 0.2792493 | -30.84466 | 2.989367e-16 | 1.110223e-16 | -2.775558e-16 | 0.1109439 | 0.1020513 | 0.2129952
1065493646138.8 | 0.0029397 | 1.667382 | 0.01857944 | 8.297985 | 2.779818 | 0.06195805 | 0.02228853 | 1.664434 | 0.01862336 | 8.317599 | 2.769993 | 0.06199469 | 0.02238081 | 88.74153 | 0.002948256 | -4.391632e-05 | -0.01961399 | 0.009824679 | -3.663774e-05 | 0.2720056 | 0.04773499 | 0.2720056 | 0.04773499 | 0.2761624 | -31.2422 | 0.2761624 | -31.2422 | 3.160794e-15 | 4.440892e-16 | -3.129441e-15 | 0.1109439 | 0.1020513 | 0.2129952
1075268817204.3 | 0.0029397 | 1.667475 | 0.01866722 | 8.413679 | 2.780123 | 0.06225425 | 0.02239262 | 1.664553 | 0.01871137 | 8.433576 | 2.770386 | 0.06229213 | 0.022485 | 88.75464 | 0.002921684 | -4.414481e-05 | -0.01989692 | 0.009736783 | -3.788329e-05 | 0.2640699 | -0.06303782 | 0.2640699 | -0.06303782 | 0.2714898 | -31.65026 | 0.2714898 | -31.65026 | 6.367168e-16 | -2.220446e-16 | -5.967449e-16 | 0.1109439 | 0.1020513 | 0.2129952
1085043988269.8 | 0.0029397 | 1.667381 | 0.01889749 | 8.594895 | 2.779803 | 0.06301863 | 0.02267018 | 1.664485 | 0.01894185 | 8.615071 | 2.770152 | 0.06305685 | 0.02276296 | 88.69926 | 0.002895918 | -4.436011e-05 | -0.02017573 | 0.00965049 | -3.822236e-05 | 0.2135925 | -0.1557462 | 0.2135925 | -0.1557462 | 0.2643457 | -32.04597 | 0.2643457 | -32.04597 | 3.258888e-15 | 1.915135e-15 | 2.63678e-15 | 0.1109439 | 0.1020513 | 0.2129952
1094819159335.3 | 0.0029397 | 1.667275 | 0.01901742 | 8.727366 | 2.779443 | 0.06341453 | 0.02281555 | 1.664404 | 0.019062 | 8.747824 | 2.769878 | 0.06345375 | 0.0229085 | 88.63918 | 0.002870359 | -4.45794e-05 | -0.02045812 | 0.009564811 | -3.922264e-05 | 0.1346222 | -0.2215459 | 0.1346222 | -0.2215459 | 0.2592407 | -32.4407 | 0.2592407 | -32.4407 | 1.471307e-15 | -1.19349e-15 | -8.604228e-16 | 0.1109439 | 0.1020513 | 0.2129952
1104594330400.8 | 0.0029397 | 1.667133 | 0.01911326 | 8.849665 | 2.778968 | 0.06372872 | 0.02293251 | 1.664288 | 0.01915806 | 8.870408 | 2.769488 | 0.06376908 | 0.02302558 | 88.61749 | 0.002845197 | -4.479936e-05 | -0.02074263 | 0.009480264 | -4.035608e-05 | 0.03900069 | -0.2516113 | 0.03900069 | -0.2516113 | 0.254616 | -32.83294 | 0.254616 | -32.83294 | 6.753579e-16 | 6.730727e-16 | 5.551115e-17 | 0.1109439 | 0.1020513 | 0.2129952
1114369501466.3 | 0.0029397 | 1.667122 | 0.01947358 | 9.096286 | 2.778916 | 0.06492966 | 0.0233651 | 1.664301 | 0.01951861 | 9.117319 | 2.769516 | 0.06496966 | 0.02345885 | 88.59111 | 0.002821077 | -4.502731e-05 | -0.02103267 | 0.009399956 | -4.000504e-05 | -0.06007367 | -0.2380784 | -0.06007367 | -0.2380784 | 0.2455406 | -33.23389 | 0.2455406 | -33.23389 | 1.871817e-15 | 1.769418e-15 | -6.106227e-16 | 0.1109439 | 0.1020513 | 0.2129952
1124144672531.8 | 0.0029397 | 1.666948 | 0.01961125 | 9.240951 | 2.778331 | 0.06538187 | 0.02353279 | 1.664151 | 0.0196565 | 9.262272 | 2.769013 | 0.06542277 | 0.02362675 | 88.51449 | 0.002796875 | -4.524944e-05 | -0.02132183 | 0.009318446 | -4.090335e-05 | -0.142946 | -0.1932462 | -0.142946 | -0.1932462 | 0.2403698 | -33.62361 | 0.2403698 | -33.62361 | 2.020636e-16 | 1.94289e-16 | -5.551115e-17 | 0.1109439 | 0.1020513 | 0.2129952
1133919843597.3 | 0.0029397 | 1.6671 | 0.01980808 | 9.41486 | 2.77883 | 0.06604409 | 0.02376687 | 1.664327 | 0.01985358 | 9.436486 | 2.769589 | 0.06608568 | 0.02386118 | 88.54927 | 0.002773231 | -4.549852e-05 | -0.02162563 | 0.009240618 | -4.158405e-05 | -0.2031256 | -0.1167486 | -0.2031256 | -0.1167486 | 0.2342867 | -34.03586 | 0.2342867 | -34.03586 | 1.462642e-15 | -8.049117e-16 | 1.221245e-15 | 0.1109439 | 0.1020513 | 0.2129952
1143695014662.8 | 0.0029397 | 1.667188 | 0.02032353 | 9.74313 | 2.779104 | 0.06776631 | 0.02438423 | 1.664438 | 0.02036927 | 9.765058 | 2.769938 | 0.06780676 | 0.02447952 | 88.46507 | 0.002750692 | -4.573943e-05 | -0.02192755 | 0.009166138 | -4.045333e-05 | -0.2217949 | -0.02533332 | -0.2217949 | -0.02533332 | 0.223237 | -34.44379 | 0.223237 | -34.44379 | 1.143381e-15 | 1.110223e-16 | -1.137979e-15 | 0.1109439 | 0.1020513 | 0.2129952
1153470185728.2 | 0.0029397 | 1.667016 | 0.02073831 | 10.02695 | 2.778512 | 0.06914218 | 0.02488461 | 1.664288 | 0.02078427 | 10.04917 | 2.769421 | 0.06918202 | 0.02498068 | 88.45003 | 0.00272831 | -4.596394e-05 | -0.02222352 | 0.009090737 | -3.983335e-05 | -0.2060216 | 0.05829843 | -0.2060216 | 0.05829843 | 0.2141112 | -34.83328 | 0.2141112 | -34.83328 | 1.797749e-15 | 4.718448e-16 | 1.734723e-15 | 0.1109439 | 0.1020513 | 0.2129952
1163245356793.7 | 0.0029397 | 1.667043 | 0.02100143 | 10.24022 | 2.778591 | 0.07002056 | 0.02520003 | 1.664337 | 0.02104764 | 10.26275 | 2.769574 | 0.07006071 | 0.02529657 | 88.34097 | 0.002705981 | -4.620955e-05 | -0.02253161 | 0.009016594 | -4.015758e-05 | -0.1614223 | 0.1303688 | -0.1614223 | 0.1303688 | 0.2074926 | -35.23689 | 0.2074926 | -35.23689 | 1.355484e-15 | 9.15934e-16 | 9.992007e-16 | 0.1109439 | 0.1020513 | 0.2129952
1173020527859.2 | 0.0029397 | 1.667233 | 0.02144062 | 10.54222 | 2.779207 | 0.07149304 | 0.02572426 | 1.664549 | 0.02148709 | 10.56507 | 2.770262 | 0.07153263 | 0.02582161 | 88.43707 | 0.002684409 | -4.646728e-05 | -0.02284767 | 0.008945861 | -3.958332e-05 | -0.09094099 | 0.1764065 | -0.09094099 | 0.1764065 | 0.1984679 | -35.65233 | 0.1984679 | -35.65233 | 3.103168e-16 | -3.053113e-16 | -5.551115e-17 | 0.1109439 | 0.1020513 | 0.2129952
1182795698924.7 | 0.0029397 | 1.666971 | 0.0225132 | 11.16185 | 2.778285 | 0.07505771 | 0.02701584 | 1.664306 | 0.02255988 | 11.18499 | 2.769407 | 0.07509311 | 0.02711523 | 88.40594 | 0.002664537 | -4.667748e-05 | -0.02314229 | 0.008878416 | -3.539674e-05 | -0.01690308 | 0.1803995 | -0.01690308 | 0.1803995 | 0.1811897 | -36.03489 | 0.1811897 | -36.03489 | 1.637814e-15 | 1.637579e-15 | -2.775558e-17 | 0.1109439 | 0.1020513 | 0.2129952
1192570869990.2 | 0.0029397 | 1.6659 | 0.02328973 | 11.64227 | 2.774679 | 0.0775967 | 0.02796601 | 1.663255 | 0.02333656 | 11.66568 | 2.765874 | 0.0776293 | 0.02806683 | 88.38916 | 0.002644345 | -4.682859e-05 | -0.02340909 | 0.008805616 | -3.260368e-05 | 0.03840115 | 0.1644317 | 0.03840115 | 0.1644317 | 0.1688562 | -36.35774 | 0.1688562 | -36.35774 | 2.16778e-16 | -1.665335e-16 | 1.387779e-16 | 0.1109439 | 0.1020513 | 0.2129952
1202346041055.7 | 0.0029397 | 1.664554 | 0.02339543 | 11.79097 | 2.770192 | 0.0778859 | 0.0281157 | 1.661931 | 0.0234424 | 11.81465 | 2.761464 | 0.07791929 | 0.02821666 | 88.31529 | 0.002623063 | -4.697226e-05 | -0.02367337 | 0.008727779 | -3.339393e-05 | 0.08363944 | 0.1424993 | 0.08363944 | 0.1424993 | 0.165232 | -36.65908 | 0.165232 | -36.65908 | 4.236705e-16 | 3.608225e-16 | -2.220446e-16 | 0.1109439 | 0.1020513 | 0.2129952
1212121212121.2 | 0.0029397 | 1.663369 | 0.02293511 | 11.65295 | 2.766269 | 0.07629908 | 0.02758194 | 1.660768 | 0.02298225 | 11.67691 | 2.757621 | 0.07633635 | 0.02768196 | 88.24431 | 0.002600948 | -4.714204e-05 | -0.0239521 | 0.008648071 | -3.72779e-05 | 0.1258642 | 0.1122403 | 0.1258642 | 0.1122403 | 0.1686407 | -36.97087 | 0.1686407 | -36.97087 | 9.036561e-16 | 6.106227e-16 | -6.661338e-16 | 0.1109439 | 0.1020513 | 0.2129952
1221896383186.7 | 0.0029397 | 1.662741 | 0.02212598 | 11.33251 | 2.764217 | 0.07357955 | 0.02661858 | 1.660162 | 0.02217335 | 11.35677 | 2.755647 | 0.07362272 | 0.02671703 | 88.17408 | 0.00257848 | -4.736601e-05 | -0.02425997 | 0.008570137 | -4.316771e-05 | 0.1644412 | 0.06489117 | 0.1644412 | 0.06489117 | 0.1767817 | -37.32326 | 0.1767817 | -37.32326 | 1.207048e-15 | 3.608225e-16 | -1.151856e-15 | 0.1109439 | 0.1020513 | 0.2129952
1231671554252.2 | 0.0029397 | 1.662603 | 0.02150073 | 11.10037 | 2.763787 | 0.07149438 | 0.02586827 | 1.660046 | 0.02154836 | 11.12496 | 2.75529 | 0.07154256 | 0.02596553 | 88.07613 | 0.002556757 | -4.762801e-05 | -0.02458932 | 0.008497256 | -4.818512e-05 | 0.1828969 | -0.00236693 | 0.1828969 | -0.00236693 | 0.1829122 | -37.71205 | 0.1829122 | -37.71205 | 2.187337e-15 | -8.326673e-17 | -2.185752e-15 | 0.1109439 | 0.1020513 | 0.2129952
1241446725317.7 | 0.0029397 | 1.66272 | 0.02110965 | 10.98496 | 2.764192 | 0.07019888 | 0.0253958 | 1.660184 | 0.02115756 | 11.00989 | 2.755764 | 0.07025089 | 0.02549235 | 88.04565 | 0.002535857 | -4.79083e-05 | -0.02493033 | 0.008428436 | -5.201108e-05 | 0.1697845 | -0.07602493 | 0.1697845 | -0.07602493 | 0.1860284 | -38.12011 | 0.1860284 | -38.12011 | 4.220764e-16 | -1.94289e-16 | -3.747003e-16 | 0.1109439 | 0.1020513 | 0.2129952
1251221896383.2 | 0.0029397 | 1.662893 | 0.020938 | 10.98143 | 2.764773 | 0.06963531 | 0.02518662 | 1.660377 | 0.0209862 | 11.0067 | 2.756411 | 0.06968999 | 0.02528287 | 88.01384 | 0.002515729 | -4.819096e-05 | -0.02527488 | 0.008362467 | -5.468162e-05 | 0.1251252 | -0.1377703 | 0.1251252 | -0.1377703 | 0.1861101 | -38.53257 | 0.1861101 | -38.53257 | 1.297703e-15 | -9.714451e-16 | -8.604228e-16 | 0.1109439 | 0.1020513 | 0.2129952
1260997067448.7 | 0.0029397 | 1.663096 | 0.02088614 | 11.03981 | 2.765453 | 0.06947132 | 0.02512114 | 1.6606 | 0.02093462 | 11.06543 | 2.757154 | 0.06952805 | 0.02521732 | 87.96053 | 0.002496155 | -4.847597e-05 | -0.02562299 | 0.008298487 | -5.672835e-05 | 0.05843734 | -0.1750056 | 0.05843734 | -0.1750056 | 0.1845044 | -38.94763 | 0.1845044 | -38.94763 | 2.06971e-15 | -1.977585e-15 | -6.106227e-16 | 0.1109439 | 0.1020513 | 0.2129952
1270772238514.2 | 0.0029397 | 1.663204 | 0.02093103 | 11.1493 | 2.765809 | 0.06962515 | 0.02517352 | 1.660727 | 0.02097978 | 11.17527 | 2.757573 | 0.06968338 | 0.02526982 | 87.93518 | 0.002477072 | -4.875283e-05 | -0.02596909 | 0.008235659 | -5.823493e-05 | -0.01550397 | -0.1808829 | -0.01550397 | -0.1808829 | 0.1815461 | -39.35541 | 0.1815461 | -39.35541 | 8.847175e-16 | 8.829742e-16 | -5.551115e-17 | 0.1109439 | 0.1020513 | 0.2129952
1280547409579.7 | 0.0029397 | 1.663213 | 0.02090625 | 11.22176 | 2.76584 | 0.06954308 | 0.02514357 | 1.660755 | 0.02095527 | 11.24807 | 2.757667 | 0.06960314 | 0.02523986 | 87.9257 | 0.002458141 | -4.902417e-05 | -0.0263145 | 0.008172833 | -6.005323e-05 | -0.08383893 | -0.1588453 | -0.08383893 | -0.1588453 | 0.1796129 | -39.75555 | 0.1796129 | -39.75555 | 1.023951e-15 | 8.604228e-16 | -5.551115e-16 | 0.1109439 | 0.1020513 | 0.2129952
1290322580645.2 | 0.0029397 | 1.663258 | 0.02086413 | 11.28464 | 2.765991 | 0.06940486 | 0.02509223 | 1.660818 | 0.02091344 | 11.31131 | 2.75788 | 0.06946683 | 0.02518849 | 87.8433 | 0.002439463 | -4.930056e-05 | -0.02666486 | 0.008111021 | -6.196395e-05 | -0.1381263 | -0.1121925 | -0.1381263 | -0.1121925 | 0.1779495 | -40.15854 | 0.1779495 | -40.15854 | 2.371437e-16 | 8.326673e-17 | -2.220446e-16 | 0.1109439 | 0.1020513 | 0.2129952
1300097751710.7 | 0.0029397 | 1.663235 | 0.02090937 | 11.39479 | 2.765913 | 0.0695544 | 0.025147 | 1.660814 | 0.02095895 | 11.4218 | 2.757862 | 0.0696178 | 0.02524339 | 87.85367 | 0.002421236 | -4.957099e-05 | -0.02701424 | 0.008050381 | -6.340327e-05 | -0.1680425 | -0.04915053 | -0.1680425 | -0.04915053 | 0.175083 | -40.55615 | 0.175083 | -40.55615 | 7.5414e-16 | 1.665335e-16 | -7.355228e-16 | 0.1109439 | 0.1020513 | 0.2129952
1309872922776.1 | 0.0029397 | 1.663126 | 0.02095884 | 11.50762 | 2.765548 | 0.06971436 | 0.02520815 | 1.660723 | 0.02100867 | 11.53498 | 2.757558 | 0.06977915 | 0.02530469 | 87.73111 | 0.002403288 | -4.983518e-05 | -0.02736241 | 0.007990255 | -6.478459e-05 | -0.1712286 | 0.01823393 | -0.1712286 | 0.01823393 | 0.1721967 | -40.94679 | 0.1721967 | -40.94679 | 1.920771e-16 | 5.551115e-17 | -1.838807e-16 | 0.1109439 | 0.1020513 | 0.2129952
1319648093841.6 | 0.0029397 | 1.663027 | 0.02099504 | 11.61352 | 2.765217 | 0.06983061 | 0.02525321 | 1.660641 | 0.02104514 | 11.64124 | 2.757286 | 0.06989684 | 0.02534987 | 87.6828 | 0.00238558 | -5.010182e-05 | -0.0277141 | 0.007930981 | -6.623161e-05 | -0.1489882 | 0.08088913 | -0.1489882 | 0.08088913 | 0.1695304 | -41.3381 | 0.1695304 | -41.3381 | 1.862159e-15 | -8.604228e-16 | -1.651457e-15 | 0.1109439 | 0.1020513 | 0.2129952
1329423264907.1 | 0.0029397 | 1.662953 | 0.02112091 | 11.76969 | 2.764966 | 0.07024614 | 0.02540579 | 1.660584 | 0.02117128 | 11.79776 | 2.757092 | 0.07031338 | 0.02550273 | 87.63807 | 0.002368305 | -5.037043e-05 | -0.02806907 | 0.007873281 | -6.724717e-05 | -0.1041971 | 0.128808 | -0.1041971 | 0.128808 | 0.165676 | -41.73134 | 0.165676 | -41.73134 | 2.11494e-15 | 1.595946e-15 | 1.387779e-15 | 0.1109439 | 0.1020513 | 0.2129952
1339198435972.6 | 0.0029397 | 1.662805 | 0.02126105 | 11.9349 | 2.764469 | 0.07070596 | 0.02557669 | 1.660454 | 0.02131168 | 11.96332 | 2.756652 | 0.07077412 | 0.02567394 | 87.51839 | 0.002351309 | -5.063338e-05 | -0.02842307 | 0.007816163 | -6.816618e-05 | -0.04671697 | 0.1548003 | -0.04671697 | 0.1548003 | 0.161696 | -42.1184 | 0.161696 | -42.1184 | 1.428957e-15 | 1.366962e-15 | 4.163336e-16 | 0.1109439 | 0.1020513 | 0.2129952
1348973607038.1 | 0.0029397 | 1.662682 | 0.02133411 | 12.06333 | 2.764056 | 0.07094369 | 0.02566652 | 1.660347 | 0.02138501 | 12.09211 | 2.756297 | 0.07101311 | 0.02576396 | 87.45968 | 0.002334433 | -5.090095e-05 | -0.02878184 | 0.007759564 | -6.942043e-05 | 0.01518322 | 0.1579383 | 0.01518322 | 0.1579383 | 0.1586664 | -42.50734 | 0.1586664 | -42.50734 | 1.586415e-15 | 1.580333e-15 | -1.387779e-16 | 0.1109439 | 0.1020513 | 0.2129952
1358748778103.6 | 0.0029397 | 1.662637 | 0.02140615 | 12.19177 | 2.763904 | 0.07118132 | 0.0257539 | 1.660319 | 0.02145733 | 12.22092 | 2.7562 | 0.07125203 | 0.02585155 | 87.33171 | 0.0023178 | -5.117691e-05 | -0.02914757 | 0.007704142 | -7.070967e-05 | 0.07343522 | 0.1372846 | 0.07343522 | 0.1372846 | 0.1556913 | -42.90269 | 0.1556913 | -42.90269 | 9.314674e-16 | 8.187895e-16 | -4.440892e-16 | 0.1109439 | 0.1020513 | 0.2129952
1368523949169.1 | 0.0029397 | 1.662565 | 0.02151814 | 12.34373 | 2.763661 | 0.07155062 | 0.0258898 | 1.660264 | 0.02156959 | 12.37324 | 2.756011 | 0.07162242 | 0.02598771 | 87.25735 | 0.002301479 | -5.145086e-05 | -0.02951442 | 0.007649639 | -7.179694e-05 | 0.1177481 | 0.09650965 | 0.1177481 | 0.09650965 | 0.1522456 | -43.2957 | 0.1522456 | -43.2957 | 1.851528e-15 | -1.19349e-15 | 1.415534e-15 | 0.1109439 | 0.1020513 | 0.2129952
1378299120234.6 | 0.0029397 | 1.662478 | 0.02154962 | 12.45009 | 2.763367 | 0.07165153 | 0.02592907 | 1.660192 | 0.02160135 | 12.47997 | 2.755772 | 0.07172479 | 0.02602711 | 87.18528 | 0.00228524 | -5.172592e-05 | -0.02988415 | 0.007595332 | -7.325781e-05 | 0.143402 | 0.04357869 | 0.143402 | 0.04357869 | 0.1498774 | -43.68727 | 0.1498774 | -43.68727 | 8.974809e-16 | -2.775558e-16 | 8.53484e-16 | 0.1109439 | 0.1020513 | 0.2129952
1388074291300.1 | 0.0029397 | 1.662445 | 0.02153863 | 12.53199 | 2.763259 | 0.07161357 | 0.02591635 | 1.660176 | 0.02159064 | 12.56225 | 2.755717 | 0.07168851 | 0.02601447 | 87.12608 | 0.002269154 | -5.200799e-05 | -0.03026021 | 0.00754178 | -7.493587e-05 | 0.1473192 | -0.01495324 | 0.1473192 | -0.01495324 | 0.1480761 | -44.08345 | 0.1480761 | -44.08345 | 2.064321e-16 | 0 | 2.064321e-16 | 0.1109439 | 0.1020513 | 0.2129952
1397849462365.6 | 0.0029397 | 1.662407 | 0.02156761 | 12.63722 | 2.763133 | 0.07170832 | 0.02595181 | 1.660154 | 0.0216199 | 12.66786 | 2.755644 | 0.07178474 | 0.02605008 | 87.03887 | 0.002253365 | -5.229004e-05 | -0.03063857 | 0.007489203 | -7.64196e-05 | 0.1281642 | -0.06950054 | 0.1281642 | -0.06950054 | 0.1457957 | -44.47919 | 0.1457957 | -44.47919 | 1.477121e-15 | -6.661338e-16 | -1.31839e-15 | 0.1109439 | 0.1020513 | 0.2129952
1407624633431.1 | 0.0029397 | 1.662339 | 0.02161554 | 12.75387 | 2.762903 | 0.0718647 | 0.02601058 | 1.660101 | 0.02166811 | 12.78489 | 2.755465 | 0.0719425 | 0.02610902 | 86.97171 | 0.00223783 | -5.256985e-05 | -0.03101793 | 0.007437331 | -7.779868e-05 | 0.09021541 | -0.1113509 | 0.09021541 | -0.1113509 | 0.1433103 | -44.87217 | 0.1433103 | -44.87217 | 1.688306e-16 | 1.665335e-16 | 2.775558e-17 | 0.1109439 | 0.1020513 | 0.2129952
1417399804496.6 | 0.0029397 | 1.662105 | 0.02161938 | 12.84472 | 2.762125 | 0.07186735 | 0.02601886 | 1.659882 | 0.02167222 | 12.87611 | 2.75474 | 0.07194666 | 0.0261174 | 86.88675 | 0.002222427 | -5.283568e-05 | -0.03139127 | 0.00738516 | -7.930708e-05 | 0.04211871 | -0.1349879 | 0.04211871 | -0.1349879 | 0.1414062 | -45.25065 | 0.1414062 | -45.25065 | 1.245778e-15 | -1.200429e-15 | -3.330669e-16 | 0.1109439 | 0.1020513 | 0.2129952
1427174975562.1 | 0.0029397 | 1.662043 | 0.02161252 | 12.9292 | 2.76192 | 0.07184188 | 0.02601157 | 1.659836 | 0.02166564 | 12.96098 | 2.754586 | 0.07192281 | 0.02611021 | 86.84281 | 0.002207218 | -5.311904e-05 | -0.03177727 | 0.007334412 | -8.093069e-05 | -0.01267523 | -0.1390779 | -0.01267523 | -0.1390779 | 0.1396543 | -45.64398 | 0.1396543 | -45.64398 | 1.485524e-15 | -1.483189e-15 | 8.326673e-17 | 0.1109439 | 0.1020513 | 0.2129952
1436950146627.6 | 0.0029397 | 1.661917 | 0.02167852 | 13.05751 | 2.761499 | 0.07205581 | 0.02609301 | 1.659725 | 0.02173192 | 13.08968 | 2.754214 | 0.072138 | 0.02619186 | 86.76064 | 0.002192346 | -5.339586e-05 | -0.03216166 | 0.007284507 | -8.219123e-05 | -0.06309358 | -0.1216514 | -0.06309358 | -0.1216514 | 0.1370396 | -46.03154 | 0.1370396 | -46.03154 | 5.157237e-16 | 4.718448e-16 | -2.081668e-16 | 0.1109439 | 0.1020513 | 0.2129952
1446725317693.1 | 0.0029397 | 1.661799 | 0.0217529 | 13.19145 | 2.761102 | 0.07229788 | 0.02618443 | 1.659621 | 0.02180657 | 13.22399 | 2.753866 | 0.07238129 | 0.02628352 | 86.6623 | 0.00217769 | -5.367411e-05 | -0.03254919 | 0.007235361 | -8.341523e-05 | -0.1023955 | -0.08699706 | -0.1023955 | -0.08699706 | 0.1343627 | -46.41962 | 0.1343627 | -46.41962 | 1.066334e-15 | -6.661338e-16 | 8.326673e-16 | 0.1109439 | 0.1020513 | 0.2129952
1456500488758.6 | 0.0029397 | 1.661711 | 0.0218496 | 13.33962 | 2.760808 | 0.07261547 | 0.02630226 | 1.659548 | 0.02190356 | 13.37256 | 2.75362 | 0.07270003 | 0.02640161 | 86.59537 | 0.002163271 | -5.395588e-05 | -0.03294113 | 0.007187146 | -8.455151e-05 | -0.1250528 | -0.04054675 | -0.1250528 | -0.04054675 | 0.1314619 | -46.81035 | 0.1314619 | -46.81035 | 5.490064e-16 | 1.94289e-16 | -5.134781e-16 | 0.1109439 | 0.1020513 | 0.2129952
1466275659824.0 | 0.0029397 | 1.661634 | 0.02196311 | 13.49891 | 2.760545 | 0.0729893 | 0.02644018 | 1.659485 | 0.02201735 | 13.53224 | 2.753405 | 0.07307491 | 0.02653983 | 86.52512 | 0.002149075 | -5.423915e-05 | -0.03333632 | 0.007139718 | -8.561738e-05 | -0.1280234 | 0.010001 | -0.1280234 | 0.010001 | 0.1284135 | -47.20185 | 0.1284135 | -47.20185 | 5.287351e-16 | 1.110223e-16 | 5.169476e-16 | 0.1109439 | 0.1020513 | 0.2129952
1476050830889.5 | 0.0029397 | 1.661583 | 0.0220296 | 13.63004 | 2.760374 | 0.07320804 | 0.02652106 | 1.659448 | 0.02208413 | 13.66378 | 2.753281 | 0.07329494 | 0.02662094 | 86.43815 | 0.002134985 | -5.452677e-05 | -0.03373652 | 0.007092759 | -8.690298e-05 | -0.1121936 | 0.05724809 | -0.1121936 | 0.05724809 | 0.1259553 | -47.59571 | 0.1259553 | -47.59571 | 1.466587e-15 | -7.21645e-16 | -1.276756e-15 | 0.1109439 | 0.1020513 | 0.2129952
1485826001955.0 | 0.0029397 | 1.66156 | 0.02207235 | 13.74693 | 2.760293 | 0.07334906 | 0.02657292 | 1.659439 | 0.02212717 | 13.78107 | 2.753247 | 0.07343737 | 0.02667301 | 86.37639 | 0.002121041 | -5.481835e-05 | -0.03414154 | 0.007046396 | -8.830262e-05 | -0.08001176 | 0.09447321 | -0.08001176 | 0.09447321 | 0.1238025 | -47.99198 | 0.1238025 | -47.99198 | 7.005191e-16 | -5.828671e-16 | -3.885781e-16 | 0.1109439 | 0.1020513 | 0.2129952
1495601173020.5 | 0.0029397 | 1.661531 | 0.02209843 | 13.85372 | 2.760198 | 0.07343448 | 0.02660479 | 1.659424 | 0.02215354 | 13.88827 | 2.753197 | 0.07352425 | 0.02670504 | 86.30073 | 0.002107251 | -5.511061e-05 | -0.03454937 | 0.007000524 | -8.976986e-05 | -0.03681594 | 0.1161734 | -0.03681594 | 0.1161734 | 0.1218674 | -48.38779 | 0.1218674 | -48.38779 | 1.94784e-16 | -1.94289e-16 | -1.387779e-17 | 0.1109439 | 0.1020513 | 0.2129952
1505376344086.0 | 0.0029397 | 1.661461 | 0.02210923 | 13.95108 | 2.759964 | 0.07346726 | 0.02661892 | 1.659367 | 0.02216463 | 13.98604 | 2.753009 | 0.07355854 | 0.02671932 | 86.2718 | 0.002093612 | -5.539973e-05 | -0.03495762 | 0.00695498 | -9.128069e-05 | 0.01019961 | 0.1196958 | 0.01019961 | 0.1196958 | 0.1201296 | -48.77969 | 0.1201296 | -48.77969 | 1.720961e-15 | -1.717376e-15 | 1.110223e-16 | 0.1109439 | 0.1020513 | 0.2129952
1515151515151.5 | 0.0029397 | 1.661378 | 0.02211212 | 14.04351 | 2.759689 | 0.07347318 | 0.02662372 | 1.659298 | 0.0221678 | 14.07887 | 2.752779 | 0.073566 | 0.02672426 | 86.16434 | 0.002080137 | -5.568847e-05 | -0.035368 | 0.006909927 | -9.281513e-05 | 0.05426507 | 0.1053481 | 0.05426507 | 0.1053481 | 0.1185028 | -49.17034 | 0.1185028 | -49.17034 | 4.742875e-16 | 4.440892e-16 | -1.665335e-16 | 0.1109439 | 0.1020513 | 0.2129952
1524926686217.0 | 0.0029397 | 1.661269 | 0.02215042 | 14.15859 | 2.759326 | 0.07359562 | 0.0266716 | 1.659203 | 0.02220639 | 14.19437 | 2.75246 | 0.0736898 | 0.02677234 | 86.10808 | 0.002066893 | -5.597464e-05 | -0.0357791 | 0.006865544 | -9.418143e-05 | 0.08857996 | 0.07568427 | 0.08857996 | 0.07568427 | 0.1165097 | -49.55843 | 0.1165097 | -49.55843 | 6.938894e-17 | 5.551115e-17 | -4.163336e-17 | 0.1109439 | 0.1020513 | 0.2129952
1534701857282.5 | 0.0029397 | 1.661151 | 0.02220009 | 14.28131 | 2.758929 | 0.0737554 | 0.02673334 | 1.659097 | 0.02225635 | 14.3175 | 2.752108 | 0.07385089 | 0.0268343 | 85.94779 | 0.002053838 | -5.626026e-05 | -0.03619219 | 0.006821752 | -9.549169e-05 | 0.1086126 | 0.03599554 | 0.1086126 | 0.03599554 | 0.1144219 | -49.94546 | 0.1144219 | -49.94546 | 2.810038e-16 | 1.526557e-16 | -2.359224e-16 | 0.1109439 | 0.1020513 | 0.2129952
1544477028348.0 | 0.0029397 | 1.66103 | 0.02228005 | 14.42403 | 2.758525 | 0.07401566 | 0.02683161 | 1.658989 | 0.02233659 | 14.46064 | 2.751746 | 0.07411233 | 0.02693284 | 85.89353 | 0.002040999 | -5.654577e-05 | -0.03660756 | 0.006778678 | -9.667055e-05 | 0.1117926 | -0.007463403 | 0.1117926 | -0.007463403 | 0.1120414 | -50.33214 | 0.1120414 | -50.33214 | 2.797158e-17 | 2.775558e-17 | 3.469447e-18 | 0.1109439 | 0.1020513 | 0.2129952
1554252199413.5 | 0.0029397 | 1.660927 | 0.0223634 | 14.56963 | 2.758179 | 0.07428797 | 0.0269337 | 1.658899 | 0.02242024 | 14.60666 | 2.751443 | 0.07438581 | 0.0270352 | 85.71969 | 0.002028327 | -5.683368e-05 | -0.03702682 | 0.006736239 | -9.784204e-05 | 0.09851167 | -0.04818316 | 0.09851167 | -0.04818316 | 0.1096639 | -50.72038 | 0.1096639 | -50.72038 | 2.897767e-16 | 8.326673e-17 | 2.775558e-16 | 0.1109439 | 0.1020513 | 0.2129952
1564027370479.0 | 0.0029397 | 1.660841 | 0.02247031 | 14.73135 | 2.757887 | 0.0746392 | 0.02706391 | 1.658825 | 0.02252743 | 14.7688 | 2.751193 | 0.07473813 | 0.02716572 | 85.63729 | 0.002015854 | -5.712354e-05 | -0.03744972 | 0.006694532 | -9.892219e-05 | 0.07110482 | -0.08006715 | 0.07110482 | -0.08006715 | 0.1070824 | -51.1101 | 0.1070824 | -51.1101 | 6.777421e-16 | 4.996004e-16 | 4.57967e-16 | 0.1109439 | 0.1020513 | 0.2129952
1573802541544.5 | 0.0029397 | 1.660776 | 0.02256598 | 14.88653 | 2.757667 | 0.07495406 | 0.02718025 | 1.658772 | 0.02262339 | 14.92441 | 2.751013 | 0.07505412 | 0.02728235 | 85.48239 | 0.002003518 | -5.741644e-05 | -0.03787701 | 0.006653368 | -0.0001000589 | 0.03436152 | -0.09886038 | 0.03436152 | -0.09886038 | 0.1046618 | -51.50176 | 0.1046618 | -51.50176 | 1.382565e-15 | 1.304512e-15 | 4.57967e-16 | 0.1109439 | 0.1020513 | 0.2129952
1583577712610.0 | 0.0029397 | 1.66071 | 0.02264173 | 15.02928 | 2.757445 | 0.0752027 | 0.0272726 | 1.658719 | 0.02269944 | 15.06759 | 2.750832 | 0.07530398 | 0.02737498 | 85.41979 | 0.001991302 | -5.771024e-05 | -0.03830729 | 0.006612601 | -0.000101277 | -0.005839551 | -0.1023165 | -0.005839551 | -0.1023165 | 0.102483 | -51.89329 | 0.102483 | -51.89329 | 4.782814e-16 | -4.709774e-16 | -8.326673e-17 | 0.1109439 | 0.1020513 | 0.2129952
1593352883675.5 | 0.0029397 | 1.660673 | 0.02270619 | 15.16511 | 2.757319 | 0.07541513 | 0.02735089 | 1.658694 | 0.0227642 | 15.20385 | 2.750747 | 0.07551768 | 0.02745352 | 85.28464 | 0.001979219 | -5.800792e-05 | -0.03874257 | 0.00657239 | -0.0001025537 | -0.04381058 | -0.09039404 | -0.04381058 | -0.09039404 | 0.1004512 | -52.28758 | 0.1004512 | -52.28758 | 9.371618e-16 | 8.396062e-16 | -4.163336e-16 | 0.1109439 | 0.1020513 | 0.2129952
1603128054741.0 | 0.0029397 | 1.66063 | 0.02280107 | 15.3219 | 2.757171 | 0.07572825 | 0.02746593 | 1.658662 | 0.02285937 | 15.36108 | 2.750638 | 0.07583196 | 0.02756886 | 85.17423 | 0.001967332 | -5.830501e-05 | -0.03917989 | 0.006532811 | -0.0001037021 | -0.07341195 | -0.06515719 | -0.07341195 | -0.06515719 | 0.09815688 | -52.68118 | 0.09815688 | -52.68118 | 1.169775e-15 | -7.771561e-16 | 8.743006e-16 | 0.1109439 | 0.1020513 | 0.2129952
1612903225806.5 | 0.0029397 | 1.660537 | 0.02278841 | 15.40677 | 2.756864 | 0.07568201 | 0.02745221 | 1.658582 | 0.02284701 | 15.44639 | 2.750371 | 0.07578727 | 0.02755529 | 85.07147 | 0.001955416 | -5.859925e-05 | -0.03961772 | 0.00649293 | -0.0001052616 | -0.09147495 | -0.03207356 | -0.09147495 | -0.03207356 | 0.09693492 | -53.06984 | 0.09693492 | -53.06984 | 8.300031e-16 | -2.914335e-16 | 7.771561e-16 | 0.1109439 | 0.1020513 | 0.2129952
1622678396871.9 | 0.0029397 | 1.660459 | 0.02281363 | 15.5173 | 2.756604 | 0.07576221 | 0.0274839 | 1.658515 | 0.02287253 | 15.55736 | 2.75015 | 0.07586888 | 0.02758718 | 85.01516 | 0.001943704 | -5.889494e-05 | -0.04005896 | 0.006453794 | -0.0001066704 | -0.09523479 | 0.005031158 | -0.09523479 | 0.005031158 | 0.09536759 | -53.45986 | 0.09536759 | -53.45986 | 4.243669e-16 | -1.387779e-17 | 4.241399e-16 | 0.1109439 | 0.1020513 | 0.2129952
1632453567937.4 | 0.0029397 | 1.660375 | 0.02282566 | 15.619 | 2.756325 | 0.07579831 | 0.02749978 | 1.658443 | 0.02288485 | 15.65951 | 2.74991 | 0.07590644 | 0.02760325 | 84.84325 | 0.001932112 | -5.919075e-05 | -0.04050269 | 0.006415033 | -0.0001081256 | -0.08491417 | 0.04019577 | -0.08491417 | 0.04019577 | 0.09394741 | -53.84919 | 0.09394741 | -53.84919 | 5.051591e-16 | -1.387779e-16 | -4.857226e-16 | 0.1109439 | 0.1020513 | 0.2129952
1642228739002.9 | 0.0029397 | 1.660252 | 0.02287309 | 15.74518 | 2.755913 | 0.07595019 | 0.02755899 | 1.658331 | 0.02293257 | 15.78613 | 2.749537 | 0.07605961 | 0.0276627 | 84.71755 | 0.001920713 | -5.948213e-05 | -0.04094579 | 0.00637677 | -0.0001094169 | -0.06241467 | 0.06788456 | -0.06241467 | 0.06788456 | 0.09221662 | -54.23443 | 0.09221662 | -54.23443 | 1.899141e-15 | 1.366962e-15 | 1.31839e-15 | 0.1109439 | 0.1020513 | 0.2129952
1652003910068.4 | 0.0029397 | 1.660147 | 0.02293318 | 15.88051 | 2.755563 | 0.07614492 | 0.02763316 | 1.658238 | 0.02299296 | 15.92191 | 2.749224 | 0.07625559 | 0.02773713 | 84.55633 | 0.00190947 | -5.977579e-05 | -0.04139287 | 0.006339101 | -0.0001106645 | -0.03154367 | 0.08471353 | -0.03154367 | 0.08471353 | 0.09039572 | -54.62142 | 0.09039572 | -54.62142 | 5.594315e-17 | 6.938894e-18 | -5.551115e-17 | 0.1109439 | 0.1020513 | 0.2129952
1661779081133.9 | 0.0029397 | 1.66005 | 0.02314243 | 16.12024 | 2.755229 | 0.07683517 | 0.02788703 | 1.658151 | 0.0232025 | 16.16208 | 2.748927 | 0.0769465 | 0.02799147 | 84.34354 | 0.001898593 | -6.006808e-05 | -0.0418414 | 0.006302697 | -0.0001113278 | 0.002712804 | 0.08721921 | 0.002712804 | 0.08721921 | 0.08726139 | -55.00896 | 0.08726139 | -55.00896 | 2.696731e-16 | -2.693158e-16 | 1.387779e-17 | 0.1109439 | 0.1020513 | 0.2129952
1671554252199.4 | 0.0029397 | 1.659834 | 0.0233776 | 16.37984 | 2.754502 | 0.07760588 | 0.0281742 | 1.657946 | 0.02343795 | 16.42212 | 2.748236 | 0.07771772 | 0.02827913 | 84.05569 | 0.001887883 | -6.034718e-05 | -0.04228308 | 0.006266405 | -0.0001118364 | 0.03319894 | 0.07715186 | 0.03319894 | 0.07715186 | 0.08399155 | -55.38423 | 0.08399155 | -55.38423 | 7.757919e-17 | -7.632783e-17 | -1.387779e-17 | 0.1109439 | 0.1020513 | 0.2129952
1681329423264.9 | 0.0029397 | 1.659611 | 0.02326241 | 16.39444 | 2.753768 | 0.07721311 | 0.02803907 | 1.657735 | 0.02332304 | 16.43717 | 2.74754 | 0.07732682 | 0.02814402 | 84.1499 | 0.001876753 | -6.06319e-05 | -0.04273101 | 0.006228664 | -0.0001137076 | 0.05898255 | 0.05953938 | 0.05898255 | 0.05953938 | 0.08380858 | -55.75857 | 0.08380858 | -55.75857 | 5.993212e-16 | -4.440892e-16 | 4.024558e-16 | 0.1109439 | 0.1020513 | 0.2129952
1691104594330.4 | 0.0029397 | 1.659616 | 0.02332736 | 16.5358 | 2.75378 | 0.0774289 | 0.02811732 | 1.657749 | 0.0233883 | 16.579 | 2.747586 | 0.07754388 | 0.02822255 | 84.02661 | 0.001866035 | -6.093932e-05 | -0.04319736 | 0.006193166 | -0.0001149849 | 0.07584066 | 0.03138827 | 0.07584066 | 0.03138827 | 0.0820794 | -56.15626 | 0.0820794 | -56.15626 | 1.659208e-15 | 6.661338e-16 | -1.519618e-15 | 0.1109439 | 0.1020513 | 0.2129952
1700879765395.9 | 0.0029397 | 1.659621 | 0.02339721 | 16.68119 | 2.753796 | 0.07766103 | 0.02820145 | 1.657766 | 0.02345846 | 16.72485 | 2.747637 | 0.07777727 | 0.02830696 | 83.9284 | 0.001855448 | -6.124737e-05 | -0.04366668 | 0.006158109 | -0.000116243 | 0.0803371 | -0.0004378769 | 0.0803371 | -0.0004378769 | 0.08033829 | -56.55412 | 0.08033829 | -56.55412 | 7.549946e-16 | 4.163336e-17 | 7.538458e-16 | 0.1109439 | 0.1020513 | 0.2129952
1710654936461.4 | 0.0029397 | 1.659629 | 0.02344758 | 16.81317 | 2.753818 | 0.07782854 | 0.02826205 | 1.657784 | 0.02350913 | 16.85731 | 2.747694 | 0.07794611 | 0.02836783 | 83.78289 | 0.001844953 | -6.155645e-05 | -0.04413927 | 0.006123359 | -0.0001175753 | 0.07246231 | -0.03093444 | 0.07246231 | -0.03093444 | 0.07878913 | -56.95215 | 0.07878913 | -56.95215 | 4.847303e-16 | -1.94289e-16 | -4.440892e-16 | 0.1109439 | 0.1020513 | 0.2129952
1720430107526.9 | 0.0029397 | 1.659418 | 0.02366562 | 17.06648 | 2.753109 | 0.07854232 | 0.02852859 | 1.657584 | 0.02372746 | 17.11108 | 2.74702 | 0.07866048 | 0.02863484 | 83.42544 | 0.001834828 | -6.18382e-05 | -0.04459468 | 0.006089058 | -0.0001181593 | 0.05404751 | -0.05329806 | 0.05404751 | -0.05329806 | 0.07590663 | -57.32708 | 0.07590663 | -57.32708 | 1.521312e-15 | 1.096345e-15 | 1.054712e-15 | 0.1109439 | 0.1020513 | 0.2129952
1730205278592.4 | 0.0029397 | 1.659317 | 0.02343768 | 16.99814 | 2.752783 | 0.07778109 | 0.02825544 | 1.657493 | 0.02349982 | 17.04321 | 2.74673 | 0.07790157 | 0.02836157 | 83.47592 | 0.001824144 | -6.214043e-05 | -0.04506725 | 0.006053256 | -0.0001204872 | 0.03028064 | -0.07043557 | 0.03028064 | -0.07043557 | 0.07666868 | -57.71345 | 0.07666868 | -57.71345 | 6.296066e-16 | 5.342948e-16 | 3.330669e-16 | 0.1109439 | 0.1020513 | 0.2129952
1739980449657.9 | 0.0029397 | 1.659198 | 0.02344578 | 17.10009 | 2.752387 | 0.07780238 | 0.02826724 | 1.657384 | 0.02350822 | 17.14562 | 2.746368 | 0.07792429 | 0.02837358 | 83.35236 | 0.001813936 | -6.243686e-05 | -0.04553807 | 0.006018998 | -0.0001219054 | 0.001640728 | -0.0755066 | 0.001640728 | -0.0755066 | 0.07552443 | -58.09774 | 0.07552443 | -58.09774 | 7.015102e-16 | 6.993104e-16 | 5.551115e-17 | 0.1109439 | 0.1020513 | 0.2129952
1749755620723.4 | 0.0029397 | 1.65906 | 0.02347012 | 17.214 | 2.75193 | 0.07787669 | 0.02829894 | 1.657256 | 0.02353285 | 17.26001 | 2.745945 | 0.07799994 | 0.0284055 | 83.20836 | 0.001803866 | -6.273122e-05 | -0.04600979 | 0.00598514 | -0.0001232495 | -0.02619401 | -0.06949392 | -0.02619401 | -0.06949392 | 0.07426663 | -58.47992 | 0.07426663 | -58.47992 | 2.428613e-17 | 2.428613e-17 | 0 | 0.1109439 | 0.1020513 | 0.2129952
1759530791788.9 | 0.0029397 | 1.658943 | 0.02355028 | 17.36929 | 2.751539 | 0.07813717 | 0.02839763 | 1.657149 | 0.02361331 | 17.41578 | 2.745587 | 0.07826157 | 0.0285045 | 83.05338 | 0.001793992 | -6.302734e-05 | -0.04648524 | 0.005952017 | -0.0001243934 | -0.04919669 | -0.05337156 | -0.04919669 | -0.05337156 | 0.07258676 | -58.86418 | 0.07258676 | -58.86418 | 2.775558e-17 | 2.775558e-17 | 0 | 0.1109439 | 0.1020513 | 0.2129952
1769305962854.3 | 0.0029397 | 1.658784 | 0.02364593 | 17.53673 | 2.751006 | 0.078447 | 0.02851575 | 1.657 | 0.02370925 | 17.58369 | 2.745086 | 0.07857246 | 0.02862295 | 82.86796 | 0.00178425 | -6.331849e-05 | -0.04695941 | 0.005919185 | -0.000125457 | -0.0638727 | -0.0305873 | -0.0638727 | -0.0305873 | 0.07081881 | -59.24365 | 0.07081881 | -59.24365 | 1.489844e-16 | -6.938894e-17 | 1.31839e-16 | 0.1109439 | 0.1020513 | 0.2129952
1779081133919.8 | 0.0029397 | 1.658702 | 0.02371909 | 17.68817 | 2.75073 | 0.07868581 | 0.02860543 | 1.656928 | 0.02378271 | 17.73561 | 2.744843 | 0.07881245 | 0.02871292 | 82.71464 | 0.001774583 | -6.361942e-05 | -0.04744327 | 0.005886882 | -0.0001266425 | -0.06913574 | -0.004073339 | -0.06913574 | -0.004073339 | 0.06925564 | -59.63141 | 0.06925564 | -59.63141 | 3.739969e-16 | -2.775558e-17 | 3.729655e-16 | 0.1109439 | 0.1020513 | 0.2129952
1788856304985.3 | 0.0029397 | 1.658631 | 0.02379044 | 17.83886 | 2.750492 | 0.07891913 | 0.02869273 | 1.656866 | 0.02385436 | 17.88679 | 2.744637 | 0.07904697 | 0.02880052 | 82.57475 | 0.00176502 | -6.392202e-05 | -0.04793085 | 0.005854965 | -0.0001278393 | -0.06407865 | 0.02195149 | -0.06407865 | 0.02195149 | 0.06773434 | -60.0203 | 0.06773434 | -60.0203 | 6.111054e-16 | 1.94289e-16 | 5.793976e-16 | 0.1109439 | 0.1020513 | 0.2129952
1798631476050.8 | 0.0029397 | 1.658556 | 0.02389257 | 18.01334 | 2.750238 | 0.07925434 | 0.02881727 | 1.656801 | 0.02395679 | 18.06176 | 2.744414 | 0.07938326 | 0.02892539 | 82.40498 | 0.001755606 | -6.422392e-05 | -0.04842038 | 0.005823533 | -0.0001289206 | -0.04970189 | 0.04344802 | -0.04970189 | 0.04344802 | 0.06601521 | -60.40862 | 0.06601521 | -60.40862 | 5.051591e-17 | -1.387779e-17 | 4.857226e-17 | 0.1109439 | 0.1020513 | 0.2129952
1808406647116.3 | 0.0029397 | 1.658462 | 0.02388516 | 18.10562 | 2.749927 | 0.07922529 | 0.02880996 | 1.656716 | 0.02394969 | 18.15453 | 2.744135 | 0.07935567 | 0.02891828 | 82.34692 | 0.001746134 | -6.452577e-05 | -0.04891234 | 0.005791833 | -0.0001303884 | -0.02927554 | 0.0581705 | -0.02927554 | 0.0581705 | 0.06512191 | -60.7948 | 0.06512191 | -60.7948 | 5.719118e-16 | -4.961309e-16 | -2.844947e-16 | 0.1109439 | 0.1020513 | 0.2129952
1818181818181.8 | 0.0029397 | 1.658397 | 0.02390882 | 18.22152 | 2.749709 | 0.07930061 | 0.02883964 | 1.65666 | 0.02397365 | 18.27093 | 2.743948 | 0.07943236 | 0.0289482 | 82.24121 | 0.00173681 | -6.483079e-05 | -0.04940919 | 0.005760728 | -0.000131755 | -0.004926697 | 0.06382798 | -0.004926697 | 0.06382798 | 0.06401784 | -61.18402 | 0.06401784 | -61.18402 | 1.323056e-15 | -1.31839e-15 | -1.110223e-16 | 0.1109439 | 0.1020513 | 0.2129952
1827956989247.3 | 0.0029397 | 1.65832 | 0.02392154 | 18.32923 | 2.749454 | 0.07933915 | 0.02885633 | 1.656593 | 0.02398667 | 18.37914 | 2.743724 | 0.0794723 | 0.02896512 | 82.14348 | 0.00172757 | -6.513496e-05 | -0.0499079 | 0.005729864 | -0.000133152 | 0.0192735 | 0.05998812 | 0.0192735 | 0.05998812 | 0.06300827 | -61.57193 | 0.06300827 | -61.57193 | 1.609464e-16 | 1.595946e-16 | -2.081668e-17 | 0.1109439 | 0.1020513 | 0.2129952
1837732160312.8 | 0.0029397 | 1.658239 | 0.02393992 | 18.44141 | 2.749183 | 0.07939622 | 0.02887993 | 1.65652 | 0.02400536 | 18.49182 | 2.743484 | 0.07953074 | 0.02898896 | 82.0202 | 0.001718436 | -6.543872e-05 | -0.05040878 | 0.005699339 | -0.0001345227 | 0.03983579 | 0.04747511 | 0.03983579 | 0.04747511 | 0.06197399 | -61.95918 | 0.06197399 | -61.95918 | 4.510281e-16 | -3.608225e-16 | 2.706169e-16 | 0.1109439 | 0.1020513 | 0.2129952
1847507331378.3 | 0.0029397 | 1.658128 | 0.02394858 | 18.54621 | 2.748815 | 0.07941962 | 0.02889231 | 1.656419 | 0.02401432 | 18.59712 | 2.743146 | 0.07955553 | 0.02900157 | 81.89271 | 0.001709384 | -6.573931e-05 | -0.05090969 | 0.005668987 | -0.000135909 | 0.05387527 | 0.02865789 | 0.05387527 | 0.02865789 | 0.06102311 | -62.34299 | 0.06102311 | -62.34299 | 7.318806e-17 | -6.938894e-18 | 7.285839e-17 | 0.1109439 | 0.1020513 | 0.2129952
1857282502443.8 | 0.0029397 | 1.658032 | 0.023967 | 18.65867 | 2.748496 | 0.07947611 | 0.02891621 | 1.656332 | 0.02403304 | 18.71009 | 2.742857 | 0.07961337 | 0.02902571 | 81.734 | 0.001700443 | -6.604182e-05 | -0.05141456 | 0.005639056 | -0.0001372653 | 0.05969795 | 0.006199211 | 0.05969795 | 0.006199211 | 0.06001896 | -62.72838 | 0.06001896 | -62.72838 | 9.356771e-16 | -1.31839e-16 | 9.263423e-16 | 0.1109439 | 0.1020513 | 0.2129952
1867057673509.3 | 0.0029397 | 1.657931 | 0.02402471 | 18.80204 | 2.748157 | 0.07966259 | 0.02898765 | 1.656239 | 0.02409105 | 18.85396 | 2.742547 | 0.07980107 | 0.02909743 | 81.57043 | 0.00169165 | -6.634319e-05 | -0.05192103 | 0.005609609 | -0.0001384776 | 0.0564568 | -0.01630401 | 0.0564568 | -0.01630401 | 0.05876386 | -63.11299 | 0.05876386 | -63.11299 | 2.01855e-16 | -9.714451e-17 | -1.769418e-16 | 0.1109439 | 0.1020513 | 0.2129952
1876832844574.8 | 0.0029397 | 1.657697 | 0.02403103 | 18.90546 | 2.747383 | 0.07967234 | 0.02899936 | 1.656014 | 0.02409766 | 18.95787 | 2.741803 | 0.07981214 | 0.02910937 | 81.45508 | 0.001682875 | -6.662926e-05 | -0.05241791 | 0.005579769 | -0.0001397956 | 0.04605958 | -0.03504342 | 0.04605958 | -0.03504342 | 0.05787509 | -63.48225 | 0.05787509 | -63.48225 | 3.641432e-16 | -1.873501e-16 | -3.122502e-16 | 0.1109439 | 0.1020513 | 0.2129952
1886608015640.3 | 0.0029397 | 1.657602 | 0.02408013 | 19.04275 | 2.747065 | 0.07983055 | 0.0290603 | 1.655928 | 0.02414706 | 19.09568 | 2.741515 | 0.07997158 | 0.02917059 | 81.30947 | 0.001674254 | -6.693198e-05 | -0.05293032 | 0.005550918 | -0.0001410366 | 0.02893238 | -0.0487806 | 0.02893238 | -0.0487806 | 0.05671534 | -63.86731 | 0.05671534 | -63.86731 | 2.309724e-16 | 1.94289e-16 | 1.249001e-16 | 0.1109439 | 0.1020513 | 0.2129952
1896383186705.8 | 0.0029397 | 1.657504 | 0.02415254 | 19.19898 | 2.746736 | 0.08006588 | 0.02914946 | 1.655838 | 0.02421978 | 19.25242 | 2.741214 | 0.08020807 | 0.02926006 | 81.16904 | 0.001665754 | -6.72341e-05 | -0.05344473 | 0.005522464 | -0.0001421932 | 0.008325857 | -0.05479541 | 0.008325857 | -0.05479541 | 0.05542433 | -64.25186 | 0.05542433 | -64.25186 | 1.879355e-16 | 1.717376e-16 | 7.632783e-17 | 0.1109439 | 0.1020513 | 0.2129952
1906158357771.3 | 0.0029397 | 1.657453 | 0.02422799 | 19.35823 | 2.746563 | 0.08031353 | 0.02924146 | 1.655796 | 0.02429554 | 19.41219 | 2.741069 | 0.08045689 | 0.02935238 | 81.02282 | 0.001657347 | -6.754237e-05 | -0.05396652 | 0.005494479 | -0.0001433643 | -0.01282668 | -0.05259684 | -0.01282668 | -0.05259684 | 0.05413826 | -64.64185 | 0.05413826 | -64.64185 | 1.668223e-16 | 1.595946e-16 | -4.857226e-17 | 0.1109439 | 0.1020513 | 0.2129952
1915933528836.8 | 0.0029397 | 1.65742 | 0.02428754 | 19.50532 | 2.746452 | 0.08050931 | 0.02931393 | 1.655771 | 0.02435539 | 19.55981 | 2.740986 | 0.08065391 | 0.02942515 | 80.89385 | 0.001649004 | -6.785348e-05 | -0.05449313 | 0.005466766 | -0.0001445992 | -0.03126597 | -0.04276614 | -0.03126597 | -0.04276614 | 0.05297645 | -65.03394 | 0.05297645 | -65.03394 | 1.694e-16 | -1.387779e-16 | 9.714451e-17 | 0.1109439 | 0.1020513 | 0.2129952
1925708699902.2 | 0.0029397 | 1.657304 | 0.02434016 | 19.64732 | 2.746065 | 0.0806781 | 0.02937954 | 1.655663 | 0.02440832 | 19.70233 | 2.740626 | 0.08082391 | 0.02949105 | 80.70273 | 0.001640735 | -6.815433e-05 | -0.055014 | 0.005439024 | -0.0001458098 | -0.04402727 | -0.02744153 | -0.04402727 | -0.02744153 | 0.05187907 | -65.41608 | 0.05187907 | -65.41608 | 6.812937e-16 | 3.469447e-16 | -5.863365e-16 | 0.1109439 | 0.1020513 | 0.2129952
1935483870967.7 | 0.0029397 | 1.657279 | 0.02431237 | 19.7245 | 2.745982 | 0.08058476 | 0.02934643 | 1.655646 | 0.02438084 | 19.78005 | 2.74057 | 0.0807321 | 0.02945814 | 80.61608 | 0.001632441 | -6.846832e-05 | -0.055548 | 0.005411487 | -0.0001473416 | -0.05059731 | -0.008400416 | -0.05059731 | -0.008400416 | 0.05128991 | -65.80892 | 0.05128991 | -65.80892 | 1.834629e-16 | -4.163336e-17 | 1.786765e-16 | 0.1109439 | 0.1020513 | 0.2129952
1945259042033.2 | 0.0029397 | 1.657201 | 0.02428372 | 19.80076 | 2.745727 | 0.08048603 | 0.0293132 | 1.655577 | 0.0243525 | 19.85684 | 2.740343 | 0.08063487 | 0.02942511 | 80.50257 | 0.001624228 | -6.877591e-05 | -0.05607935 | 0.005384051 | -0.0001488431 | -0.04946952 | 0.01116955 | -0.04946952 | 0.01116955 | 0.05071481 | -66.19551 | 0.05071481 | -66.19551 | 6.852751e-16 | 1.457168e-16 | 6.696033e-16 | 0.1109439 | 0.1020513 | 0.2129952
1955034213098.7 | 0.0029397 | 1.657091 | 0.02428012 | 19.89731 | 2.745362 | 0.08046874 | 0.02931079 | 1.655475 | 0.02434919 | 19.95391 | 2.740006 | 0.08061898 | 0.02942293 | 80.42232 | 0.00161613 | -6.907906e-05 | -0.05660958 | 0.005356899 | -0.0001502377 | -0.04113344 | 0.02842089 | -0.04113344 | 0.02842089 | 0.04999706 | -66.57807 | 0.04999706 | -66.57807 | 2.514332e-16 | -1.179612e-16 | -2.220446e-16 | 0.1109439 | 0.1020513 | 0.2129952
1964809384164.2 | 0.0029397 | 1.656944 | 0.02427015 | 19.98858 | 2.744875 | 0.08042857 | 0.02930136 | 1.655336 | 0.02433953 | 20.04572 | 2.739546 | 0.0805802 | 0.02941371 | 80.30698 | 0.001608105 | -6.937763e-05 | -0.05713853 | 0.005329866 | -0.0001516287 | -0.02737211 | 0.04103674 | -0.02737211 | 0.04103674 | 0.04932795 | -66.956 | 0.04932795 | -66.956 | 4.070506e-16 | 3.365364e-16 | 2.289835e-16 | 0.1109439 | 0.1020513 | 0.2129952
1974584555229.7 | 0.0029397 | 1.656807 | 0.02428843 | 20.10316 | 2.744421 | 0.08048252 | 0.02932586 | 1.655207 | 0.02435811 | 20.16083 | 2.739118 | 0.08063544 | 0.02943847 | 80.18077 | 0.001600197 | -6.967718e-05 | -0.05767073 | 0.005303266 | -0.0001529278 | -0.01007477 | 0.04744337 | -0.01007477 | 0.04744337 | 0.04850128 | -67.335 | 0.04850128 | -67.335 | 9.64138e-17 | 9.540979e-17 | 1.387779e-17 | 0.1109439 | 0.1020513 | 0.2129952
1984359726295.2 | 0.0029397 | 1.656705 | 0.02432781 | 20.23543 | 2.744079 | 0.08060799 | 0.02937524 | 1.655112 | 0.02439779 | 20.29364 | 2.738802 | 0.08076216 | 0.02948813 | 80.01918 | 0.001592397 | -6.9981e-05 | -0.05820894 | 0.005277137 | -0.0001541738 | 0.00822398 | 0.04684799 | 0.00822398 | 0.04684799 | 0.04756435 | -67.71802 | 0.04756435 | -67.71802 | 1.736111e-16 | -1.734723e-16 | 6.938894e-18 | 0.1109439 | 0.1020513 | 0.2129952
1994134897360.7 | 0.0029397 | 1.656601 | 0.02438781 | 20.38527 | 2.743731 | 0.08080173 | 0.02944959 | 1.655016 | 0.0244581 | 20.44402 | 2.738479 | 0.08095708 | 0.02956279 | 79.86324 | 0.001584701 | -7.028439e-05 | -0.05874928 | 0.005251354 | -0.0001553488 | 0.02457347 | 0.03950618 | 0.02457347 | 0.03950618 | 0.0465252 | -68.10069 | 0.0465252 | -68.10069 | 6.516745e-16 | -5.516421e-16 | 3.469447e-16 | 0.1109439 | 0.1020513 | 0.2129952
2003910068426.2 | 0.0029397 | 1.656518 | 0.02443491 | 20.52477 | 2.743454 | 0.08095374 | 0.02950796 | 1.654941 | 0.02450551 | 20.58406 | 2.738228 | 0.08111032 | 0.02962146 | 79.71766 | 0.001577063 | -7.059101e-05 | -0.05929482 | 0.005225834 | -0.0001565771 | 0.03685177 | 0.02681954 | 0.03685177 | 0.02681954 | 0.04557786 | -68.48592 | 0.04557786 | -68.48592 | 9.335327e-17 | 6.245005e-17 | -6.938894e-17 | 0.1109439 | 0.1020513 | 0.2129952
2013685239491.7 | 0.0029397 | 1.656472 | 0.02447608 | 20.65963 | 2.743302 | 0.0810879 | 0.0295585 | 1.654903 | 0.02454698 | 20.71948 | 2.738101 | 0.08124574 | 0.02967229 | 79.60182 | 0.001569493 | -7.090285e-05 | -0.05984728 | 0.005200655 | -0.0001578446 | 0.04340603 | 0.01059281 | 0.04340603 | 0.01059281 | 0.04467987 | -68.87568 | 0.04467987 | -68.87568 | 6.503362e-16 | 1.873501e-16 | -6.227657e-16 | 0.1109439 | 0.1020513 | 0.2129952
2023460410557.2 | 0.0029397 | 1.656396 | 0.02451424 | 20.79229 | 2.743047 | 0.08121057 | 0.02960597 | 1.654834 | 0.02458545 | 20.85269 | 2.737871 | 0.08136968 | 0.02972005 | 79.49637 | 0.001561991 | -7.121079e-05 | -0.06039899 | 0.005175609 | -0.0001591021 | 0.04334486 | -0.006394704 | 0.04334486 | -0.006394704 | 0.04381403 | -69.26151 | 0.04381403 | -69.26151 | 1.039713e-16 | -3.469447e-17 | 9.801188e-17 | 0.1109439 | 0.1020513 | 0.2129952
2033235581622.7 | 0.0029397 | 1.656352 | 0.02454262 | 20.91692 | 2.742899 | 0.08130242 | 0.02964106 | 1.654797 | 0.02461414 | 20.97788 | 2.737748 | 0.08146283 | 0.02975542 | 79.38334 | 0.00155455 | -7.152336e-05 | -0.06095717 | 0.005150861 | -0.0001604079 | 0.03697779 | -0.02197651 | 0.03697779 | -0.02197651 | 0.0430154 | -69.65127 | 0.0430154 | -69.65127 | 1.023434e-15 | 5.20417e-16 | 8.812395e-16 | 0.1109439 | 0.1020513 | 0.2129952
2043010752688.2 | 0.0029397 | 1.656297 | 0.02458358 | 21.05256 | 2.742715 | 0.0814354 | 0.02969153 | 1.65475 | 0.02465541 | 21.11408 | 2.737588 | 0.08159707 | 0.02980618 | 79.24492 | 0.001547196 | -7.183449e-05 | -0.06151668 | 0.005126374 | -0.000161665 | 0.02538851 | -0.03366235 | 0.02538851 | -0.03366235 | 0.04216314 | -70.03964 | 0.04216314 | -70.03964 | 7.144029e-17 | -6.245005e-17 | -3.469447e-17 | 0.1109439 | 0.1020513 | 0.2129952
2052785923753.7 | 0.0029397 | 1.656171 | 0.02457563 | 21.14645 | 2.7423 | 0.08140293 | 0.02968418 | 1.654632 | 0.02464777 | 21.20853 | 2.737198 | 0.08156596 | 0.02979907 | 79.22722 | 0.001539847 | -7.213704e-05 | -0.06207134 | 0.00510168 | -0.000163035 | 0.01096262 | -0.04011148 | 0.01096262 | -0.04011148 | 0.04158257 | -70.41905 | 0.04158257 | -70.41905 | 4.914506e-16 | -4.753142e-16 | -1.249001e-16 | 0.1109439 | 0.1020513 | 0.2129952
2062561094819.2 | 0.0029397 | 1.656098 | 0.02455463 | 21.22899 | 2.742056 | 0.08132973 | 0.02966012 | 1.654565 | 0.02462708 | 21.29163 | 2.736979 | 0.08149421 | 0.02977524 | 79.16633 | 0.001532552 | -7.24469e-05 | -0.06263482 | 0.005077324 | -0.0001644738 | -0.004877661 | -0.04078753 | -0.004877661 | -0.04078753 | 0.04107814 | -70.80486 | 0.04107814 | -70.80486 | 5.973195e-16 | 5.932754e-16 | -6.938894e-17 | 0.1109439 | 0.1020513 | 0.2129952
2072336265884.7 | 0.0029397 | 1.655994 | 0.02454575 | 21.32189 | 2.741714 | 0.08129523 | 0.02965124 | 1.654469 | 0.0246185 | 21.38509 | 2.736661 | 0.08146108 | 0.0297666 | 79.05826 | 0.00152534 | -7.275265e-05 | -0.06319725 | 0.00505316 | -0.0001658527 | -0.01945924 | -0.03553971 | -0.01945924 | -0.03553971 | 0.0405183 | -71.18678 | 0.0405183 | -71.18678 | 2.420918e-16 | -2.185752e-16 | 1.040834e-16 | 0.1109439 | 0.1020513 | 0.2129952
2082111436950.1 | 0.0029397 | 1.655885 | 0.02453714 | 21.41495 | 2.741353 | 0.08126138 | 0.0296428 | 1.654367 | 0.0246102 | 21.47872 | 2.736324 | 0.0814286 | 0.02975839 | 78.93175 | 0.001518197 | -7.305772e-05 | -0.0637616 | 0.005029206 | -0.0001672241 | -0.03085436 | -0.02540115 | -0.03085436 | -0.02540115 | 0.03996511 | -71.56787 | 0.03996511 | -71.56787 | 3.659403e-16 | -2.463307e-16 | 2.706169e-16 | 0.1109439 | 0.1020513 | 0.2129952
2091886608015.6 | 0.0029397 | 1.655754 | 0.02455897 | 21.53463 | 2.740919 | 0.08132725 | 0.02967152 | 1.654243 | 0.02463233 | 21.59896 | 2.735914 | 0.08149573 | 0.02978739 | 78.80449 | 0.00151116 | -7.335941e-05 | -0.06432549 | 0.005005545 | -0.0001684835 | -0.03738689 | -0.01200063 | -0.03738689 | -0.01200063 | 0.03926569 | -71.94603 | 0.03926569 | -71.94603 | 5.037871e-16 | -1.457168e-16 | 4.822531e-16 | 0.1109439 | 0.1020513 | 0.2129952
2101661779081.1 | 0.0029397 | 1.655635 | 0.02457884 | 21.65277 | 2.740523 | 0.08138719 | 0.02969769 | 1.654131 | 0.02465251 | 21.71766 | 2.735541 | 0.08155694 | 0.02981383 | 78.68901 | 0.001504186 | -7.366274e-05 | -0.0648933 | 0.004982131 | -0.0001697533 | -0.03849573 | 0.002655172 | -0.03849573 | 0.002655172 | 0.03858719 | -72.3255 | 0.03858719 | -72.3255 | 5.419118e-16 | -3.469447e-17 | -5.408e-16 | 0.1109439 | 0.1020513 | 0.2129952
2111436950146.6 | 0.0029397 | 1.655551 | 0.02463263 | 21.80108 | 2.740244 | 0.08156116 | 0.0297642 | 1.654054 | 0.0247066 | 21.86655 | 2.735285 | 0.0817321 | 0.02988066 | 78.55348 | 0.001497321 | -7.397062e-05 | -0.06546762 | 0.004959193 | -0.0001709369 | -0.03394693 | 0.01651805 | -0.03394693 | 0.01651805 | 0.03775235 | -72.70949 | 0.03775235 | -72.70949 | 3.727032e-16 | 1.526557e-16 | 3.400058e-16 | 0.1109439 | 0.1020513 | 0.2129952
2121212121212.1 | 0.0029397 | 1.655513 | 0.02468955 | 21.95262 | 2.740113 | 0.08174773 | 0.0298337 | 1.654022 | 0.02476383 | 22.01867 | 2.735177 | 0.08191986 | 0.02995048 | 78.41326 | 0.001490525 | -7.428484e-05 | -0.0660501 | 0.004936618 | -0.0001721368 | -0.02456923 | 0.02755492 | -0.02456923 | 0.02755492 | 0.03691775 | -73.09925 | 0.03691775 | -73.09925 | 3.022404e-16 | 2.255141e-16 | 2.012279e-16 | 0.1109439 | 0.1020513 | 0.2129952
2130987292277.6 | 0.0029397 | 1.655452 | 0.02473643 | 22.09566 | 2.739911 | 0.08189997 | 0.02989147 | 1.653969 | 0.02481103 | 22.1623 | 2.734997 | 0.08207332 | 0.03000856 | 78.29366 | 0.001483778 | -7.459631e-05 | -0.0666327 | 0.004914142 | -0.0001733532 | -0.01210003 | 0.03406147 | -0.01210003 | 0.03406147 | 0.03614685 | -73.48609 | 0.03614685 | -73.48609 | 2.608553e-16 | 2.532696e-16 | 6.245005e-17 | 0.1109439 | 0.1020513 | 0.2129952
2140762463343.1 | 0.0029397 | 1.65544 | 0.02474288 | 22.20281 | 2.73987 | 0.08192071 | 0.02989949 | 1.653963 | 0.02481779 | 22.27003 | 2.734978 | 0.08209543 | 0.03001685 | 78.17538 | 0.001477042 | -7.491536e-05 | -0.06722464 | 0.00489184 | -0.0001747219 | 0.00184177 | 0.03553129 | 0.00184177 | 0.03553129 | 0.03557899 | -73.87922 | 0.03557899 | -73.87922 | 8.994563e-16 | 8.972857e-16 | -6.245005e-17 | 0.1109439 | 0.1020513 | 0.2129952
2150537634408.6 | 0.0029397 | 1.655387 | 0.0247463 | 22.30727 | 2.739692 | 0.08192938 | 0.02990459 | 1.653916 | 0.02482153 | 22.37509 | 2.734823 | 0.08210545 | 0.03002222 | 78.08268 | 0.001470363 | -7.522879e-05 | -0.06781415 | 0.004869606 | -0.0001760722 | 0.01490486 | 0.03170538 | 0.01490486 | 0.03170538 | 0.03503407 | -74.26687 | 0.03503407 | -74.26687 | 3.602382e-16 | -3.157197e-16 | 1.734723e-16 | 0.1109439 | 0.1020513 | 0.2129952
2160312805474.1 | 0.0029397 | 1.655344 | 0.02470661 | 22.37273 | 2.739554 | 0.08179589 | 0.02985738 | 1.65388 | 0.02478216 | 22.44114 | 2.734706 | 0.08197344 | 0.02997523 | 77.9839 | 0.001463691 | -7.55446e-05 | -0.06840837 | 0.004847419 | -0.0001775578 | 0.02556805 | 0.02345358 | 0.02556805 | 0.02345358 | 0.03469576 | -74.65593 | 0.03469576 | -74.65593 | 1.013292e-16 | 6.245005e-17 | -7.979728e-17 | 0.1109439 | 0.1020513 | 0.2129952
2170087976539.6 | 0.0029397 | 1.655164 | 0.0248148 | 22.57238 | 2.738953 | 0.08214514 | 0.02999144 | 1.653707 | 0.02489064 | 22.64136 | 2.734127 | 0.08232365 | 0.03010967 | 77.77697 | 0.001457262 | -7.583855e-05 | -0.0689853 | 0.004825661 | -0.0001785062 | 0.03138995 | 0.01223579 | 0.03138995 | 0.01223579 | 0.03369041 | -75.02654 | 0.03369041 | -75.02654 | 2.268711e-16 | -9.020562e-17 | 2.081668e-16 | 0.1109439 | 0.1020513 | 0.2129952
2179863147605.1 | 0.0029397 | 1.655037 | 0.02467775 | 22.54883 | 2.73854 | 0.08168521 | 0.02982802 | 1.653587 | 0.0247539 | 22.6184 | 2.733736 | 0.08186543 | 0.02994635 | 77.79319 | 0.001450585 | -7.614397e-05 | -0.06957511 | 0.004803203 | -0.000180227 | 0.03380431 | -0.000199005 | 0.03380431 | -0.000199005 | 0.0338049 | -75.40411 | 0.0338049 | -75.40411 | 3.209718e-16 | 6.938894e-18 | -3.208967e-16 | 0.1109439 | 0.1020513 | 0.2129952
2189638318670.6 | 0.0029397 | 1.654939 | 0.0246953 | 22.66605 | 2.738213 | 0.08173843 | 0.02985101 | 1.653495 | 0.02477175 | 22.73622 | 2.733432 | 0.08191992 | 0.02996962 | 77.6855 | 0.001444161 | -7.64511e-05 | -0.070169 | 0.004781692 | -0.0001814951 | 0.03076628 | -0.01254338 | 0.03076628 | -0.01254338 | 0.033225 | -75.78535 | 0.033225 | -75.78535 | 4.798008e-17 | -1.040834e-17 | -4.683753e-17 | 0.1109439 | 0.1020513 | 0.2129952
2199413489736.1 | 0.0029397 | 1.654871 | 0.02482489 | 22.88671 | 2.737982 | 0.08216398 | 0.03000895 | 1.653433 | 0.02490165 | 22.95748 | 2.733221 | 0.08234642 | 0.03012798 | 77.44475 | 0.001437934 | -7.676094e-05 | -0.0707679 | 0.004760939 | -0.0001824451 | 0.02303714 | -0.02244312 | 0.02303714 | -0.02244312 | 0.03216215 | -76.17056 | 0.03216215 | -76.17056 | 1.27571e-15 | -9.055257e-16 | -8.985868e-16 | 0.1109439 | 0.1020513 | 0.2129952
2209188660801.6 | 0.0029397 | 1.65474 | 0.02478347 | 22.95007 | 2.737549 | 0.08202038 | 0.02996125 | 1.653308 | 0.02486054 | 23.02144 | 2.73281 | 0.08220425 | 0.03008049 | 77.45727 | 0.001431549 | -7.70643e-05 | -0.07136334 | 0.004739458 | -0.0001838645 | 0.01304852 | -0.02906733 | 0.01304852 | -0.02906733 | 0.03186179 | -76.54708 | 0.03186179 | -76.54708 | 2.335443e-16 | -2.168404e-16 | -8.673617e-17 | 0.1109439 | 0.1020513 | 0.2129952
2218963831867.1 | 0.0029397 | 1.654727 | 0.0248391 | 23.10336 | 2.737503 | 0.08220383 | 0.03002876 | 1.653301 | 0.02491648 | 23.17534 | 2.732784 | 0.0823889 | 0.03014833 | 77.31978 | 0.001425343 | -7.738348e-05 | -0.07197599 | 0.004718924 | -0.000185068 | 0.0009157436 | -0.0311357 | 0.0009157436 | -0.0311357 | 0.03114917 | -76.93962 | 0.03114917 | -76.93962 | 3.504828e-16 | 3.504141e-16 | 6.938894e-18 | 0.1109439 | 0.1020513 | 0.2129952
2228739002932.5 | 0.0029397 | 1.6546 | 0.0249387 | 23.29819 | 2.737078 | 0.08252711 | 0.03015154 | 1.65318 | 0.02501638 | 23.37076 | 2.732379 | 0.08271318 | 0.03027148 | 77.1248 | 0.001419243 | -7.768538e-05 | -0.0725751 | 0.004698425 | -0.0001860677 | -0.01030585 | -0.02845914 | -0.01030585 | -0.02845914 | 0.0302677 | -77.31646 | 0.0302677 | -77.31646 | 2.45284e-16 | 2.307182e-16 | -8.326673e-17 | 0.1109439 | 0.1020513 | 0.2129952
2238514173998.0 | 0.0029397 | 1.654587 | 0.02487454 | 23.34017 | 2.73704 | 0.0823142 | 0.03007416 | 1.653174 | 0.02495255 | 23.41337 | 2.732363 | 0.08250182 | 0.03019432 | 77.03638 | 0.001412999 | -7.800677e-05 | -0.07319498 | 0.004677749 | -0.0001876222 | -0.02028155 | -0.02221239 | -0.02028155 | -0.02221239 | 0.03007876 | -77.70901 | 0.03007876 | -77.70901 | 3.879735e-16 | -3.053113e-16 | 2.393918e-16 | 0.1109439 | 0.1020513 | 0.2129952
2248289345063.5 | 0.0029397 | 1.65453 | 0.0248917 | 23.45827 | 2.73685 | 0.08236813 | 0.03009596 | 1.653123 | 0.02497002 | 23.53208 | 2.732193 | 0.08255704 | 0.0302164 | 76.90745 | 0.001406907 | -7.83204e-05 | -0.07381017 | 0.004657465 | -0.0001889059 | -0.02668635 | -0.01271049 | -0.02668635 | -0.01271049 | 0.02955872 | -78.09531 | 0.02955872 | -78.09531 | 2.797158e-16 | 1.387779e-16 | -2.428613e-16 | 0.1109439 | 0.1020513 | 0.2129952
2258064516129.0 | 0.0029397 | 1.654462 | 0.02488737 | 23.55616 | 2.736624 | 0.08235039 | 0.03009196 | 1.653061 | 0.024966 | 23.63058 | 2.731987 | 0.08254063 | 0.03021268 | 76.79857 | 0.001400841 | -7.863277e-05 | -0.07442676 | 0.004637235 | -0.000190243 | -0.02908195 | -0.001742084 | -0.02908195 | -0.001742084 | 0.02913408 | -78.47999 | 0.02913408 | -78.47999 | 1.609464e-16 | 2.081668e-17 | -1.595946e-16 | 0.1109439 | 0.1020513 | 0.2129952
2267839687194.5 | 0.0029397 | 1.654354 | 0.02503399 | 23.79752 | 2.73626 | 0.08283017 | 0.0302713 | 1.652959 | 0.02511293 | 23.87255 | 2.731643 | 0.08302129 | 0.03039244 | 76.49167 | 0.001395011 | -7.893705e-05 | -0.0750382 | 0.004617698 | -0.000191114 | -0.02669572 | 0.00882487 | -0.02669572 | 0.00882487 | 0.02811654 | -78.85908 | 0.02811654 | -78.85908 | 6.218445e-17 | -3.122502e-17 | -5.377643e-17 | 0.1109439 | 0.1020513 | 0.2129952
2277614858260.0 | 0.0029397 | 1.654222 | 0.02487656 | 23.74979 | 2.735831 | 0.08230269 | 0.03008326 | 1.652833 | 0.0249558 | 23.82544 | 2.731234 | 0.08249554 | 0.0302045 | 76.54367 | 0.001388863 | -7.924235e-05 | -0.07565312 | 0.004596995 | -0.0001928485 | -0.02174883 | 0.01812686 | -0.02174883 | 0.01812686 | 0.02831245 | -79.23463 | 0.02831245 | -79.23463 | 7.311978e-16 | -4.718448e-16 | -5.58581e-16 | 0.1109439 | 0.1020513 | 0.2129952
2287390029325.5 | 0.0029397 | 1.654194 | 0.02485087 | 23.82709 | 2.73574 | 0.08221633 | 0.03005268 | 1.652811 | 0.02493043 | 23.90337 | 2.731163 | 0.08241059 | 0.03017417 | 76.4374 | 0.001382928 | -7.956136e-05 | -0.07628367 | 0.004577311 | -0.0001942659 | -0.01307054 | 0.02475087 | -0.01307054 | 0.02475087 | 0.02799008 | -79.62475 | 0.02799008 | -79.62475 | 2.236919e-16 | -2.046974e-16 | -9.020562e-17 | 0.1109439 | 0.1020513 | 0.2129952
2297165200391.0 | 0.0029397 | 1.654084 | 0.02487345 | 23.95065 | 2.735375 | 0.08228554 | 0.030082 | 1.652707 | 0.02495332 | 24.02756 | 2.730817 | 0.08248103 | 0.03020379 | 76.3638 | 0.0013771 | -7.986726e-05 | -0.07690422 | 0.004557762 | -0.0001954878 | -0.002948278 | 0.02732563 | -0.002948278 | 0.02732563 | 0.02748422 | -80.00313 | 0.02748422 | -80.00313 | 5.938255e-16 | 5.915407e-16 | 5.20417e-17 | 0.1109439 | 0.1020513 | 0.2129952
2306940371456.5 | 0.0029397 | 1.654006 | 0.02485999 | 24.03955 | 2.735117 | 0.08223711 | 0.03006713 | 1.652634 | 0.02494016 | 24.11709 | 2.730578 | 0.08243395 | 0.03018919 | 76.23858 | 0.001371279 | -8.017858e-05 | -0.07753252 | 0.00453832 | -0.0001968318 | 0.00737455 | 0.02610351 | 0.00737455 | 0.02610351 | 0.02712521 | -80.38595 | 0.02712521 | -80.38595 | 3.283397e-17 | 3.209238e-17 | -6.938894e-18 | 0.1109439 | 0.1020513 | 0.2129952
2316715542522.0 | 0.0029397 | 1.653894 | 0.02488365 | 24.1644 | 2.734746 | 0.08230984 | 0.0300978 | 1.652528 | 0.02496414 | 24.24256 | 2.730227 | 0.08250789 | 0.03022016 | 76.06529 | 0.001365551 | -8.04843e-05 | -0.07815793 | 0.004519102 | -0.0001980454 | 0.01618563 | 0.02114666 | 0.01618563 | 0.02114666 | 0.02662998 | -80.7639 | 0.02662998 | -80.7639 | 2.465505e-16 | -1.908196e-16 | 1.561251e-16 | 0.1109439 | 0.1020513 | 0.2129952
2326490713587.5 | 0.0029397 | 1.653812 | 0.02493708 | 24.31846 | 2.734471 | 0.08248248 | 0.03016396 | 1.652452 | 0.02501788 | 24.39725 | 2.729971 | 0.08268167 | 0.03028665 | 75.83263 | 0.001359908 | -8.079406e-05 | -0.07878978 | 0.004500249 | -0.0001991923 | 0.02238739 | 0.01328338 | 0.02238739 | 0.01328338 | 0.02603159 | -81.1459 | 0.02603159 | -81.1459 | 3.177529e-16 | 1.665335e-16 | -2.706169e-16 | 0.1109439 | 0.1020513 | 0.2129952
2336265884653.0 | 0.0029397 | 1.653764 | 0.02497671 | 24.45945 | 2.734311 | 0.08261118 | 0.03021279 | 1.65241 | 0.02505782 | 24.53888 | 2.72983 | 0.08281158 | 0.0303358 | 75.60363 | 0.001354296 | -8.110938e-05 | -0.07942962 | 0.004481595 | -0.0002004001 | 0.02521437 | 0.003775299 | 0.02521437 | 0.003775299 | 0.02549544 | -81.53279 | 0.02549544 | -81.53279 | 1.729212e-16 | 4.163336e-17 | -1.678345e-16 | 0.1109439 | 0.1020513 | 0.2129952
2346041055718.5 | 0.0029397 | 1.653747 | 0.02503511 | 24.61922 | 2.734253 | 0.08280349 | 0.03028377 | 1.652398 | 0.02511654 | 24.6993 | 2.72979 | 0.08300506 | 0.03040713 | 75.38173 | 0.001348754 | -8.142927e-05 | -0.08007654 | 0.004463259 | -0.0002015748 | 0.02417175 | -0.005983697 | 0.02417175 | -0.005983697 | 0.02490137 | -81.92408 | 0.02490137 | -81.92408 | 2.566468e-16 | -6.245005e-17 | -2.489328e-16 | 0.1109439 | 0.1020513 | 0.2129952
2355816226784.0 | 0.0029397 | 1.653648 | 0.02507321 | 24.75942 | 2.733922 | 0.08292451 | 0.03033171 | 1.652304 | 0.02515495 | 24.84014 | 2.729477 | 0.08312726 | 0.03045538 | 75.26218 | 0.001343232 | -8.173677e-05 | -0.08071385 | 0.004444767 | -0.0002027498 | 0.01982413 | -0.01421091 | 0.01982413 | -0.01421091 | 0.02439151 | -82.30335 | 0.02439151 | -82.30335 | 2.123531e-16 | 1.249001e-16 | 1.717376e-16 | 0.1109439 | 0.1020513 | 0.2129952
2365591397849.5 | 0.0029397 | 1.65369 | 0.02511177 | 24.90039 | 2.734059 | 0.08305415 | 0.03037759 | 1.652352 | 0.02519383 | 24.98177 | 2.729633 | 0.08325817 | 0.0305016 | 75.11829 | 0.00133776 | -8.206632e-05 | -0.08137553 | 0.004426818 | -0.0002040179 | 0.012467 | -0.02037768 | 0.012467 | -0.02037768 | 0.02388883 | -82.70316 | 0.02388883 | -82.70316 | 7.318806e-17 | 6.245005e-17 | 3.816392e-17 | 0.1109439 | 0.1020513 | 0.2129952
2375366568915.0 | 0.0029397 | 1.653596 | 0.02506283 | 24.95456 | 2.733752 | 0.08288759 | 0.03032009 | 1.652264 | 0.02514521 | 25.03658 | 2.729343 | 0.08309303 | 0.03044433 | 75.06836 | 0.001332227 | -8.237614e-05 | -0.08202028 | 0.004408293 | -0.0002054355 | 0.003987789 | -0.0233595 | 0.003987789 | -0.0233595 | 0.02369745 | -83.08312 | 0.02369745 | -83.08312 | 1.911111e-16 | 1.890849e-16 | 2.775558e-17 | 0.1109439 | 0.1020513 | 0.2129952
2385141739980.4 | 0.0029397 | 1.653525 | 0.0249945 | 24.98893 | 2.733521 | 0.08265806 | 0.03023868 | 1.652199 | 0.02507719 | 25.07161 | 2.729131 | 0.08286498 | 0.03036313 | 74.97712 | 0.001326718 | -8.26899e-05 | -0.08267151 | 0.004389905 | -0.000206919 | -0.005010977 | -0.0230373 | -0.005010977 | -0.0230373 | 0.02357599 | -83.46638 | 0.02357599 | -83.46638 | 1.88537e-16 | 1.864828e-16 | -2.775558e-17 | 0.1109439 | 0.1020513 | 0.2129952
2394916911045.9 | 0.0029397 | 1.653392 | 0.0251341 | 25.2315 | 2.733074 | 0.08311306 | 0.03041011 | 1.652071 | 0.0252171 | 25.31481 | 2.728701 | 0.08332084 | 0.03053498 | 74.74484 | 0.001321496 | -8.299072e-05 | -0.0833123 | 0.004372333 | -0.0002077838 | -0.01262012 | -0.01892691 | -0.01262012 | -0.01892691 | 0.02274853 | -83.84029 | 0.02274853 | -83.84029 | 3.559355e-17 | -2.602085e-17 | 2.428613e-17 | 0.1109439 | 0.1020513 | 0.2129952
2404692082111.4 | 0.0029397 | 1.653194 | 0.02497794 | 25.17708 | 2.732425 | 0.08258674 | 0.03022471 | 1.651878 | 0.02506123 | 25.26102 | 2.728071 | 0.08279616 | 0.0303497 | 74.86951 | 0.001315971 | -8.328563e-05 | -0.08394961 | 0.004353545 | -0.0002094148 | -0.01868075 | -0.01329671 | -0.01868075 | -0.01329671 | 0.02292974 | -84.20441 | 0.02292974 | -84.20441 | 2.847114e-16 | 1.457168e-16 | -2.44596e-16 | 0.1109439 | 0.1020513 | 0.2129952
2414467253176.9 | 0.0029397 | 1.653 | 0.02498534 | 25.28691 | 2.731783 | 0.08260152 | 0.03023722 | 1.651689 | 0.02506892 | 25.3715 | 2.727448 | 0.08281212 | 0.03036249 | 74.83467 | 0.00131068 | -8.357868e-05 | -0.08458746 | 0.004335573 | -0.0002105964 | -0.02183684 | -0.005670391 | -0.02183684 | -0.005670391 | 0.02256104 | -84.56894 | 0.02256104 | -84.56894 | 1.530986e-16 | 5.20417e-17 | -1.43982e-16 | 0.1109439 | 0.1020513 | 0.2129952
2424242424242.4 | 0.0029397 | 1.652971 | 0.0250232 | 25.42775 | 2.731686 | 0.08272521 | 0.03028358 | 1.651665 | 0.02510709 | 25.51301 | 2.727367 | 0.08293702 | 0.03040919 | 74.77996 | 0.00130547 | -8.389743e-05 | -0.08525382 | 0.00431831 | -0.0002118068 | -0.02189603 | 0.002971265 | -0.02189603 | 0.002971265 | 0.02209671 | -84.95788 | 0.02209671 | -84.95788 | 3.616233e-17 | -3.469447e-18 | 3.599551e-17 | 0.1109439 | 0.1020513 | 0.2129952
2434017595307.9 | 0.0029397 | 1.652869 | 0.02501801 | 25.52499 | 2.73135 | 0.08270298 | 0.03027916 | 1.651569 | 0.02510222 | 25.61091 | 2.727049 | 0.08291606 | 0.03040505 | 74.67358 | 0.001300252 | -8.420529e-05 | -0.08591169 | 0.004300821 | -0.0002130822 | -0.01897882 | 0.01068788 | -0.01897882 | 0.01068788 | 0.02178134 | -85.33588 | 0.02178134 | -85.33588 | 3.127317e-17 | 1.040834e-17 | 2.94903e-17 | 0.1109439 | 0.1020513 | 0.2129952
2443792766373.4 | 0.0029397 | 1.652779 | 0.02505842 | 25.66889 | 2.731051 | 0.08283205 | 0.03032974 | 1.651484 | 0.02514293 | 25.75547 | 2.726767 | 0.08304629 | 0.03045595 | 74.56823 | 0.001295127 | -8.451437e-05 | -0.08657333 | 0.004283685 | -0.0002142406 | -0.01337902 | 0.01660424 | -0.01337902 | 0.01660424 | 0.02132367 | -85.71556 | 0.02132367 | -85.71556 | 2.887155e-17 | 1.561251e-17 | 2.428613e-17 | 0.1109439 | 0.1020513 | 0.2129952
2453567937438.9 | 0.0029397 | 1.652795 | 0.02500975 | 25.72152 | 2.731106 | 0.08267199 | 0.03027051 | 1.651505 | 0.02509459 | 25.80878 | 2.726839 | 0.0828877 | 0.03039698 | 74.46566 | 0.001289944 | -8.484182e-05 | -0.08725638 | 0.004266613 | -0.000215711 | -0.005901403 | 0.02031747 | -0.005901403 | 0.02031747 | 0.02115717 | -86.11112 | 0.02115717 | -86.11112 | 5.4167e-16 | 5.186823e-16 | 1.561251e-16 | 0.1109439 | 0.1020513 | 0.2129952
2463343108504.4 | 0.0029397 | 1.652825 | 0.02513532 | 25.95365 | 2.7312 | 0.08308859 | 0.03042201 | 1.65154 | 0.02522049 | 26.0416 | 2.726949 | 0.08330531 | 0.0305489 | 74.2468 | 0.001285001 | -8.516911e-05 | -0.08794197 | 0.004250401 | -0.0002167226 | 0.002346636 | 0.02031018 | 0.002346636 | 0.02031018 | 0.02044529 | -86.50883 | 0.02044529 | -86.50883 | 1.334561e-16 | 1.305379e-16 | -2.775558e-17 | 0.1109439 | 0.1020513 | 0.2129952
2473118279569.9 | 0.0029397 | 1.652587 | 0.02514948 | 26.07132 | 2.730411 | 0.08312339 | 0.03044355 | 1.651307 | 0.02523493 | 26.15991 | 2.726178 | 0.08334124 | 0.03057073 | 74.20344 | 0.001279966 | -8.545462e-05 | -0.08858692 | 0.004233178 | -0.0002178426 | 0.00913365 | 0.01789765 | 0.00913365 | 0.01789765 | 0.02009352 | -86.86567 | 0.02009352 | -86.86567 | 2.296397e-16 | 2.046974e-16 | -1.040834e-16 | 0.1109439 | 0.1020513 | 0.2129952
2482893450635.4 | 0.0029397 | 1.652583 | 0.02505561 | 26.07667 | 2.730403 | 0.08281296 | 0.03032993 | 1.651308 | 0.02514139 | 26.16595 | 2.726187 | 0.08303237 | 0.03045733 | 74.13188 | 0.001274852 | -8.577977e-05 | -0.08927547 | 0.004216279 | -0.0002194133 | 0.01527101 | 0.01303185 | 0.01527101 | 0.01303185 | 0.02007568 | -87.25815 | 0.02007568 | -87.25815 | 2.242562e-16 | 1.283695e-16 | -1.838807e-16 | 0.1109439 | 0.1020513 | 0.2129952
2492668621700.9 | 0.0029397 | 1.652527 | 0.0250545 | 26.17818 | 2.730219 | 0.08280648 | 0.03032961 | 1.651257 | 0.02514059 | 26.26813 | 2.726019 | 0.08302718 | 0.0304573 | 73.99173 | 0.001269882 | -8.609513e-05 | -0.08995645 | 0.00419974 | -0.0002206979 | 0.01876011 | 0.006258624 | 0.01876011 | 0.006258624 | 0.01977655 | -87.64259 | 0.01977655 | -87.64259 | 1.949153e-17 | 6.938894e-18 | -1.82146e-17 | 0.1109439 | 0.1020513 | 0.2129952
2502443792766.4 | 0.0029397 | 1.6524 | 0.02496768 | 26.18977 | 2.729804 | 0.08251321 | 0.03022679 | 1.651136 | 0.02505408 | 26.2804 | 2.725621 | 0.08273536 | 0.03035468 | 73.94702 | 0.001264854 | -8.640012e-05 | -0.09062913 | 0.004182812 | -0.0002221557 | 0.01971518 | -0.001014962 | 0.01971518 | -0.001014962 | 0.01974129 | -88.01603 | 0.01974129 | -88.01603 | 3.017272e-16 | -3.122502e-17 | -3.001072e-16 | 0.1109439 | 0.1020513 | 0.2129952
2512218963831.9 | 0.0029397 | 1.652245 | 0.02493976 | 26.26268 | 2.729292 | 0.0824132 | 0.03019582 | 1.650985 | 0.02502646 | 26.35397 | 2.725126 | 0.08263664 | 0.03032397 | 73.85245 | 0.00125993 | -8.66995e-05 | -0.09129841 | 0.004166171 | -0.0002234345 | 0.0178296 | -0.00796884 | 0.0178296 | -0.00796884 | 0.01952939 | -88.3849 | 0.01952939 | -88.3849 | 1.710705e-16 | -6.591949e-17 | -1.578598e-16 | 0.1109439 | 0.1020513 | 0.2129952
2521994134897.4 | 0.0029397 | 1.65218 | 0.02486834 | 26.28936 | 2.729079 | 0.08217392 | 0.0301105 | 1.650925 | 0.02495535 | 26.38135 | 2.724929 | 0.08239881 | 0.03023888 | 73.80698 | 0.001254997 | -8.701427e-05 | -0.09198642 | 0.004149722 | -0.0002248886 | 0.01351046 | -0.01399337 | 0.01351046 | -0.01399337 | 0.01945115 | -88.76755 | 0.01945115 | -88.76755 | 3.189345e-16 | 2.237793e-16 | 2.272488e-16 | 0.1109439 | 0.1020513 | 0.2129952
2531769305962.9 | 0.0029397 | 1.652017 | 0.02489062 | 26.4149 | 2.728541 | 0.08223946 | 0.03014045 | 1.650767 | 0.02497793 | 26.50756 | 2.724408 | 0.08246548 | 0.03026914 | 73.76735 | 0.001250206 | -8.731162e-05 | -0.09265851 | 0.004133513 | -0.0002260255 | 0.007442544 | -0.01758386 | 0.007442544 | -0.01758386 | 0.01909407 | -89.13499 | 0.01909407 | -89.13499 | 2.340543e-16 | 2.159731e-16 | 9.020562e-17 | 0.1109439 | 0.1020513 | 0.2129952
2541544477028.3 | 0.0029397 | 1.651972 | 0.02496066 | 26.59151 | 2.728387 | 0.08246861 | 0.03022614 | 1.650726 | 0.02504829 | 26.68486 | 2.724269 | 0.08269573 | 0.0303552 | 73.71595 | 0.001245506 | -8.762765e-05 | -0.09335295 | 0.004117913 | -0.0002271212 | 0.000276408 | -0.01860095 | 0.000276408 | -0.01860095 | 0.01860301 | -89.52053 | 0.01860301 | -89.52053 | 4.781332e-17 | -4.781332e-17 | 0 | 0.1109439 | 0.1020513 | 0.2129952
2551319648093.8 | 0.0029397 | 1.651918 | 0.02501881 | 26.75597 | 2.728206 | 0.08265802 | 0.03029757 | 1.650677 | 0.02510675 | 26.85001 | 2.724104 | 0.08288626 | 0.03042698 | 73.66719 | 0.00124083 | -8.79425e-05 | -0.09404871 | 0.004102366 | -0.0002282411 | -0.006554077 | -0.01693282 | -0.006554077 | -0.01693282 | 0.01815699 | -89.9047 | 0.01815699 | -89.9047 | 6.502321e-17 | 4.683753e-17 | -4.510281e-17 | 0.1109439 | 0.1020513 | 0.2129952
2561094819159.3 | 0.0029397 | 1.651841 | 0.02499669 | 26.83474 | 2.727955 | 0.08258115 | 0.03027218 | 1.650605 | 0.02508495 | 26.92948 | 2.723869 | 0.0828107 | 0.03040187 | 73.57326 | 0.0012361 | -8.82548e-05 | -0.09474431 | 0.004086574 | -0.0002295509 | -0.01223166 | -0.01313229 | -0.01223166 | -0.01313229 | 0.01794633 | -90.2853 | 0.01794633 | -90.2853 | 3.840954e-16 | 2.63678e-16 | -2.792905e-16 | 0.1109439 | 0.1020513 | 0.2129952
2570869990224.8 | 0.0029397 | 1.651797 | 0.02503349 | 26.97682 | 2.727806 | 0.08270047 | 0.03031758 | 1.650565 | 0.02512206 | 27.07226 | 2.723734 | 0.0829312 | 0.03044761 | 73.46948 | 0.001231472 | -8.857155e-05 | -0.09544727 | 0.004071208 | -0.0002307302 | -0.01593404 | -0.007412312 | -0.01593404 | -0.007412312 | 0.01757373 | -90.67078 | 0.01757373 | -90.67078 | 1.475739e-16 | -4.510281e-17 | 1.405126e-16 | 0.1109439 | 0.1020513 | 0.2129952
2580645161290.3 | 0.0029397 | 1.651791 | 0.02489624 | 26.93092 | 2.727793 | 0.08224674 | 0.03015139 | 1.650564 | 0.02498513 | 27.02708 | 2.723738 | 0.08247913 | 0.0302816 | 73.35499 | 0.001226687 | -8.889741e-05 | -0.09616269 | 0.004055391 | -0.000232382 | -0.01767388 | -0.0007743083 | -0.01767388 | -0.0007743083 | 0.01769083 | -91.0624 | 0.01769083 | -91.0624 | 2.143628e-16 | -1.387779e-17 | 2.139131e-16 | 0.1109439 | 0.1020513 | 0.2129952
2590420332355.8 | 0.0029397 | 1.651734 | 0.02479522 | 26.92325 | 2.72761 | 0.08191021 | 0.03003004 | 1.650512 | 0.02488444 | 27.02012 | 2.72357 | 0.08214411 | 0.03016046 | 73.22299 | 0.001221978 | -8.921416e-05 | -0.09687086 | 0.004039702 | -0.0002338996 | -0.01669721 | 0.005900412 | -0.01669721 | 0.005900412 | 0.01770908 | -91.44587 | 0.01770908 | -91.44587 | 1.357774e-16 | 4.163336e-17 | 1.292369e-16 | 0.1109439 | 0.1020513 | 0.2129952
2600195503421.3 | 0.0029397 | 1.651649 | 0.02475307 | 26.9789 | 2.727331 | 0.08176674 | 0.0299805 | 1.650431 | 0.02484259 | 27.07647 | 2.723306 | 0.08200199 | 0.03011119 | 73.05231 | 0.001217368 | -8.952529e-05 | -0.09757553 | 0.004024286 | -0.0002352435 | -0.01322068 | 0.01156199 | -0.01322068 | 0.01156199 | 0.01756321 | -91.82476 | 0.01756321 | -91.82476 | 2.392724e-16 | -1.647987e-16 | -1.734723e-16 | 0.1109439 | 0.1020513 | 0.2129952
2609970674486.8 | 0.0029397 | 1.651567 | 0.02476329 | 27.09151 | 2.727062 | 0.0817965 | 0.02999437 | 1.650355 | 0.02485313 | 27.18979 | 2.723053 | 0.08203296 | 0.03012537 | 72.94784 | 0.00121285 | -8.983633e-05 | -0.09828263 | 0.004009193 | -0.0002364553 | -0.007866352 | 0.01537813 | -0.007866352 | 0.01537813 | 0.01727329 | -92.20416 | 0.01727329 | -92.20416 | 5.101975e-17 | 4.857226e-17 | 1.561251e-17 | 0.1109439 | 0.1020513 | 0.2129952
2619745845552.3 | 0.0029397 | 1.651494 | 0.02461024 | 27.0249 | 2.726827 | 0.08128733 | 0.02981022 | 1.650286 | 0.02470039 | 27.1239 | 2.722834 | 0.08152541 | 0.02994138 | 72.82797 | 0.001208187 | -9.015101e-05 | -0.09899629 | 0.003993614 | -0.0002380823 | -0.001606251 | 0.01736746 | -0.001606251 | 0.01736746 | 0.01744158 | -92.58476 | 0.01744158 | -92.58476 | 3.993017e-16 | -3.983359e-16 | -2.775558e-17 | 0.1109439 | 0.1020513 | 0.2129952
2629521016617.8 | 0.0029397 | 1.651481 | 0.02478761 | 27.32124 | 2.726775 | 0.08187253 | 0.03002541 | 1.650277 | 0.02487808 | 27.42096 | 2.722795 | 0.08211145 | 0.03015704 | 72.72839 | 0.00120392 | -9.047137e-05 | -0.09971879 | 0.003979546 | -0.000238921 | 0.004901662 | 0.01596071 | 0.004901662 | 0.01596071 | 0.01669642 | -92.97495 | 0.01669642 | -92.97495 | 1.513913e-16 | -1.379105e-16 | 6.245005e-17 | 0.1109439 | 0.1020513 | 0.2129952
2639296187683.3 | 0.0029397 | 1.651594 | 0.02488257 | 27.52786 | 2.727144 | 0.0821918 | 0.03013842 | 1.650395 | 0.02497338 | 27.62833 | 2.723178 | 0.08243186 | 0.03027046 | 72.45713 | 0.001199598 | -9.081484e-05 | -0.1004695 | 0.003965586 | -0.0002400625 | 0.01054062 | 0.01229514 | 0.01054062 | 0.01229514 | 0.01619491 | -93.3857 | 0.01619491 | -93.3857 | 1.636535e-17 | -8.673617e-18 | 1.387779e-17 | 0.1109439 | 0.1020513 | 0.2129952
2649071358748.8 | 0.0029397 | 1.650949 | 0.02509704 | 27.86797 | 2.725002 | 0.08286785 | 0.0304102 | 1.649753 | 0.02518807 | 27.96905 | 2.721051 | 0.08310819 | 0.03054268 | 72.36616 | 0.001195426 | -9.102517e-05 | -0.1010751 | 0.003950321 | -0.0002403349 | 0.0129277 | 0.008378438 | 0.0129277 | 0.008378438 | 0.01540531 | -93.67274 | 0.01540531 | -93.67274 | 8.845389e-17 | 5.89806e-17 | -6.591949e-17 | 0.1109439 | 0.1020513 | 0.2129952
2658846529814.3 | 0.0029397 | 1.651023 | 0.02475672 | 27.59151 | 2.725264 | 0.08174782 | 0.0299963 | 1.649832 | 0.02484809 | 27.69334 | 2.721329 | 0.08199034 | 0.03012879 | 72.55016 | 0.001190696 | -9.136798e-05 | -0.1018302 | 0.003934846 | -0.0002425282 | 0.01580883 | 0.002726531 | 0.01580883 | 0.002726531 | 0.01604223 | -94.07699 | 0.01604223 | -94.07699 | 2.711113e-16 | -3.469447e-17 | 2.688821e-16 | 0.1109439 | 0.1020513 | 0.2129952
2668621700879.8 | 0.0029397 | 1.651041 | 0.02467213 | 27.59833 | 2.725329 | 0.08146942 | 0.02989342 | 1.649855 | 0.02476383 | 27.7009 | 2.721409 | 0.08171346 | 0.03002616 | 72.5061 | 0.001186275 | -9.169759e-05 | -0.1025732 | 0.003920303 | -0.0002440397 | 0.01562274 | -0.003565091 | 0.01562274 | -0.003565091 | 0.01602435 | -94.47214 | 0.01602435 | -94.47214 | 6.747606e-17 | 2.081668e-17 | 6.418477e-17 | 0.1109439 | 0.1020513 | 0.2129952
2678396871945.3 | 0.0029397 | 1.650951 | 0.02465515 | 27.68037 | 2.72503 | 0.08140889 | 0.02987449 | 1.649769 | 0.02474716 | 27.78366 | 2.721125 | 0.08165419 | 0.03000752 | 72.40812 | 0.001181957 | -9.200721e-05 | -0.1032966 | 0.003905853 | -0.0002452986 | 0.01305242 | -0.00895818 | 0.01305242 | -0.00895818 | 0.01583082 | -94.84927 | 0.01583082 | -94.84927 | 6.218445e-17 | 3.122502e-17 | 5.377643e-17 | 0.1109439 | 0.1020513 | 0.2129952
2688172043010.8 | 0.0029397 | 1.650804 | 0.02464845 | 27.77383 | 2.724547 | 0.08137953 | 0.02986901 | 1.649627 | 0.02474076 | 27.87784 | 2.720656 | 0.08162602 | 0.03000233 | 72.2717 | 0.001177681 | -9.230683e-05 | -0.1040112 | 0.003891413 | -0.0002464876 | 0.008835756 | -0.01287288 | 0.008835756 | -0.01287288 | 0.0156135 | -95.21705 | 0.0156135 | -95.21705 | 1.482148e-17 | 1.387779e-17 | 5.20417e-18 | 0.1109439 | 0.1020513 | 0.2129952
2697947214076.2 | 0.0029397 | 1.65081 | 0.02455002 | 27.76352 | 2.724572 | 0.08105486 | 0.02974957 | 1.649637 | 0.02464266 | 27.86828 | 2.720695 | 0.08130288 | 0.02988313 | 72.16146 | 0.00117334 | -9.263457e-05 | -0.1047601 | 0.003877103 | -0.0002480158 | 0.003237006 | -0.0152967 | 0.003237006 | -0.0152967 | 0.01563545 | -95.61004 | 0.01563545 | -95.61004 | 9.107298e-17 | 9.107298e-17 | 0 | 0.1109439 | 0.1020513 | 0.2129952
2707722385141.7 | 0.0029397 | 1.650866 | 0.02456783 | 27.88432 | 2.724754 | 0.08111638 | 0.02977016 | 1.649697 | 0.0246608 | 27.98984 | 2.720891 | 0.08136567 | 0.02990406 | 72.05915 | 0.001169155 | -9.296953e-05 | -0.1055198 | 0.003863446 | -0.0002492959 | -0.002940743 | -0.01507426 | -0.002940743 | -0.01507426 | 0.01535842 | -96.01124 | 0.01535842 | -96.01124 | 2.30924e-16 | 2.268151e-16 | -4.336809e-17 | 0.1109439 | 0.1020513 | 0.2129952
2717497556207.2 | 0.0029397 | 1.650829 | 0.02447359 | 27.87764 | 2.724638 | 0.08080344 | 0.02965658 | 1.649664 | 0.02456688 | 27.98391 | 2.720788 | 0.08105421 | 0.02979071 | 71.94551 | 0.00116488 | -9.328977e-05 | -0.1062655 | 0.003849252 | -0.000250776 | -0.008405023 | -0.01287053 | -0.008405023 | -0.01287053 | 0.01537189 | -96.39709 | 0.01537189 | -96.39709 | 2.657922e-16 | 2.151057e-16 | -1.561251e-16 | 0.1109439 | 0.1020513 | 0.2129952
2727272727272.7 | 0.0029397 | 1.650804 | 0.02435174 | 27.83862 | 2.72456 | 0.08039989 | 0.02950931 | 1.649643 | 0.02444535 | 27.94564 | 2.720725 | 0.08065222 | 0.02964365 | 71.8624 | 0.001160606 | -9.361245e-05 | -0.1070166 | 0.003835085 | -0.0002523287 | -0.01271871 | -0.008786602 | -0.01271871 | -0.008786602 | 0.01545865 | -96.78482 | 0.01545865 | -96.78482 | 8.568902e-17 | 4.510281e-17 | -7.285839e-17 | 0.1109439 | 0.1020513 | 0.2129952
2737047898338.2 | 0.0029397 | 1.650737 | 0.02432227 | 27.9046 | 2.724342 | 0.08029937 | 0.02947477 | 1.649581 | 0.0244162 | 28.01236 | 2.720521 | 0.08055299 | 0.0296094 | 71.77921 | 0.001156459 | -9.392654e-05 | -0.1077606 | 0.003821261 | -0.0002536234 | -0.01492618 | -0.003397378 | -0.01492618 | -0.003397378 | 0.01530794 | -97.16557 | 0.01530794 | -97.16557 | 2.781518e-16 | 6.245005e-17 | -2.710505e-16 | 0.1109439 | 0.1020513 | 0.2129952
2746823069403.7 | 0.0029397 | 1.650571 | 0.02432183 | 28.00374 | 2.723793 | 0.08028981 | 0.02947721 | 1.649419 | 0.02441605 | 28.11223 | 2.719986 | 0.08054458 | 0.02961213 | 71.77055 | 0.001152372 | -9.422228e-05 | -0.1084859 | 0.003807407 | -0.0002547684 | -0.0149377 | 0.002104594 | -0.0149377 | 0.002104594 | 0.01508523 | -97.52934 | 0.01508523 | -97.52934 | 2.274808e-16 | 3.295975e-17 | 2.250804e-16 | 0.1109439 | 0.1020513 | 0.2129952
2756598240469.2 | 0.0029397 | 1.650461 | 0.02422183 | 27.98786 | 2.723436 | 0.0799544 | 0.02935791 | 1.649313 | 0.02431636 | 28.09708 | 2.719643 | 0.0802106 | 0.02949306 | 71.73448 | 0.001148209 | -9.452946e-05 | -0.109227 | 0.00379342 | -0.0002561939 | -0.01317148 | 0.007422871 | -0.01317148 | 0.007422871 | 0.01511909 | -97.90256 | 0.01511909 | -97.90256 | 2.446514e-16 | -1.196959e-16 | -2.13371e-16 | 0.1109439 | 0.1020513 | 0.2129952
2766373411534.7 | 0.0029397 | 1.6505 | 0.02423237 | 28.09932 | 2.723562 | 0.07999103 | 0.02937001 | 1.649355 | 0.02432723 | 28.20932 | 2.719782 | 0.0802485 | 0.02950549 | 71.6906 | 0.001144194 | -9.486183e-05 | -0.1099997 | 0.003780282 | -0.0002574687 | -0.009110418 | 0.01175437 | -0.009110418 | 0.01175437 | 0.01487162 | -98.30082 | 0.01487162 | -98.30082 | 2.269042e-16 | -1.82146e-16 | -1.353084e-16 | 0.1109439 | 0.1020513 | 0.2129952
2776148582600.2 | 0.0029397 | 1.650417 | 0.02469115 | 28.73248 | 2.723266 | 0.08150137 | 0.02992781 | 1.649276 | 0.02478631 | 28.84323 | 2.719497 | 0.08175895 | 0.030064 | 71.21852 | 0.001140677 | -9.516623e-05 | -0.1107426 | 0.003768592 | -0.0002575815 | -0.003768485 | 0.01301408 | -0.003768485 | 0.01301408 | 0.01354872 | -98.67831 | 0.01354872 | -98.67831 | 1.441622e-17 | -1.431147e-17 | -1.734723e-18 | 0.1109439 | 0.1020513 | 0.2129952
2785923753665.7 | 0.0029397 | 1.650019 | 0.02429493 | 28.37096 | 2.721972 | 0.08017419 | 0.02945445 | 1.648882 | 0.02439036 | 28.4824 | 2.718219 | 0.08043367 | 0.02959058 | 71.5582 | 0.001136285 | -9.54248e-05 | -0.1114345 | 0.003753138 | -0.0002594766 | 0.0005946024 | 0.01427514 | 0.0005946024 | 0.01427514 | 0.01428752 | -99.0018 | 0.01428752 | -99.0018 | 9.80409e-18 | 9.649399e-18 | 1.734723e-18 | 0.1109439 | 0.1020513 | 0.2129952
2795698924731.2 | 0.0029397 | 1.650116 | 0.02434018 | 28.52354 | 2.722289 | 0.08032823 | 0.0295076 | 1.648983 | 0.02443595 | 28.63576 | 2.718549 | 0.08058894 | 0.02964411 | 71.50293 | 0.001132391 | -9.576743e-05 | -0.112227 | 0.003740543 | -0.0002607125 | 0.006073268 | 0.0125795 | 0.006073268 | 0.0125795 | 0.01396884 | -99.40995 | 0.01396884 | -99.40995 | 2.750467e-16 | -2.524023e-16 | 1.092876e-16 | 0.1109439 | 0.1020513 | 0.2129952
2805474095796.7 | 0.0029397 | 1.650265 | 0.02420841 | 28.46831 | 2.722789 | 0.07990059 | 0.02934513 | 1.649137 | 0.02430453 | 28.58135 | 2.719061 | 0.080163 | 0.02948187 | 71.38057 | 0.001128341 | -9.612226e-05 | -0.1130367 | 0.003727515 | -0.0002624068 | 0.0107365 | 0.009110075 | 0.0107365 | 0.009110075 | 0.01408069 | -99.82733 | 0.01408069 | -99.82733 | 3.87896e-18 | -3.469447e-18 | 1.734723e-18 | 0.1109439 | 0.1020513 | 0.2129952
2815249266862.2 | 0.0029397 | 1.650226 | 0.02417194 | 28.52446 | 2.722661 | 0.07977831 | 0.02930159 | 1.649102 | 0.02426838 | 28.63827 | 2.718947 | 0.08004204 | 0.02943862 | 71.23416 | 0.001124416 | -9.644136e-05 | -0.1138071 | 0.003714488 | -0.0002637246 | 0.01325997 | 0.0043762 | 0.01325997 | 0.0043762 | 0.01396345 | -100.2122 | 0.01396345 | -100.2122 | 2.918463e-16 | -9.020562e-17 | 2.775558e-16 | 0.1109439 | 0.1020513 | 0.2129952
2825024437927.7 | 0.0029397 | 1.650148 | 0.02402302 | 28.44716 | 2.722413 | 0.07928308 | 0.02912236 | 1.649028 | 0.02411977 | 28.56173 | 2.718712 | 0.07954836 | 0.02925958 | 71.14075 | 0.0011204 | -9.675485e-05 | -0.1145735 | 0.003701055 | -0.0002652721 | 0.01409671 | -0.000837637 | 0.01409671 | -0.000837637 | 0.01412158 | -100.5903 | 0.01412158 | -100.5903 | 1.810528e-16 | 8.673617e-18 | 1.808449e-16 | 0.1109439 | 0.1020513 | 0.2129952
2834799608993.2 | 0.0029397 | 1.650062 | 0.02388858 | 28.38585 | 2.722135 | 0.07883529 | 0.02896083 | 1.648946 | 0.02398565 | 28.50119 | 2.718447 | 0.07910206 | 0.02909825 | 71.03418 | 0.001116427 | -9.706651e-05 | -0.1153403 | 0.003687747 | -0.0002667751 | 0.01291576 | -0.006015666 | 0.01291576 | -0.006015666 | 0.01424798 | -100.9668 | 0.01424798 | -100.9668 | 8.673617e-18 | 6.938894e-18 | 5.20417e-18 | 0.1109439 | 0.1020513 | 0.2129952
2844574780058.6 | 0.0029397 | 1.649829 | 0.02386423 | 28.4547 | 2.721365 | 0.0787438 | 0.0289354 | 1.648716 | 0.02396158 | 28.57077 | 2.717691 | 0.0790117 | 0.0290731 | 70.96133 | 0.001112592 | -9.734928e-05 | -0.1160751 | 0.003674591 | -0.0002679003 | 0.009961923 | -0.009983391 | 0.009961923 | -0.009983391 | 0.01410347 | -101.3174 | 0.01410347 | -101.3174 | 9.02223e-17 | 5.551115e-17 | 7.112366e-17 | 0.1109439 | 0.1020513 | 0.2129952
2854349951124.1 | 0.0029397 | 1.649914 | 0.02383807 | 28.52118 | 2.721648 | 0.07866154 | 0.02890218 | 1.648805 | 0.02393577 | 28.63807 | 2.717985 | 0.07893083 | 0.0290402 | 70.90722 | 0.001108786 | -9.769128e-05 | -0.1168832 | 0.003662241 | -0.0002692851 | 0.005153606 | -0.01297871 | 0.005153606 | -0.01297871 | 0.01396448 | -101.7238 | 0.01396448 | -101.7238 | 5.204893e-17 | 4.77049e-17 | 2.081668e-17 | 0.1109439 | 0.1020513 | 0.2129952
2864125122189.6 | 0.0029397 | 1.649866 | 0.02384587 | 28.62822 | 2.72149 | 0.078685 | 0.02891247 | 1.648761 | 0.02394388 | 28.74589 | 2.71784 | 0.07895548 | 0.02905082 | 70.85539 | 0.00110504 | -9.800816e-05 | -0.1176639 | 0.003649798 | -0.0002704828 | -6.888177e-05 | -0.01374484 | -6.888177e-05 | -0.01374484 | 0.01374501 | -102.1068 | 0.01374501 | -102.1068 | 8.91383e-17 | -8.912142e-17 | -1.734723e-18 | 0.1109439 | 0.1020513 | 0.2129952
2873900293255.1 | 0.0029397 | 1.649832 | 0.02387454 | 28.76046 | 2.721377 | 0.07877797 | 0.02894784 | 1.648731 | 0.02397287 | 28.87891 | 2.717739 | 0.07904961 | 0.02908653 | 70.86244 | 0.00110134 | -9.832735e-05 | -0.11845 | 0.003637545 | -0.0002716427 | -0.005129319 | -0.01246481 | -0.005129319 | -0.01246481 | 0.01347893 | -102.4921 | 0.01347893 | -102.4921 | 2.172789e-16 | -2.020953e-16 | 7.979728e-17 | 0.1109439 | 0.1020513 | 0.2129952
2883675464320.6 | 0.0029397 | 1.64983 | 0.02379313 | 28.75989 | 2.721373 | 0.07850925 | 0.02884913 | 1.648733 | 0.02389179 | 28.87913 | 2.717748 | 0.07878233 | 0.02898809 | 70.68382 | 0.001097554 | -9.865397e-05 | -0.1192477 | 0.003625054 | -0.0002730795 | -0.009492351 | -0.009568945 | -0.009492351 | -0.009568945 | 0.01347848 | -102.8831 | 0.01347848 | -102.8831 | 6.397344e-17 | 4.857226e-17 | -4.163336e-17 | 0.1109439 | 0.1020513 | 0.2129952
2893450635386.1 | 0.0029397 | 1.649711 | 0.02377236 | 28.83218 | 2.720982 | 0.07843504 | 0.02882601 | 1.648617 | 0.02387131 | 28.9522 | 2.717369 | 0.07870932 | 0.02896527 | 70.70338 | 0.001093853 | -9.895778e-05 | -0.1200204 | 0.003612602 | -0.0002742801 | -0.01217985 | -0.005428291 | -0.01217985 | -0.005428291 | 0.01333473 | -103.2533 | 0.01333473 | -103.2533 | 3.963378e-17 | -1.561251e-17 | 3.642919e-17 | 0.1109439 | 0.1020513 | 0.2129952
2903225806451.6 | 0.0029397 | 1.64976 | 0.02370291 | 28.84507 | 2.721147 | 0.07820823 | 0.0287409 | 1.64867 | 0.0238022 | 28.9659 | 2.717547 | 0.07848396 | 0.02888044 | 70.61613 | 0.00109013 | -9.929401e-05 | -0.1208351 | 0.003600436 | -0.0002757276 | -0.01330535 | -0.0002549043 | -0.01330535 | -0.0002549043 | 0.01330779 | -103.6534 | 0.01330779 | -103.6534 | 1.173777e-16 | -1.734723e-18 | 1.173649e-16 | 0.1109439 | 0.1020513 | 0.2129952
2913000977517.1 | 0.0029397 | 1.649772 | 0.02355294 | 28.75908 | 2.721193 | 0.07771398 | 0.02855879 | 1.648686 | 0.02365257 | 28.88073 | 2.717605 | 0.07799131 | 0.02869854 | 70.50899 | 0.00108635 | -9.962427e-05 | -0.1216452 | 0.003587981 | -0.0002773248 | -0.01254239 | 0.004927022 | -0.01254239 | 0.004927022 | 0.01347542 | -104.0469 | 0.01347542 | -104.0469 | 1.03216e-16 | 4.857226e-17 | 9.107298e-17 | 0.1109439 | 0.1020513 | 0.2129952
2922776148582.6 | 0.0029397 | 1.649783 | 0.02365338 | 28.97863 | 2.721225 | 0.07804588 | 0.02868042 | 1.6487 | 0.02375333 | 29.10108 | 2.717649 | 0.07832424 | 0.02882059 | 70.36552 | 0.001082848 | -9.995127e-05 | -0.122454 | 0.003576496 | -0.0002783534 | -0.009387453 | 0.009059357 | -0.009387453 | 0.009059357 | 0.01304593 | -104.4402 | 0.01304593 | -104.4402 | 2.109954e-16 | 1.474515e-16 | 1.509209e-16 | 0.1109439 | 0.1020513 | 0.2129952
2932551319648.1 | 0.0029397 | 1.649643 | 0.02352245 | 28.91461 | 2.720768 | 0.07760729 | 0.02852404 | 1.648564 | 0.0236227 | 29.03785 | 2.717204 | 0.07788707 | 0.02866441 | 70.17991 | 0.001079134 | -0.0001002523 | -0.1232336 | 0.003563934 | -0.0002797768 | -0.005575127 | 0.01192958 | -0.005575127 | 0.01192958 | 0.01316802 | -104.8062 | 0.01316802 | -104.8062 | 1.824039e-16 | -1.604619e-16 | -8.673617e-17 | 0.1109439 | 0.1020513 | 0.2129952
2942326490713.6 | 0.0029397 | 1.649663 | 0.02333143 | 28.7754 | 2.720844 | 0.076978 | 0.02829195 | 1.648588 | 0.02343201 | 28.89945 | 2.717293 | 0.07725947 | 0.02843252 | 70.04881 | 0.001075386 | -0.0001005848 | -0.1240544 | 0.003551597 | -0.0002814651 | -0.0005670076 | 0.01342661 | -0.0005670076 | 0.01342661 | 0.01343857 | -105.2011 | 0.01343857 | -105.2011 | 1.18516e-16 | -1.185033e-16 | -1.734723e-18 | 0.1109439 | 0.1020513 | 0.2129952
2952101661779.1 | 0.0029397 | 1.649571 | 0.02327801 | 28.80489 | 2.720542 | 0.07679744 | 0.02822873 | 1.648499 | 0.0233789 | 28.92974 | 2.717003 | 0.07708019 | 0.02836957 | 69.93343 | 0.0010718 | -0.0001008939 | -0.1248491 | 0.003539578 | -0.0002827483 | 0.004364201 | 0.01264725 | 0.004364201 | 0.01264725 | 0.01337906 | -105.5756 | 0.01337906 | -105.5756 | 2.907926e-17 | 2.775558e-17 | -8.673617e-18 | 0.1109439 | 0.1020513 | 0.2129952
2961876832844.6 | 0.0029397 | 1.649403 | 0.02318193 | 28.78099 | 2.719992 | 0.07647267 | 0.02811504 | 1.648334 | 0.02328312 | 28.90662 | 2.716464 | 0.07675673 | 0.02825611 | 69.82809 | 0.001068193 | -0.0001011888 | -0.1256286 | 0.003527321 | -0.0002840604 | 0.008574496 | 0.0103299 | 0.008574496 | 0.0103299 | 0.01342494 | -105.9362 | 0.01342494 | -105.9362 | 1.113741e-16 | -8.84709e-17 | 6.765422e-17 | 0.1109439 | 0.1020513 | 0.2129952
2971652003910.1 | 0.0029397 | 1.649608 | 0.02342419 | 29.17774 | 2.720659 | 0.07728149 | 0.02840543 | 1.648543 | 0.02352574 | 29.30424 | 2.717142 | 0.07756642 | 0.02854706 | 69.4501 | 0.001064955 | -0.0001015519 | -0.1264956 | 0.003517151 | -0.0002849341 | 0.01140593 | 0.005499234 | 0.01140593 | 0.005499234 | 0.01266242 | -106.3649 | 0.01266242 | -106.3649 | 4.003567e-16 | -1.734723e-16 | 3.608225e-16 | 0.1109439 | 0.1020513 | 0.2129952
2981427174975.6 | 0.0029397 | 1.649137 | 0.02326429 | 29.07389 | 2.719111 | 0.07673199 | 0.02821951 | 1.648076 | 0.02336608 | 29.2011 | 2.715607 | 0.07701812 | 0.02836129 | 69.67799 | 0.001061326 | -0.0001017885 | -0.1272073 | 0.003504164 | -0.0002861282 | 0.01272253 | 0.001852847 | 0.01272253 | 0.001852847 | 0.01285674 | -106.6695 | 0.01285674 | -106.6695 | 2.654414e-17 | -1.561251e-17 | 2.14672e-17 | 0.1109439 | 0.1020513 | 0.2129952
2991202346041.1 | 0.0029397 | 1.649411 | 0.02323458 | 29.13197 | 2.720016 | 0.07664674 | 0.02817879 | 1.648353 | 0.02333675 | 29.26007 | 2.716522 | 0.0769344 | 0.02832092 | 69.69654 | 0.001057861 | -0.0001021685 | -0.1281008 | 0.003493334 | -0.0002876614 | 0.01218803 | -0.003727375 | 0.01218803 | -0.003727375 | 0.01274525 | -107.1109 | 0.01274525 | -107.1109 | 1.77142e-16 | 4.510281e-17 | 1.713039e-16 | 0.1109439 | 0.1020513 | 0.2129952
3000977517106.5 | 0.0029397 | 1.649399 | 0.02325519 | 29.25309 | 2.719975 | 0.07671416 | 0.02820399 | 1.648344 | 0.02335768 | 29.38202 | 2.716493 | 0.077003 | 0.02834648 | 69.63373 | 0.001054465 | -0.0001024922 | -0.1289267 | 0.003482133 | -0.0002888413 | 0.009689476 | -0.007926892 | 0.009689476 | -0.007926892 | 0.01251885 | -107.4998 | 0.01251885 | -107.4998 | 1.43049e-16 | 9.020562e-17 | 1.110223e-16 | 0.1109439 | 0.1020513 | 0.2129952
3010752688172.0 | 0.0029397 | 1.649662 | 0.0230935 | 29.14432 | 2.720852 | 0.07619294 | 0.02800334 | 1.648611 | 0.02319637 | 29.27415 | 2.717381 | 0.0764836 | 0.02814607 | 69.43274 | 0.001050913 | -0.0001028725 | -0.1298265 | 0.003470962 | -0.0002906549 | 0.005475754 | -0.0114793 | 0.005475754 | -0.0114793 | 0.01271842 | -107.9399 | 0.01271842 | -107.9399 | 1.638947e-16 | 1.500536e-16 | 6.591949e-17 | 0.1109439 | 0.1020513 | 0.2129952
3020527859237.5 | 0.0029397 | 1.649013 | 0.02352007 | 29.77903 | 2.718692 | 0.0775698 | 0.02853203 | 1.647965 | 0.02362313 | 29.90952 | 2.715232 | 0.0778602 | 0.02867534 | 68.86038 | 0.001047958 | -0.0001030658 | -0.1304928 | 0.003459953 | -0.0002904017 | 0.00201336 | -0.01140925 | 0.00201336 | -0.01140925 | 0.01158553 | -108.2103 | 0.01158553 | -108.2103 | 1.878599e-16 | 1.860491e-16 | 2.602085e-17 | 0.1109439 | 0.1020513 | 0.2129952
3030303030303.0 | 0.0029397 | 1.649262 | 0.02300264 | 29.21816 | 2.719537 | 0.07587476 | 0.02789988 | 1.648218 | 0.02310608 | 29.34956 | 2.71609 | 0.07616774 | 0.02804316 | 69.23728 | 0.001044097 | -0.0001034477 | -0.1314002 | 0.003447658 | -0.0002929749 | -0.003267773 | -0.01214709 | -0.003267773 | -0.01214709 | 0.01257896 | -108.6477 | 0.01257896 | -108.6477 | 4.380177e-17 | -4.293441e-17 | 8.673617e-18 | 0.1109439 | 0.1020513 | 0.2129952
3040078201368.5 | 0.0029397 | 1.649194 | 0.02290074 | 29.18256 | 2.719317 | 0.07553553 | 0.02777739 | 1.648154 | 0.0230045 | 29.31478 | 2.715881 | 0.0758299 | 0.02792092 | 69.19832 | 0.001040667 | -0.0001037619 | -0.1322245 | 0.003436203 | -0.000294367 | -0.007561514 | -0.01013324 | -0.007561514 | -0.01013324 | 0.01264354 | -109.026 | 0.01264354 | -109.026 | 1.235435e-16 | -9.714451e-17 | 7.632783e-17 | 0.1109439 | 0.1020513 | 0.2129952
3049853372434.0 | 0.0029397 | 1.649066 | 0.0229303 | 29.31419 | 2.718892 | 0.07562714 | 0.02781543 | 1.648028 | 0.02303436 | 29.44722 | 2.715467 | 0.07592256 | 0.0279593 | 68.93741 | 0.001037388 | -0.0001040624 | -0.1330338 | 0.003425148 | -0.0002954204 | -0.01048679 | -0.006617249 | -0.01048679 | -0.006617249 | 0.01240003 | -109.3928 | 0.01240003 | -109.3928 | 3.623247e-17 | 2.428613e-17 | -2.688821e-17 | 0.1109439 | 0.1020513 | 0.2129952
3059628543499.5 | 0.0029397 | 1.649131 | 0.02279431 | 29.23374 | 2.719115 | 0.07518164 | 0.02764931 | 1.648097 | 0.02289872 | 29.36764 | 2.715701 | 0.07547863 | 0.02779343 | 68.88672 | 0.001033969 | -0.0001044036 | -0.1338978 | 0.003414003 | -0.0002969974 | -0.01238639 | -0.001993628 | -0.01238639 | -0.001993628 | 0.0125458 | -109.7962 | 0.0125458 | -109.7962 | 1.977894e-16 | -3.469447e-17 | 1.947227e-16 | 0.1109439 | 0.1020513 | 0.2129952
3069403714565.0 | 0.0029397 | 1.64915 | 0.0228408 | 29.38695 | 2.719176 | 0.07533583 | 0.02770539 | 1.64812 | 0.02294553 | 29.5217 | 2.715772 | 0.07563397 | 0.02784989 | 68.84818 | 0.001030751 | -0.0001047334 | -0.1347499 | 0.003403461 | -0.00029814 | -0.01192788 | 0.002855254 | -0.01192788 | 0.002855254 | 0.01226486 | -110.1907 | 0.01226486 | -110.1907 | 4.305508e-16 | -9.367507e-17 | -4.202368e-16 | 0.1109439 | 0.1020513 | 0.2129952
3079178885630.5 | 0.0029397 | 1.649245 | 0.02284412 | 29.48482 | 2.719486 | 0.07535107 | 0.02770784 | 1.648217 | 0.02294919 | 29.62044 | 2.716093 | 0.07565051 | 0.0278527 | 68.7952 | 0.001027512 | -0.0001050789 | -0.1356249 | 0.003392995 | -0.0002994403 | -0.009668477 | 0.007255298 | -0.009668477 | 0.007255298 | 0.01208796 | -110.5995 | 0.01208796 | -110.5995 | 7.99668e-18 | 1.734723e-18 | 7.806256e-18 | 0.1109439 | 0.1020513 | 0.2129952
3088954056696.0 | 0.0029397 | 1.649161 | 0.02259297 | 29.25323 | 2.719222 | 0.07451888 | 0.02740449 | 1.648137 | 0.02269836 | 29.38969 | 2.715841 | 0.07482001 | 0.02754948 | 68.77923 | 0.001024042 | -0.0001053917 | -0.1364605 | 0.003381346 | -0.0003011277 | -0.006556019 | 0.01064879 | -0.006556019 | 0.01064879 | 0.01250512 | -110.9747 | 0.01250512 | -110.9747 | 1.072867e-17 | -2.602085e-18 | 1.040834e-17 | 0.1109439 | 0.1020513 | 0.2129952
3098729227761.5 | 0.0029397 | 1.649209 | 0.02259837 | 29.35283 | 2.719381 | 0.07453889 | 0.02741025 | 1.648188 | 0.0227041 | 29.49016 | 2.71601 | 0.07484127 | 0.0275556 | 68.74549 | 0.001020846 | -0.0001057281 | -0.1373293 | 0.003370926 | -0.0003023806 | -0.001862061 | 0.01218022 | -0.001862061 | 0.01218022 | 0.01232173 | -111.3748 | 0.01232173 | -111.3748 | 6.930758e-17 | 6.852158e-17 | 1.040834e-17 | 0.1109439 | 0.1020513 | 0.2129952
3108504398827.0 | 0.0029397 | 1.649045 | 0.02247663 | 29.28679 | 2.718843 | 0.07412993 | 0.02726524 | 1.648027 | 0.02258265 | 29.42494 | 2.715484 | 0.07443364 | 0.02741082 | 68.72386 | 0.001017544 | -0.0001060229 | -0.1381466 | 0.003359692 | -0.0003037152 | 0.002566487 | 0.0121731 | 0.002566487 | 0.0121731 | 0.01244071 | -111.7343 | 0.01244071 | -111.7343 | 7.172536e-17 | -7.068998e-17 | 1.214306e-17 | 0.1109439 | 0.1020513 | 0.2129952
3118279569892.5 | 0.0029397 | 1.649135 | 0.02250685 | 29.41839 | 2.71914 | 0.07423366 | 0.02730042 | 1.648121 | 0.02261322 | 29.55742 | 2.71579 | 0.07453861 | 0.02744638 | 68.66151 | 0.001014413 | -0.0001063676 | -0.1390316 | 0.003349578 | -0.0003049507 | 0.007049386 | 0.009957986 | 0.007049386 | 0.009957986 | 0.01220063 | -112.1426 | 0.01220063 | -112.1426 | 1.093013e-16 | 8.84709e-17 | -6.418477e-17 | 0.1109439 | 0.1020513 | 0.2129952
3128054740958.0 | 0.0029397 | 1.649154 | 0.02251524 | 29.52161 | 2.719202 | 0.0742622 | 0.02731029 | 1.648143 | 0.02262194 | 29.66152 | 2.715862 | 0.07456836 | 0.02745661 | 68.44529 | 0.00101128 | -0.0001066981 | -0.1399008 | 0.003339306 | -0.000306169 | 0.01017883 | 0.006384339 | 0.01017883 | 0.006384339 | 0.01201533 | -112.5371 | 0.01201533 | -112.5371 | 4.716566e-16 | -2.515349e-16 | 3.989864e-16 | 0.1109439 | 0.1020513 | 0.2129952
3137829912023.5 | 0.0029397 | 1.649214 | 0.02268925 | 29.84275 | 2.719392 | 0.07483888 | 0.02752044 | 1.648206 | 0.02279629 | 29.98353 | 2.716062 | 0.07514595 | 0.02766724 | 68.18981 | 0.001008328 | -0.0001070352 | -0.1407814 | 0.00332975 | -0.0003070758 | 0.01131769 | 0.001799023 | 0.01131769 | 0.001799023 | 0.01145978 | -112.9397 | 0.01145978 | -112.9397 | 7.833314e-18 | 5.20417e-18 | 5.854692e-18 | 0.1109439 | 0.1020513 | 0.2129952
3147605083089.0 | 0.0029397 | 1.649061 | 0.02244468 | 29.61303 | 2.718898 | 0.07402529 | 0.02722621 | 1.648056 | 0.02255201 | 29.75464 | 2.71558 | 0.07433396 | 0.02737314 | 68.30346 | 0.001004986 | -0.0001073336 | -0.1416136 | 0.003318386 | -0.0003086703 | 0.01160709 | -0.002397674 | 0.01160709 | -0.002397674 | 0.01185214 | -113.301 | 0.01185214 | -113.301 | 2.328608e-16 | 3.989864e-17 | 2.294172e-16 | 0.1109439 | 0.1020513 | 0.2129952
3157380254154.4 | 0.0029397 | 1.649133 | 0.02226725 | 29.47017 | 2.719143 | 0.07344331 | 0.02700973 | 1.648131 | 0.02237493 | 29.61268 | 2.715835 | 0.07375363 | 0.02715689 | 68.14221 | 0.001001732 | -0.0001076773 | -0.1425083 | 0.003307782 | -0.000310321 | 0.009928911 | -0.006919036 | 0.009928911 | -0.006919036 | 0.01210191 | -113.7059 | 0.01210191 | -113.7059 | 1.190689e-16 | -7.459311e-17 | -9.280771e-17 | 0.1109439 | 0.1020513 | 0.2129952
3167155425219.9 | 0.0029397 | 1.649274 | 0.02229561 | 29.59905 | 2.719608 | 0.07354313 | 0.02704181 | 1.648275 | 0.02240364 | 29.74247 | 2.71631 | 0.07385473 | 0.02718936 | 67.82451 | 0.0009986977 | -0.0001080331 | -0.1434219 | 0.003298084 | -0.0003116036 | 0.006141622 | -0.0101611 | 0.006141622 | -0.0101611 | 0.01187297 | -114.1245 | 0.01187297 | -114.1245 | 7.705375e-17 | 6.591949e-17 | 3.989864e-17 | 0.1109439 | 0.1020513 | 0.2129952
3176930596285.4 | 0.0029397 | 1.649053 | 0.02214748 | 29.49315 | 2.718884 | 0.0730447 | 0.02686569 | 1.648057 | 0.02225579 | 29.63739 | 2.715597 | 0.07335763 | 0.02701345 | 67.74989 | 0.0009955073 | -0.000108316 | -0.1442413 | 0.003287106 | -0.0003129259 | 0.002347999 | -0.01182736 | 0.002347999 | -0.01182736 | 0.01205817 | -114.4722 | 0.01205817 | -114.4722 | 1.581747e-16 | -1.565588e-16 | -2.255141e-17 | 0.1109439 | 0.1020513 | 0.2129952
3186705767350.9 | 0.0029397 | 1.64898 | 0.02206896 | 29.47901 | 2.718648 | 0.07278254 | 0.02677159 | 1.647988 | 0.02217759 | 29.62412 | 2.715372 | 0.07309678 | 0.02691962 | 67.77618 | 0.0009924051 | -0.0001086288 | -0.1451029 | 0.003276734 | -0.0003142352 | -0.002171429 | -0.01188511 | -0.002171429 | -0.01188511 | 0.01208184 | -114.8488 | 0.01208184 | -114.8488 | 1.467412e-16 | -1.444157e-16 | 2.602085e-17 | 0.1109439 | 0.1020513 | 0.2129952
3196480938416.4 | 0.0029397 | 1.648937 | 0.02198291 | 29.45415 | 2.718509 | 0.07249685 | 0.02666787 | 1.647947 | 0.02209186 | 29.60012 | 2.715243 | 0.07281243 | 0.02681618 | 67.76278 | 0.0009893149 | -0.0001089477 | -0.1459753 | 0.003266458 | -0.0003155842 | -0.006471548 | -0.01025305 | -0.006471548 | -0.01025305 | 0.01212461 | -115.2312 | 0.01212461 | -115.2312 | 1.599336e-17 | 1.214306e-17 | -1.040834e-17 | 0.1109439 | 0.1020513 | 0.2129952
3206256109481.9 | 0.0029397 | 1.648964 | 0.02187768 | 29.40279 | 2.718603 | 0.072151 | 0.02653973 | 1.647978 | 0.02198696 | 29.54966 | 2.715347 | 0.07246803 | 0.02668831 | 67.72293 | 0.0009862258 | -0.0001092816 | -0.1468704 | 0.003256323 | -0.0003170345 | -0.010001 | -0.007012955 | -0.010001 | -0.007012955 | 0.01221481 | -115.6274 | 0.01221481 | -115.6274 | 3.763191e-16 | 2.151057e-16 | -3.087808e-16 | 0.1109439 | 0.1020513 | 0.2129952
3216031280547.4 | 0.0029397 | 1.648971 | 0.02199281 | 29.64764 | 2.718621 | 0.072531 | 0.02667934 | 1.647987 | 0.02210242 | 29.7954 | 2.715374 | 0.07284902 | 0.02682836 | 67.64923 | 0.0009833665 | -0.0001096088 | -0.1477593 | 0.003246951 | -0.0003180137 | -0.01149911 | -0.002563866 | -0.01149911 | -0.002563866 | 0.01178146 | -116.0196 | 0.01178146 | -116.0196 | 1.695598e-16 | -3.989864e-17 | 1.647987e-16 | 0.1109439 | 0.1020513 | 0.2129952
3225806451612.9 | 0.0029397 | 1.648951 | 0.02201656 | 29.76987 | 2.718554 | 0.07260846 | 0.02670848 | 1.647971 | 0.02212649 | 29.91852 | 2.715317 | 0.07292761 | 0.02685786 | 67.62218 | 0.000980437 | -0.0001099314 | -0.1486447 | 0.003237276 | -0.0003191558 | -0.01140822 | 0.001929377 | -0.01140822 | 0.001929377 | 0.01157022 | -116.4065 | 0.01157022 | -116.4065 | 1.107274e-16 | 1.908196e-17 | 1.090707e-16 | 0.1109439 | 0.1020513 | 0.2129952
3235581622678.4 | 0.0029397 | 1.649252 | 0.0218173 | 29.58983 | 2.719556 | 0.07196444 | 0.02646184 | 1.648275 | 0.02192762 | 29.73946 | 2.716328 | 0.07228549 | 0.02661147 | 67.42845 | 0.000977316 | -0.0001103243 | -0.1496279 | 0.003227551 | -0.0003210447 | -0.009678448 | 0.006886224 | -0.009678448 | 0.006886224 | 0.01187823 | -116.8573 | 0.01187823 | -116.8573 | 2.526808e-16 | 1.457168e-16 | 2.064321e-16 | 0.1109439 | 0.1020513 | 0.2129952
3245356793743.9 | 0.0029397 | 1.649106 | 0.02186527 | 29.74449 | 2.719071 | 0.0721163 | 0.0265224 | 1.648131 | 0.02197589 | 29.89497 | 2.715854 | 0.07243832 | 0.02667239 | 67.36298 | 0.000974444 | -0.0001106201 | -0.1504824 | 0.003217823 | -0.0003220201 | -0.006465376 | 0.009643238 | -0.006465376 | 0.009643238 | 0.01161004 | -117.2191 | 0.01161004 | -117.2191 | 5.534828e-17 | -4.683753e-17 | -2.94903e-17 | 0.1109439 | 0.1020513 | 0.2129952
3255131964809.4 | 0.0029397 | 1.649455 | 0.02162181 | 29.50189 | 2.720235 | 0.07132842 | 0.02622142 | 1.648484 | 0.02173283 | 29.65338 | 2.717027 | 0.07165246 | 0.02637164 | 67.24473 | 0.0009713176 | -0.0001110244 | -0.1514872 | 0.00320816 | -0.0003240404 | -0.001553992 | 0.01192831 | -0.001553992 | 0.01192831 | 0.01202911 | -117.6802 | 0.01202911 | -117.6802 | 1.55825e-16 | -1.550409e-16 | -1.561251e-17 | 0.1109439 | 0.1020513 | 0.2129952
3264907135874.9 | 0.0029397 | 1.649037 | 0.02146855 | 29.38073 | 2.718863 | 0.07080486 | 0.02604209 | 1.648069 | 0.02157981 | 29.533 | 2.715665 | 0.07113003 | 0.02619249 | 67.06136 | 0.0009682863 | -0.0001112645 | -0.1522708 | 0.003197332 | -0.0003251678 | 0.002162219 | 0.01205217 | 0.002162219 | 0.01205217 | 0.01224459 | -117.9872 | 0.01224459 | -117.9872 | 2.132105e-17 | -2.125036e-17 | 1.734723e-18 | 0.1109439 | 0.1020513 | 0.2129952
3274682306940.4 | 0.0029397 | 1.649017 | 0.0215527 | 29.58421 | 2.718792 | 0.07108153 | 0.02614453 | 1.648051 | 0.02166429 | 29.73738 | 2.715603 | 0.07140771 | 0.02629534 | 66.85016 | 0.0009655028 | -0.0001115865 | -0.1531687 | 0.003188151 | -0.0003261823 | 0.006354551 | 0.0100403 | 0.006354551 | 0.0100403 | 0.01188225 | -118.374 | 0.01188225 | -118.374 | 1.535402e-16 | 1.301043e-16 | -8.1532e-17 | 0.1109439 | 0.1020513 | 0.2129952
3284457478005.9 | 0.0029397 | 1.649153 | 0.02167755 | 29.84441 | 2.719236 | 0.07149918 | 0.02629385 | 1.64819 | 0.02178949 | 29.99852 | 2.716056 | 0.07182645 | 0.02644512 | 66.70947 | 0.0009627766 | -0.0001119417 | -0.154115 | 0.003179471 | -0.0003272612 | 0.009513557 | 0.006343644 | 0.009513557 | 0.006343644 | 0.01143458 | -118.7924 | 0.01143458 | -118.7924 | 2.862294e-16 | -1.717376e-16 | 2.289835e-16 | 0.1109439 | 0.1020513 | 0.2129952
3294232649071.4 | 0.0029397 | 1.649239 | 0.02164724 | 29.89138 | 2.719521 | 0.07140294 | 0.02625571 | 1.648279 | 0.02175953 | 30.04643 | 2.71635 | 0.07173154 | 0.02640732 | 66.63417 | 0.0009599195 | -0.000112288 | -0.1550518 | 0.003170226 | -0.0003286046 | 0.01117138 | 0.002029298 | 0.01117138 | 0.002029298 | 0.01135419 | -119.2008 | 0.01135419 | -119.2008 | 7.145213e-17 | -1.040834e-17 | 7.068998e-17 | 0.1109439 | 0.1020513 | 0.2129952
3304007820136.9 | 0.0029397 | 1.649208 | 0.02131273 | 29.51681 | 2.719432 | 0.07029825 | 0.02585035 | 1.648251 | 0.02142535 | 29.67277 | 2.716272 | 0.07062869 | 0.02600207 | 66.64887 | 0.0009567905 | -0.0001126124 | -0.1559612 | 0.00315979 | -0.0003304434 | 0.0117441 | -0.002441937 | 0.0117441 | -0.002441937 | 0.01199528 | -119.5855 | 0.01199528 | -119.5855 | 1.481768e-16 | 3.122502e-17 | 1.448494e-16 | 0.1109439 | 0.1020513 | 0.2129952
3313782991202.3 | 0.0029397 | 1.649137 | 0.02144419 | 29.78674 | 2.719194 | 0.07072885 | 0.02601096 | 1.648183 | 0.02155712 | 29.94359 | 2.716043 | 0.07106016 | 0.02616312 | 66.56168 | 0.0009541184 | -0.0001129234 | -0.1568545 | 0.00315089 | -0.0003313162 | 0.009631895 | -0.006332834 | 0.009631895 | -0.006332834 | 0.01152728 | -119.9621 | 0.01152728 | -119.9621 | 3.955778e-17 | 2.428613e-17 | 3.122502e-17 | 0.1109439 | 0.1020513 | 0.2129952
3323558162267.8 | 0.0029397 | 1.649028 | 0.02136473 | 29.7639 | 2.718837 | 0.07046208 | 0.02591626 | 1.648077 | 0.02147796 | 29.92165 | 2.715696 | 0.07079465 | 0.0260687 | 66.51977 | 0.0009512633 | -0.0001132281 | -0.1577417 | 0.003141266 | -0.0003325701 | 0.006725292 | -0.009408135 | 0.006725292 | -0.009408135 | 0.01156471 | -120.3307 | 0.01156471 | -120.3307 | 1.215081e-16 | 9.97466e-17 | 6.938894e-17 | 0.1109439 | 0.1020513 | 0.2129952
3333333333333.3 | 0.0029397 | 1.649297 | 0.02148917 | 30.02531 | 2.71972 | 0.07088405 | 0.026063 | 1.648349 | 0.02160278 | 30.18405 | 2.716586 | 0.07121782 | 0.02621592 | 66.34613 | 0.0009486209 | -0.0001136128 | -0.1587432 | 0.003133112 | -0.0003337767 | 0.00193137 | -0.0109578 | 0.00193137 | -0.0109578 | 0.01112671 | -120.7769 | 0.01112671 | -120.7769 | 1.086801e-17 | 9.540979e-18 | 5.20417e-18 | 0.1109439 | 0.1020513 | 0.2129952
3343108504398.8 | 0.0029397 | 1.649224 | 0.02151468 | 30.14912 | 2.719476 | 0.07096505 | 0.02609512 | 1.648278 | 0.02162861 | 30.30876 | 2.716352 | 0.07129991 | 0.0262484 | 66.421 | 0.0009458975 | -0.0001139242 | -0.1596451 | 0.003124014 | -0.0003348561 | -0.002185847 | -0.01070381 | -0.002185847 | -0.01070381 | 0.01092472 | -121.1528 | 0.01092472 | -121.1528 | 1.236964e-16 | 1.201296e-16 | -2.94903e-17 | 0.1109439 | 0.1020513 | 0.2129952
3352883675464.3 | 0.0029397 | 1.648976 | 0.02133469 | 29.9843 | 2.718665 | 0.07036076 | 0.02588063 | 1.648033 | 0.02144889 | 30.1448 | 2.715551 | 0.07069694 | 0.0260341 | 66.32993 | 0.0009429956 | -0.0001141996 | -0.1604989 | 0.00311395 | -0.0003361721 | -0.005765533 | -0.009592219 | -0.005765533 | -0.009592219 | 0.01119161 | -121.4925 | 0.01119161 | -121.4925 | 3.199718e-16 | -2.732189e-16 | 1.665335e-16 | 0.1109439 | 0.1020513 | 0.2129952
3362658846529.8 | 0.0029397 | 1.649337 | 0.02119064 | 29.86868 | 2.719864 | 0.06990101 | 0.02570018 | 1.648397 | 0.02130524 | 30.03022 | 2.716759 | 0.070239 | 0.02585397 | 66.16547 | 0.0009401506 | -0.000114608 | -0.1615425 | 0.003105237 | -0.0003379941 | -0.009619629 | -0.006082079 | -0.009619629 | -0.006082079 | 0.01138108 | -121.9583 | 0.01138108 | -121.9583 | 1.819331e-16 | -9.194034e-17 | 1.569925e-16 | 0.1109439 | 0.1020513 | 0.2129952
3372434017595.3 | 0.0029397 | 1.649377 | 0.02127229 | 30.07092 | 2.719992 | 0.07017203 | 0.02579862 | 1.648439 | 0.02138723 | 30.23341 | 2.716895 | 0.0705111 | 0.02595282 | 66.1103 | 0.0009375292 | -0.0001149437 | -0.1624867 | 0.003096703 | -0.0003390687 | -0.01089703 | -0.001808741 | -0.01089703 | -0.001808741 | 0.01104613 | -122.3576 | 0.01104613 | -122.3576 | 7.407728e-17 | 1.214306e-17 | -7.307523e-17 | 0.1109439 | 0.1020513 | 0.2129952
3382209188660.8 | 0.0029397 | 1.649486 | 0.02121496 | 30.07681 | 2.720354 | 0.06998755 | 0.02572737 | 1.648551 | 0.02133025 | 30.24027 | 2.717266 | 0.07032803 | 0.02588191 | 65.9347 | 0.0009347943 | -0.0001152963 | -0.1634575 | 0.003087892 | -0.0003404803 | -0.01069355 | 0.002723059 | -0.01069355 | 0.002723059 | 0.01103481 | -122.7715 | 0.01103481 | -122.7715 | 3.18925e-17 | 1.214306e-17 | 2.94903e-17 | 0.1109439 | 0.1020513 | 0.2129952
3391984359726.3 | 0.0029397 | 1.649502 | 0.02101175 | 29.87482 | 2.720415 | 0.06931785 | 0.02548062 | 1.64857 | 0.02112738 | 30.03922 | 2.717336 | 0.06965994 | 0.02563538 | 65.76669 | 0.0009319381 | -0.0001156299 | -0.1644043 | 0.003078471 | -0.0003420846 | -0.009090246 | 0.006822555 | -0.009090246 | 0.006822555 | 0.01136573 | -123.166 | 0.01136573 | -123.166 | 1.704007e-16 | -9.887924e-17 | -1.387779e-16 | 0.1109439 | 0.1020513 | 0.2129952
3401759530791.8 | 0.0029397 | 1.649342 | 0.02104653 | 30.01051 | 2.719887 | 0.06942587 | 0.02552528 | 1.648413 | 0.02116246 | 30.1758 | 2.716817 | 0.06976893 | 0.02568039 | 65.65002 | 0.0009293174 | -0.0001159221 | -0.1652948 | 0.003069554 | -0.0003430573 | -0.00600458 | 0.009383327 | -0.00600458 | 0.009383327 | 0.0111401 | -123.5237 | 0.0111401 | -123.5237 | 8.361385e-17 | -6.678685e-17 | -5.030698e-17 | 0.1109439 | 0.1020513 | 0.2129952
3411534701857.3 | 0.0029397 | 1.649607 | 0.02106231 | 30.11931 | 2.72076 | 0.06948908 | 0.02554032 | 1.64868 | 0.02117862 | 30.28563 | 2.717698 | 0.06983356 | 0.02569585 | 65.62821 | 0.0009266989 | -0.0001163089 | -0.1663228 | 0.003061432 | -0.0003444755 | -0.001339633 | 0.0108791 | -0.001339633 | 0.0108791 | 0.01096127 | -123.9704 | 0.01096127 | -123.9704 | 4.043246e-17 | -3.729655e-17 | -1.561251e-17 | 0.1109439 | 0.1020513 | 0.2129952
3421309872922.8 | 0.0029397 | 1.649487 | 0.02110286 | 30.26377 | 2.720363 | 0.06961782 | 0.02559137 | 1.648563 | 0.02121947 | 30.431 | 2.717311 | 0.06996329 | 0.02574726 | 65.62034 | 0.0009241143 | -0.0001166099 | -0.1672311 | 0.003052711 | -0.0003454748 | 0.002586905 | 0.01041322 | 0.002586905 | 0.01041322 | 0.01072974 | -124.3364 | 0.01072974 | -124.3364 | 2.343518e-16 | 2.276825e-16 | -5.551115e-17 | 0.1109439 | 0.1020513 | 0.2129952
3431085043988.3 | 0.0029397 | 1.649762 | 0.02091592 | 30.08137 | 2.721277 | 0.06901258 | 0.02536036 | 1.648841 | 0.02103292 | 30.24964 | 2.718233 | 0.06935987 | 0.02551653 | 65.52769 | 0.0009213381 | -0.0001170015 | -0.168272 | 0.003044036 | -0.0003472923 | 0.007037366 | 0.008479217 | 0.007037366 | 0.008479217 | 0.01101915 | -124.7857 | 0.01101915 | -124.7857 | 6.658836e-16 | -5.126108e-16 | 4.250073e-16 | 0.1109439 | 0.1020513 | 0.2129952
3440860215053.8 | 0.0029397 | 1.649643 | 0.02113123 | 30.47761 | 2.720876 | 0.06971797 | 0.02562336 | 1.648724 | 0.02124853 | 30.6468 | 2.71784 | 0.07006593 | 0.02578001 | 65.48119 | 0.0009189451 | -0.0001173008 | -0.1691832 | 0.00303599 | -0.0003479566 | 0.009061572 | 0.005092478 | 0.009061572 | 0.005092478 | 0.01039449 | -125.1517 | 0.01039449 | -125.1517 | 2.032812e-16 | -9.367507e-17 | 1.804112e-16 | 0.1109439 | 0.1020513 | 0.2129952
3450635386119.3 | 0.0029397 | 1.649552 | 0.02092016 | 30.2589 | 2.720583 | 0.06901775 | 0.02536874 | 1.648635 | 0.02103777 | 30.42901 | 2.717556 | 0.06936722 | 0.02552559 | 65.3769 | 0.0009161727 | -0.0001176107 | -0.1701121 | 0.003026644 | -0.0003494615 | 0.01062752 | 0.001499287 | 0.01062752 | 0.001499287 | 0.01073275 | -125.5236 | 0.01073275 | -125.5236 | 5.726599e-17 | -5.20417e-18 | 5.702903e-17 | 0.1109439 | 0.1020513 | 0.2129952
3460410557184.7 | 0.0029397 | 1.649539 | 0.02082454 | 30.20592 | 2.720546 | 0.06870178 | 0.02525294 | 1.648626 | 0.02094247 | 30.37699 | 2.717529 | 0.0690526 | 0.02541007 | 65.26923 | 0.0009135229 | -0.0001179372 | -0.1710675 | 0.003017875 | -0.0003508212 | 0.01048307 | -0.002659469 | 0.01048307 | -0.002659469 | 0.01081515 | -125.9122 | 0.01081515 | -125.9122 | 2.213358e-16 | -5.724587e-17 | -2.138047e-16 | 0.1109439 | 0.1020513 | 0.2129952
3470185728250.2 | 0.0029397 | 1.649308 | 0.02105893 | 30.63219 | 2.719774 | 0.06946531 | 0.02554085 | 1.648397 | 0.02117714 | 30.80414 | 2.716764 | 0.06981665 | 0.02569846 | 65.09603 | 0.0009111894 | -0.0001182107 | -0.1719486 | 0.003009826 | -0.0003513389 | 0.008439388 | -0.005652286 | 0.008439388 | -0.005652286 | 0.01015734 | -126.2538 | 0.01015734 | -126.2538 | 1.312556e-17 | 1.734723e-18 | 1.301043e-17 | 0.1109439 | 0.1020513 | 0.2129952
3479960899315.7 | 0.0029397 | 1.649457 | 0.02079843 | 30.3385 | 2.720274 | 0.06861222 | 0.02522254 | 1.648548 | 0.02091701 | 30.51147 | 2.717274 | 0.06896539 | 0.02538036 | 64.9423 | 0.0009084186 | -0.0001185752 | -0.1729647 | 0.003000915 | -0.0003531666 | 0.005611897 | -0.008996829 | 0.005611897 | -0.008996829 | 0.0106036 | -126.6768 | 0.0106036 | -126.6768 | 7.890609e-17 | -6.591949e-17 | -4.336809e-17 | 0.1109439 | 0.1020513 | 0.2129952
3489736070381.2 | 0.0029397 | 1.649659 | 0.02079186 | 30.41411 | 2.720942 | 0.06859895 | 0.02521147 | 1.648753 | 0.02091081 | 30.5881 | 2.717949 | 0.06895352 | 0.02536968 | 64.80544 | 0.0009058966 | -0.0001189496 | -0.1739982 | 0.002992981 | -0.0003545666 | 0.001286996 | -0.01040521 | 0.001286996 | -0.01040521 | 0.0104845 | -127.1114 | 0.0104845 | -127.1114 | 8.672316e-17 | -8.586881e-17 | -1.214306e-17 | 0.1109439 | 0.1020513 | 0.2129952
3499511241446.7 | 0.0029397 | 1.649892 | 0.02088769 | 30.63987 | 2.721706 | 0.06892484 | 0.02532413 | 1.648988 | 0.02100702 | 30.81491 | 2.718721 | 0.06928065 | 0.02548281 | 64.57932 | 0.000903483 | -0.0001193302 | -0.1750439 | 0.002985481 | -0.0003558049 | -0.003174077 | -0.00963082 | -0.003174077 | -0.00963082 | 0.01014039 | -127.5529 | 0.01014039 | -127.5529 | 2.283918e-16 | -2.181415e-16 | 6.765422e-17 | 0.1109439 | 0.1020513 | 0.2129952
3509286412512.2 | 0.0029397 | 1.649779 | 0.0203438 | 29.9254 | 2.721358 | 0.06712555 | 0.02466619 | 1.648879 | 0.02046343 | 30.10139 | 2.718383 | 0.06748345 | 0.02482485 | 64.44597 | 0.0009004934 | -0.0001196386 | -0.1759865 | 0.002975302 | -0.0003579003 | -0.007130356 | -0.008717056 | -0.007130356 | -0.008717056 | 0.01126184 | -127.9201 | 0.01126184 | -127.9201 | 2.716671e-16 | -2.159731e-16 | 1.647987e-16 | 0.1109439 | 0.1020513 | 0.2129952
3519061583577.7 | 0.0029397 | 1.650035 | 0.020703 | 30.53861 | 2.722188 | 0.06832136 | 0.02509796 | 1.649137 | 0.02082302 | 30.71566 | 2.719219 | 0.06868003 | 0.02525726 | 64.44416 | 0.0008983492 | -0.0001200223 | -0.1770427 | 0.002968793 | -0.0003586693 | -0.009315868 | -0.004368287 | -0.009315868 | -0.004368287 | 0.01028918 | -128.3668 | 0.01028918 | -128.3668 | 1.226788e-16 | 5.030698e-17 | -1.118897e-16 | 0.1109439 | 0.1020513 | 0.2129952
3528836754643.2 | 0.0029397 | 1.649982 | 0.02061327 | 30.49072 | 2.722017 | 0.06802308 | 0.02498995 | 1.649087 | 0.02073361 | 30.66872 | 2.719057 | 0.06838305 | 0.02514955 | 64.36544 | 0.0008958045 | -0.0001203398 | -0.1780041 | 0.002960297 | -0.0003599705 | -0.01034279 | -0.0006051842 | -0.01034279 | -0.0006051842 | 0.01036048 | -128.7469 | 0.01036048 | -128.7469 | 2.797158e-17 | 3.469447e-18 | -2.775558e-17 | 0.1109439 | 0.1020513 | 0.2129952
3538611925708.7 | 0.0029397 | 1.649603 | 0.02067957 | 30.67351 | 2.720761 | 0.06822614 | 0.02507612 | 1.648709 | 0.02080015 | 30.85237 | 2.717809 | 0.06858679 | 0.02523606 | 64.19082 | 0.0008934125 | -0.0001205802 | -0.1788538 | 0.002951755 | -0.0003606526 | -0.009771149 | 0.0024969 | -0.009771149 | 0.0024969 | 0.01008513 | -129.0555 | 0.01008513 | -129.0555 | 2.951898e-17 | 5.20417e-18 | 2.905662e-17 | 0.1109439 | 0.1020513 | 0.2129952
3548387096774.2 | 0.0029397 | 1.649749 | 0.02044594 | 30.41076 | 2.721253 | 0.06746134 | 0.02479054 | 1.648858 | 0.02056689 | 30.59065 | 2.71831 | 0.06782375 | 0.02495071 | 64.04144 | 0.0008907663 | -0.0001209449 | -0.1798903 | 0.002943248 | -0.0003624167 | -0.008192582 | 0.006536111 | -0.008192582 | 0.006536111 | 0.01048042 | -129.4787 | 0.01048042 | -129.4787 | 6.707909e-17 | 4.336809e-17 | 5.117434e-17 | 0.1109439 | 0.1020513 | 0.2129952
3558162267839.7 | 0.0029397 | 1.649808 | 0.02114866 | 31.54261 | 2.721419 | 0.06978244 | 0.02564193 | 1.648919 | 0.02126994 | 31.7235 | 2.718482 | 0.07014481 | 0.02580294 | 63.99504 | 0.000888985 | -0.0001212802 | -0.1808859 | 0.002937663 | -0.0003623606 | -0.004200987 | 0.007815232 | -0.004200987 | 0.007815232 | 0.008872775 | -129.8829 | 0.008872775 | -129.8829 | 8.316276e-17 | -7.199102e-17 | -4.163336e-17 | 0.1109439 | 0.1020513 | 0.2129952
3567937438905.2 | 0.0029397 | 1.649801 | 0.02104512 | 31.47443 | 2.7214 | 0.06944053 | 0.02551647 | 1.648914 | 0.02116673 | 31.65631 | 2.718471 | 0.06980426 | 0.02567777 | 63.90659 | 0.0008864822 | -0.0001216083 | -0.1818736 | 0.002929386 | -0.0003637311 | -0.0009250022 | 0.008912978 | -0.0009250022 | 0.008912978 | 0.008960849 | -130.2727 | 0.008960849 | -130.2727 | 7.545494e-17 | -7.513521e-17 | -6.938894e-18 | 0.1109439 | 0.1020513 | 0.2129952
3577712609970.7 | 0.0029397 | 1.649786 | 0.02073426 | 31.09447 | 2.721365 | 0.06841419 | 0.02513966 | 1.648903 | 0.02085619 | 31.27733 | 2.718445 | 0.06877966 | 0.02530111 | 63.73088 | 0.0008838046 | -0.0001219368 | -0.1828645 | 0.002920468 | -0.0003654736 | 0.002661695 | 0.009092605 | 0.002661695 | 0.009092605 | 0.009474181 | -130.6609 | 0.009474181 | -130.6609 | 4.545381e-17 | 4.380177e-17 | -1.214306e-17 | 0.1109439 | 0.1020513 | 0.2129952
3587487781036.2 | 0.0029397 | 1.650134 | 0.02047266 | 30.78605 | 2.722522 | 0.06756527 | 0.02481716 | 1.649253 | 0.02059501 | 30.97003 | 2.71961 | 0.06793276 | 0.02497886 | 63.55789 | 0.0008811894 | -0.0001223494 | -0.1839846 | 0.002912409 | -0.0003674896 | 0.006777378 | 0.007232089 | 0.006777378 | 0.007232089 | 0.009911406 | -131.129 | 0.009911406 | -131.129 | 1.044046e-16 | -8.673617e-17 | 5.811324e-17 | 0.1109439 | 0.1020513 | 0.2129952
3597262952101.7 | 0.0029397 | 1.649827 | 0.02038023 | 30.73055 | 2.721514 | 0.0672477 | 0.02470967 | 1.648948 | 0.02050283 | 30.91543 | 2.71861 | 0.06761623 | 0.02487162 | 63.34049 | 0.000878734 | -0.0001226074 | -0.1848749 | 0.002903759 | -0.0003685288 | 0.008795909 | 0.004739901 | 0.008795909 | 0.004739901 | 0.00999173 | -131.4526 | 0.00999173 | -131.4526 | 3.898306e-17 | 2.081668e-17 | -3.295975e-17 | 0.1109439 | 0.1020513 | 0.2129952
3607038123167.2 | 0.0029397 | 1.649552 | 0.02088425 | 31.57613 | 2.720586 | 0.06889932 | 0.02532518 | 1.648675 | 0.02100712 | 31.7619 | 2.717688 | 0.06926783 | 0.02548778 | 63.02116 | 0.000876831 | -0.0001228665 | -0.185769 | 0.002897135 | -0.0003685098 | 0.008704602 | 0.001441562 | 0.008704602 | 0.001441562 | 0.008823162 | -131.7828 | 0.008823162 | -131.7828 | 2.124917e-16 | -4.857226e-17 | 2.068658e-16 | 0.1109439 | 0.1020513 | 0.2129952
3616813294232.6 | 0.0029397 | 1.649454 | 0.02109153 | 31.97594 | 2.720252 | 0.06957898 | 0.02557814 | 1.648579 | 0.0212147 | 32.16267 | 2.717362 | 0.0699482 | 0.02574121 | 63.1414 | 0.0008746737 | -0.0001231698 | -0.1867323 | 0.002889913 | -0.0003692139 | 0.008144205 | -0.001694132 | 0.008144205 | -0.001694132 | 0.008318543 | -132.152 | 0.008318543 | -132.152 | 8.239937e-18 | 0 | -8.239937e-18 | 0.1109439 | 0.1020513 | 0.2129952
3626588465298.1 | 0.0029397 | 1.649517 | 0.02108565 | 32.05342 | 2.720462 | 0.06956226 | 0.02557002 | 1.648645 | 0.02120916 | 32.24118 | 2.71758 | 0.06993274 | 0.02573346 | 63.16641 | 0.0008723383 | -0.0001235135 | -0.1877595 | 0.002882337 | -0.0003704722 | 0.006737987 | -0.004713554 | 0.006737987 | -0.004713554 | 0.00822302 | -132.5573 | 0.00822302 | -132.5573 | 6.160101e-17 | 3.295975e-17 | 5.20417e-17 | 0.1109439 | 0.1020513 | 0.2129952
3636363636363.6 | 0.0029397 | 1.649892 | 0.02088915 | 31.84031 | 2.721706 | 0.06892968 | 0.02532591 | 1.649022 | 0.02101309 | 32.02922 | 2.718831 | 0.06930207 | 0.02548966 | 63.0773 | 0.0008698472 | -0.000123933 | -0.188905 | 0.002874744 | -0.0003723957 | 0.003956642 | -0.007503487 | 0.003956642 | -0.007503487 | 0.008482766 | -133.0324 | 0.008482766 | -133.0324 | 1.389106e-16 | 1.257675e-16 | 5.89806e-17 | 0.1109439 | 0.1020513 | 0.2129952
3646138807429.1 | 0.0029397 | 1.64932 | 0.02059249 | 31.4725 | 2.719833 | 0.06792723 | 0.02497478 | 1.648453 | 0.02071662 | 31.66222 | 2.716968 | 0.06830075 | 0.02513859 | 62.91787 | 0.000867269 | -0.0001241291 | -0.1897126 | 0.002865184 | -0.0003735236 | 0.001972664 | -0.008733671 | 0.001972664 | -0.008733671 | 0.008953681 | -133.2955 | 0.008953681 | -133.2955 | 1.574453e-16 | -1.539567e-16 | -3.295975e-17 | 0.1109439 | 0.1020513 | 0.2129952
3655913978494.6 | 0.0029397 | 1.649861 | 0.0210128 | 32.20098 | 2.721599 | 0.06933638 | 0.02547634 | 1.648995 | 0.02113738 | 32.39189 | 2.718739 | 0.06971089 | 0.02564089 | 62.4107 | 0.0008653593 | -0.0001245824 | -0.1909157 | 0.002859947 | -0.0003745042 | -0.002304183 | -0.007705297 | -0.002304183 | -0.007705297 | 0.008042441 | -133.8083 | 0.008042441 | -133.8083 | 7.13204e-17 | 6.895526e-17 | -1.82146e-17 | 0.1109439 | 0.1020513 | 0.2129952
3665689149560.1 | 0.0029397 | 1.649036 | 0.02062133 | 31.68556 | 2.718893 | 0.06801061 | 0.02501408 | 1.648173 | 0.02074605 | 31.8772 | 2.716043 | 0.06838614 | 0.02517859 | 62.58464 | 0.0008627186 | -0.0001247181 | -0.1916348 | 0.002849722 | -0.0003755332 | -0.00412641 | -0.007631362 | -0.00412641 | -0.007631362 | 0.008675537 | -134.0134 | 0.008675537 | -134.0134 | 9.975037e-17 | 8.760354e-17 | -4.77049e-17 | 0.1109439 | 0.1020513 | 0.2129952
3675464320625.6 | 0.0029397 | 1.649446 | 0.02022671 | 31.16209 | 2.720264 | 0.06672574 | 0.02452914 | 1.648586 | 0.02035186 | 31.3549 | 2.717423 | 0.06710358 | 0.02469383 | 62.55853 | 0.0008601013 | -0.0001251489 | -0.1928095 | 0.00284172 | -0.0003778434 | -0.007777754 | -0.005220275 | -0.007777754 | -0.005220275 | 0.009367216 | -134.4974 | 0.009367216 | -134.4974 | 7.586317e-17 | -3.903128e-17 | 6.505213e-17 | 0.1109439 | 0.1020513 | 0.2129952
3685239491691.1 | 0.0029397 | 1.649236 | 0.01986308 | 30.68326 | 2.719584 | 0.0655178 | 0.02409111 | 1.648378 | 0.01998851 | 30.87701 | 2.716751 | 0.06589725 | 0.0242559 | 62.34263 | 0.0008575181 | -0.0001254305 | -0.1937574 | 0.002832762 | -0.0003794481 | -0.009742329 | -0.002464265 | -0.009742329 | -0.002464265 | 0.01004916 | -134.8407 | 0.01004916 | -134.8407 | 1.035045e-16 | 2.602085e-17 | -1.001803e-16 | 0.1109439 | 0.1020513 | 0.2129952
3695014662756.6 | 0.0029397 | 1.649408 | 0.0202058 | 31.29547 | 2.720139 | 0.06665523 | 0.02450435 | 1.648552 | 0.0203316 | 31.49031 | 2.717312 | 0.06703542 | 0.02466976 | 62.16577 | 0.0008555827 | -0.0001257974 | -0.1948395 | 0.002826777 | -0.0003801918 | -0.009030305 | 0.001665831 | -0.009030305 | 0.001665831 | 0.009182669 | -135.2709 | 0.009182669 | -135.2709 | 8.908554e-17 | -1.214306e-17 | -8.825406e-17 | 0.1109439 | 0.1020513 | 0.2129952
3704789833822.1 | 0.0029397 | 1.649741 | 0.02021206 | 31.38798 | 2.721236 | 0.06668933 | 0.024507 | 1.648887 | 0.02033827 | 31.58397 | 2.718416 | 0.06707104 | 0.02467284 | 62.15435 | 0.0008533599 | -0.0001262065 | -0.1959902 | 0.002820035 | -0.0003817042 | -0.007212761 | 0.005477156 | -0.007212761 | 0.005477156 | 0.009056664 | -135.738 | 0.009056664 | -135.738 | 2.146663e-16 | 1.240327e-16 | 1.752071e-16 | 0.1109439 | 0.1020513 | 0.2129952
3714565004887.6 | 0.0029397 | 1.649173 | 0.02022762 | 31.49502 | 2.719362 | 0.06671769 | 0.02453431 | 1.648322 | 0.02035402 | 31.69182 | 2.716551 | 0.06709994 | 0.02470042 | 62.09968 | 0.0008511479 | -0.0001263979 | -0.1968054 | 0.002811785 | -0.0003822554 | -0.005465589 | 0.007043015 | -0.005465589 | 0.007043015 | 0.008914972 | -135.9993 | 0.008914972 | -135.9993 | 1.384522e-16 | 1.092876e-16 | 8.500145e-17 | 0.1109439 | 0.1020513 | 0.2129952
3724340175953.1 | 0.0029397 | 1.649175 | 0.01969935 | 30.7532 | 2.71939 | 0.06497535 | 0.02389335 | 1.648327 | 0.01982608 | 30.95105 | 2.716587 | 0.06535971 | 0.02405949 | 62.03069 | 0.0008484695 | -0.0001267321 | -0.197845 | 0.002802839 | -0.0003843632 | -0.002636336 | 0.009584503 | -0.002636336 | 0.009584503 | 0.009940471 | -136.3909 | 0.009940471 | -136.3909 | 6.274e-17 | 5.854692e-17 | 2.255141e-17 | 0.1109439 | 0.1020513 | 0.2129952
3734115347018.6 | 0.0029397 | 1.650118 | 0.019816 | 31.01651 | 2.722498 | 0.0653975 | 0.02402114 | 1.649272 | 0.01994329 | 31.21575 | 2.7197 | 0.06578382 | 0.0241879 | 62.01975 | 0.0008463865 | -0.0001272893 | -0.1992364 | 0.00279762 | -0.0003863253 | 0.003183817 | 0.009014053 | 0.003183817 | 0.009014053 | 0.009559804 | -136.9988 | 0.009559804 | -136.9988 | 2.262883e-16 | -2.142383e-16 | 7.285839e-17 | 0.1109439 | 0.1020513 | 0.2129952
3743890518084.1 | 0.0029397 | 1.649653 | 0.02015602 | 31.63131 | 2.720948 | 0.06650088 | 0.02444033 | 1.648808 | 0.02028353 | 31.8314 | 2.718157 | 0.06688729 | 0.02460758 | 61.97922 | 0.0008444991 | -0.0001275018 | -0.2000914 | 0.002790704 | -0.0003864085 | 0.005100187 | 0.007089343 | 0.005100187 | 0.007089343 | 0.008733309 | -137.2829 | 0.008733309 | -137.2829 | 9.97466e-17 | 7.979728e-17 | -5.984796e-17 | 0.1109439 | 0.1020513 | 0.2129952
3753665689149.6 | 0.0029397 | 1.649592 | 0.01980521 | 31.16192 | 2.720763 | 0.06534106 | 0.02401571 | 1.64875 | 0.01993303 | 31.36304 | 2.717981 | 0.06572919 | 0.0241831 | 61.9217 | 0.0008420137 | -0.0001278194 | -0.2011136 | 0.002782329 | -0.000388132 | 0.00787767 | 0.005047087 | 0.00787767 | 0.005047087 | 0.009355788 | -137.6603 | 0.009355788 | -137.6603 | 4.16424e-17 | 2.428613e-17 | -3.382711e-17 | 0.1109439 | 0.1020513 | 0.2129952
3763440860215.1 | 0.0029397 | 1.649639 | 0.02017935 | 31.83328 | 2.720902 | 0.06657728 | 0.02446883 | 1.648799 | 0.0203075 | 32.03545 | 2.718125 | 0.06696598 | 0.02463683 | 61.64969 | 0.0008401838 | -0.0001281563 | -0.2021688 | 0.002776483 | -0.0003886991 | 0.008356153 | 0.001416003 | 0.008356153 | 0.001416003 | 0.008475279 | -138.0622 | 0.008475279 | -138.0622 | 2.091719e-16 | 2.94903e-17 | -2.070826e-16 | 0.1109439 | 0.1020513 | 0.2129952
3773216031280.5 | 0.0029397 | 1.648859 | 0.01984852 | 31.39272 | 2.718342 | 0.06545482 | 0.02407895 | 1.648021 | 0.01997682 | 31.59564 | 2.715575 | 0.06584443 | 0.02424696 | 61.47609 | 0.0008377322 | -0.0001282967 | -0.202916 | 0.002767012 | -0.0003896158 | 0.009034301 | -0.0003805433 | 0.009034301 | -0.0003805433 | 0.009042312 | -138.2722 | 0.009042312 | -138.2722 | 1.474899e-16 | 8.673617e-18 | 1.472347e-16 | 0.1109439 | 0.1020513 | 0.2129952
3782991202346.0 | 0.0029397 | 1.649117 | 0.01962141 | 31.11393 | 2.7192 | 0.064716 | 0.02379964 | 1.648281 | 0.01975011 | 31.31799 | 2.716441 | 0.06510745 | 0.02396793 | 61.24398 | 0.0008353946 | -0.0001286909 | -0.2040668 | 0.002759695 | -0.0003914544 | 0.00829705 | -0.004457454 | 0.00829705 | -0.004457454 | 0.009418595 | -138.7231 | 0.009418595 | -138.7231 | 1.807612e-16 | 8.1532e-17 | 1.613293e-16 | 0.1109439 | 0.1020513 | 0.2129952
3792766373411.5 | 0.0029397 | 1.649551 | 0.01929189 | 30.67045 | 2.720647 | 0.06364593 | 0.02339367 | 1.648718 | 0.01942102 | 30.87574 | 2.717895 | 0.06403959 | 0.0235622 | 61.02688 | 0.0008329798 | -0.0001291302 | -0.2052925 | 0.002752391 | -0.0003936591 | 0.005551895 | -0.008377929 | 0.005551895 | -0.008377929 | 0.01005053 | -139.2156 | 0.01005053 | -139.2156 | 3.368224e-17 | -2.775558e-17 | -1.908196e-17 | 0.1109439 | 0.1020513 | 0.2129952
3802541544477.0 | 0.0029397 | 1.649974 | 0.01986841 | 31.66841 | 2.722019 | 0.06556472 | 0.02408679 | 1.649143 | 0.01999797 | 31.87491 | 2.719271 | 0.065959 | 0.02425613 | 60.68878 | 0.0008313756 | -0.0001295587 | -0.2065046 | 0.00274797 | -0.0003942853 | 0.0008242313 | -0.008637966 | 0.0008242313 | -0.008637966 | 0.0086772 | -139.7057 | 0.0086772 | -139.7057 | 1.057408e-16 | -1.053845e-16 | -8.673617e-18 | 0.1109439 | 0.1020513 | 0.2129952
3812316715542.5 | 0.0029397 | 1.650207 | 0.01980567 | 31.64956 | 2.72279 | 0.06536689 | 0.02400732 | 1.649377 | 0.01993561 | 31.85721 | 2.720048 | 0.0657627 | 0.02417703 | 60.04334 | 0.0008292161 | -0.0001299465 | -0.2076551 | 0.002741232 | -0.0003958152 | -0.002991106 | -0.008169129 | -0.002991106 | -0.008169129 | 0.008699505 | -140.1519 | 0.008699505 | -140.1519 | 2.296478e-16 | -2.159731e-16 | 7.806256e-17 | 0.1109439 | 0.1020513 | 0.2129952
3822091886608.0 | 0.0029397 | 1.649144 | 0.01963959 | 31.46463 | 2.719289 | 0.064777 | 0.0238213 | 1.648317 | 0.0197696 | 31.67292 | 2.716557 | 0.06517312 | 0.02399107 | 60.72322 | 0.0008269639 | -0.0001300128 | -0.2082938 | 0.002732004 | -0.0003961221 | -0.004225536 | -0.007878108 | -0.004225536 | -0.007878108 | 0.008939784 | -140.2932 | 0.008939784 | -140.2932 | 8.01782e-17 | -6.852158e-17 | 4.163336e-17 | 0.1109439 | 0.1020513 | 0.2129952
3831867057673.5 | 0.0029397 | 1.649128 | 0.02032305 | 32.64287 | 2.71921 | 0.06703061 | 0.02465076 | 1.648303 | 0.02045338 | 32.85221 | 2.716483 | 0.06742671 | 0.02482133 | 60.74708 | 0.0008254796 | -0.0001303313 | -0.2093381 | 0.002727276 | -0.0003960982 | -0.005790881 | -0.004792904 | -0.005790881 | -0.004792904 | 0.007517063 | -140.6803 | 0.007517063 | -140.6803 | 1.060667e-16 | 6.678685e-17 | -8.239937e-17 | 0.1109439 | 0.1020513 | 0.2129952
3841642228739.0 | 0.0029397 | 1.649791 | 0.02006911 | 32.31723 | 2.721407 | 0.06621966 | 0.02433288 | 1.648968 | 0.02019994 | 32.52791 | 2.718686 | 0.06661808 | 0.02450378 | 60.69434 | 0.0008231887 | -0.0001308285 | -0.2106728 | 0.002720769 | -0.0003984227 | -0.007802222 | -0.00112762 | -0.007802222 | -0.00112762 | 0.007883286 | -141.2281 | 0.007883286 | -141.2281 | 1.282471e-16 | 1.734723e-17 | -1.270685e-16 | 0.1109439 | 0.1020513 | 0.2129952
3851417399804.5 | 0.0029397 | 1.649997 | 0.01972472 | 31.84348 | 2.7221 | 0.06509144 | 0.02391221 | 1.649176 | 0.01985593 | 32.05531 | 2.719387 | 0.06549184 | 0.02408331 | 60.61892 | 0.0008208249 | -0.0001312128 | -0.2118293 | 0.002713236 | -0.000400405 | -0.008080726 | 0.002471045 | -0.008080726 | 0.002471045 | 0.0084501 | -141.6684 | 0.0084501 | -141.6684 | 1.794496e-16 | -5.20417e-17 | -1.717376e-16 | 0.1109439 | 0.1020513 | 0.2129952
3861192570870.0 | 0.0029397 | 1.650135 | 0.01925789 | 31.16874 | 2.722574 | 0.06355622 | 0.02334417 | 1.649317 | 0.01938947 | 31.38171 | 2.719869 | 0.06395874 | 0.02351538 | 60.39352 | 0.0008183641 | -0.0001315813 | -0.2129634 | 0.002705238 | -0.0004025187 | -0.007006565 | 0.006159965 | -0.007006565 | 0.006159965 | 0.009329368 | -142.0929 | 0.009329368 | -142.0929 | 1.140836e-17 | -1.12757e-17 | -1.734723e-18 | 0.1109439 | 0.1020513 | 0.2129952
3870967741935.5 | 0.0029397 | 1.650131 | 0.02002873 | 32.4984 | 2.722531 | 0.06610004 | 0.02427889 | 1.649314 | 0.02016063 | 32.71243 | 2.71983 | 0.06650241 | 0.02445094 | 60.21108 | 0.0008169968 | -0.0001319028 | -0.2140242 | 0.002700937 | -0.0004023715 | -0.003400113 | 0.006877363 | -0.003400113 | 0.006877363 | 0.007671954 | -142.4833 | 0.007671954 | -142.4833 | 1.005476e-16 | 8.803722e-17 | 4.857226e-17 | 0.1109439 | 0.1020513 | 0.2129952
3880742913001.0 | 0.0029397 | 1.649305 | 0.01954352 | 31.79119 | 2.719825 | 0.06446645 | 0.02370242 | 1.64849 | 0.01967555 | 32.00596 | 2.717134 | 0.0648699 | 0.02387439 | 59.95091 | 0.000814532 | -0.000132028 | -0.2147683 | 0.002691338 | -0.0004034563 | -0.002229463 | 0.008215346 | -0.002229463 | 0.008215346 | 0.008512486 | -142.6775 | 0.008512486 | -142.6775 | 1.086801e-17 | -9.540979e-18 | 5.20417e-18 | 0.1109439 | 0.1020513 | 0.2129952
3890518084066.5 | 0.0029397 | 1.649122 | 0.01890352 | 30.82757 | 2.719246 | 0.06234842 | 0.02292857 | 1.64831 | 0.01903584 | 31.04335 | 2.716563 | 0.06275392 | 0.02310048 | 59.70422 | 0.0008119497 | -0.0001323165 | -0.2157797 | 0.002682369 | -0.0004054998 | 0.0008060167 | 0.00977336 | 0.0008060167 | 0.00977336 | 0.00980654 | -143.0248 | 0.00980654 | -143.0248 | 2.381398e-16 | 2.368982e-16 | -2.428613e-17 | 0.1109439 | 0.1020513 | 0.2129952
3900293255132.0 | 0.0029397 | 1.650902 | 0.01984224 | 32.43973 | 2.725084 | 0.0655152 | 0.02404153 | 1.650091 | 0.01997533 | 32.65731 | 2.722403 | 0.06592225 | 0.02421473 | 59.45122 | 0.000810775 | -0.0001330896 | -0.2175858 | 0.002681662 | -0.0004070447 | 0.006061856 | 0.004802124 | 0.006061856 | 0.004802124 | 0.007733466 | -143.8433 | 0.007733466 | -143.8433 | 1.829702e-17 | -9.540979e-18 | 1.561251e-17 | 0.1109439 | 0.1020513 | 0.2129952
3910068426197.5 | 0.0029397 | 1.649053 | 0.01959623 | 32.11783 | 2.71899 | 0.06463044 | 0.02377001 | 1.648244 | 0.01972918 | 32.33573 | 2.716319 | 0.06503702 | 0.02394307 | 59.22284 | 0.0008085407 | -0.0001329506 | -0.2179033 | 0.002671227 | -0.0004065814 | 0.006078563 | 0.005368739 | 0.006078563 | 0.005368739 | 0.008110012 | -143.7898 | 0.008110012 | -143.7898 | 1.582525e-16 | 1.014813e-16 | -1.214306e-16 | 0.1109439 | 0.1020513 | 0.2129952
3919843597263.0 | 0.0029397 | 1.650779 | 0.01934742 | 31.7893 | 2.724698 | 0.06387664 | 0.02344356 | 1.649973 | 0.01948114 | 32.00901 | 2.722032 | 0.06428671 | 0.02361718 | 59.0827 | 0.0008063493 | -0.000133723 | -0.2197172 | 0.002666752 | -0.0004100772 | 0.008476435 | -0.0007180296 | 0.008476435 | -0.0007180296 | 0.008506792 | -144.5978 | 0.008506792 | -144.5978 | 1.157662e-16 | -1.561251e-17 | -1.147086e-16 | 0.1109439 | 0.1020513 | 0.2129952
3929618768328.4 | 0.0029397 | 1.650579 | 0.01917175 | 31.57922 | 2.724043 | 0.06328897 | 0.02323347 | 1.649775 | 0.01930575 | 31.79994 | 2.721384 | 0.06370029 | 0.02340732 | 59.01201 | 0.0008042133 | -0.0001340033 | -0.2207269 | 0.002659344 | -0.0004113143 | 0.007981472 | -0.003640501 | 0.007981472 | -0.003640501 | 0.008772522 | -144.9412 | 0.008772522 | -144.9412 | 1.315083e-16 | 5.724587e-17 | 1.183949e-16 | 0.1109439 | 0.1020513 | 0.2129952
3939393939393.9 | 0.0029397 | 1.64938 | 0.01912525 | 31.58098 | 2.720089 | 0.06308961 | 0.02319395 | 1.648578 | 0.01925927 | 31.80229 | 2.717439 | 0.06350083 | 0.0233679 | 59.02584 | 0.0008021903 | -0.000134026 | -0.2213133 | 0.002650735 | -0.0004112204 | 0.007572874 | -0.004425259 | 0.007572874 | -0.004425259 | 0.008771051 | -145.0421 | 0.008771051 | -145.0421 | 1.884811e-16 | -9.887924e-17 | -1.604619e-16 | 0.1109439 | 0.1020513 | 0.2129952
3949169110459.4 | 0.0029397 | 1.649837 | 0.01839776 | 30.45508 | 2.721624 | 0.06070661 | 0.02230529 | 1.649038 | 0.01853224 | 30.6777 | 2.718981 | 0.06112071 | 0.02247927 | 58.95754 | 0.0007996018 | -0.0001344792 | -0.2226127 | 0.002642753 | -0.0004141006 | 0.005315759 | -0.008877 | 0.005315759 | -0.008877 | 0.0103469 | -145.5445 | 0.0103469 | -145.5445 | 4.007361e-16 | 3.434752e-16 | 2.064321e-16 | 0.1109439 | 0.1020513 | 0.2129952
3958944281524.9 | 0.0029397 | 1.649272 | 0.01963966 | 32.59136 | 2.719713 | 0.06478228 | 0.02381952 | 1.648474 | 0.01977431 | 32.81481 | 2.717074 | 0.06519485 | 0.0239945 | 58.66282 | 0.0007987223 | -0.000134652 | -0.2234505 | 0.00263929 | -0.0004125673 | 0.002133853 | -0.007250847 | 0.002133853 | -0.007250847 | 0.007558314 | -145.7978 | 0.007558314 | -145.7978 | 1.127779e-16 | -1.088539e-16 | -2.94903e-17 | 0.1109439 | 0.1020513 | 0.2129952
3968719452590.4 | 0.0029397 | 1.650044 | 0.0190172 | 31.63633 | 2.722282 | 0.06275841 | 0.0230536 | 1.649247 | 0.01915238 | 31.86122 | 2.71965 | 0.06317404 | 0.02322874 | 58.49411 | 0.0007962481 | -0.0001351863 | -0.2248911 | 0.002632214 | -0.0004156266 | -0.002515856 | -0.008322598 | -0.002515856 | -0.008322598 | 0.008694548 | -146.3776 | 0.008694548 | -146.3776 | 2.299605e-16 | -2.203099e-16 | 6.591949e-17 | 0.1109439 | 0.1020513 | 0.2129952
3978494623655.9 | 0.0029397 | 1.650219 | 0.01917942 | 31.98478 | 2.722856 | 0.06330048 | 0.02324783 | 1.649425 | 0.01931498 | 32.21085 | 2.720229 | 0.0637172 | 0.02342347 | 57.97825 | 0.000794458 | -0.0001355601 | -0.2260684 | 0.002626647 | -0.0004167179 | -0.005495463 | -0.006165042 | -0.005495463 | -0.006165042 | 0.008258805 | -146.8121 | 0.008258805 | -146.8121 | 2.234631e-16 | 1.647987e-16 | -1.509209e-16 | 0.1109439 | 0.1020513 | 0.2129952
3988269794721.4 | 0.0029397 | 1.650421 | 0.01985131 | 33.1866 | 2.723495 | 0.06552603 | 0.02405954 | 1.649628 | 0.01998724 | 33.41386 | 2.720872 | 0.06594303 | 0.02423599 | 57.84903 | 0.0007931181 | -0.0001359363 | -0.2272527 | 0.002622744 | -0.0004169997 | -0.006369091 | -0.002705915 | -0.006369091 | -0.002705915 | 0.006920065 | -147.2531 | 0.006920065 | -147.2531 | 9.54295e-17 | 4.163336e-17 | -8.586881e-17 | 0.1109439 | 0.1020513 | 0.2129952
3998044965786.9 | 0.0029397 | 1.65131 | 0.01884744 | 31.5856 | 2.726469 | 0.06224592 | 0.02283023 | 1.65052 | 0.01898395 | 31.81437 | 2.723854 | 0.06266675 | 0.02300664 | 57.5936 | 0.0007903451 | -0.0001365071 | -0.2287663 | 0.002614749 | -0.0004208233 | -0.008562173 | 0.001817613 | -0.008562173 | 0.001817613 | 0.008752973 | -147.864 | 0.008752973 | -147.864 | 1.691279e-16 | 2.255141e-17 | 1.676177e-16 | 0.1109439 | 0.1020513 | 0.2129952