## Sheet1
freq_Hz | thickness_m_Mean | thickness_m_STD | n_final_Mean | n_final_STD | k_final_Mean | k_final_STD | alpha_final_Mean | alpha_final_STD | eps_r_final_Mean | eps_r_final_STD | eps_i_final_Mean | eps_i_final_STD | loss_tan_final_Mean | loss_tan_final_STD | alpha_max_Mean | alpha_max_STD | H_meas_real_Mean | H_meas_real_STD | H_meas_imag_Mean | H_meas_imag_STD | H_model_real_Mean | H_model_real_STD | H_model_imag_Mean | H_model_imag_STD | H_meas_mag_Mean | H_meas_mag_STD | H_meas_phi_Mean | H_meas_phi_STD | H_model_mag_Mean | H_model_mag_STD | H_model_phi_Mean | H_model_phi_STD | error_abs_Mean | error_abs_STD | error_real_Mean | error_real_STD | error_imag_Mean | error_imag_STD | TV_n_Mean | TV_n_STD | TV_k_Mean | TV_k_STD | TV_total_Mean | TV_total_STD | Thickness_mean_mm | Thickness_std_mm | N_files | f_max_ref_Hz
303030303030.3 | 0.0029397 | 1.290994e-05 | 1.670579 | 0.0007274334 | 0.0077704 | 0.0001568818 | 0.9870033 | 0.01992727 | 2.790773 | 0.002430429 | 0.0259621 | 0.0005233045 | 0.009302857 | 0.0001882222 | 66.15094 | 1.600922 | 0.8393022 | 0.008186739 | 0.06325101 | 0.0635051 | 0.8393022 | 0.00818674 | 0.06325101 | 0.0635051 | 0.8441038 | 0.004192102 | 0.07546357 | 0.07579833 | 0.8441038 | 0.004192103 | 0.07546357 | 0.07579833 | 2.351574e-10 | 3.355117e-10 | 2.301867e-10 | 3.289618e-10 | 4.678832e-11 | 6.690393e-11 | 0.01493537 | 0.0005887883 | 0.02073125 | 0.001370754 | 0.03566662 | 0.001899064 | 2.94 | 0.01290994 | 6 | 1495601173020.5
312805474095.8 | 0.0029397 | 1.290994e-05 | 1.670582 | 0.0007282783 | 0.007753581 | 0.0001656768 | 1.016637 | 0.02172327 | 2.790786 | 0.002433303 | 0.02590596 | 0.0005524848 | 0.009282701 | 0.0001988209 | 67.48299 | 1.59685 | 0.7378434 | 0.02689481 | -0.3144737 | 0.04108827 | 0.7378434 | 0.02689481 | -0.3144737 | 0.04108827 | 0.8035189 | 0.008685057 | -0.4035112 | 0.06030374 | 0.8035189 | 0.008685057 | -0.4035112 | 0.06030374 | 9.99624e-16 | 4.793244e-16 | 4.810966e-16 | 2.093457e-16 | 7.494005e-16 | 6.261943e-16 | 0.01493537 | 0.0005887883 | 0.02073125 | 0.001370754 | 0.03566662 | 0.001899064 | 2.94 | 0.01290994 | 6 | 1495601173020.5
322580645161.3 | 0.0029397 | 1.290994e-05 | 1.670532 | 0.0007370673 | 0.007771177 | 0.0001872256 | 1.050786 | 0.02531586 | 2.790619 | 0.002462697 | 0.02596397 | 0.0006240816 | 0.009304051 | 0.0002247572 | 66.80474 | 1.598922 | 0.5670978 | 0.02501872 | -0.528076 | 0.03145968 | 0.5670978 | 0.02501872 | -0.528076 | 0.03145968 | 0.775926 | 0.004333497 | -0.7495566 | 0.05149278 | 0.775926 | 0.004333497 | -0.7495566 | 0.05149278 | 1.759632e-14 | 3.008758e-14 | -1.297111e-14 | 2.279614e-14 | 1.028807e-14 | 2.052158e-14 | 0.01493537 | 0.0005887883 | 0.02073125 | 0.001370754 | 0.03566662 | 0.001899064 | 2.94 | 0.01290994 | 6 | 1495601173020.5
332355816226.8 | 0.0029397 | 1.290994e-05 | 1.670381 | 0.0007546338 | 0.0078818 | 0.0002051519 | 1.098039 | 0.02858038 | 2.790113 | 0.002521169 | 0.02633118 | 0.000683892 | 0.009437355 | 0.0002462497 | 67.35801 | 1.597232 | 0.3500331 | 0.05666197 | -0.748849 | 0.03013091 | 0.3500331 | 0.05666197 | -0.748849 | 0.03013091 | 0.829084 | 0.006022409 | -1.133218 | 0.07716955 | 0.829084 | 0.006022409 | -1.133218 | 0.07716955 | 3.056714e-10 | 4.917546e-10 | 2.489446e-10 | 3.956173e-10 | -1.769708e-10 | 2.923225e-10 | 0.01493537 | 0.0005887883 | 0.02073125 | 0.001370754 | 0.03566662 | 0.001899064 | 2.94 | 0.01290994 | 6 | 1495601173020.5
342130987292.3 | 0.0029397 | 1.290994e-05 | 1.670193 | 0.0007697012 | 0.008091964 | 0.0002072953 | 1.160474 | 0.02972836 | 2.789479 | 0.002571278 | 0.02703023 | 0.0006907012 | 0.009690104 | 0.0002489488 | 68.07312 | 1.59505 | -0.01401975 | 0.05728663 | -0.7963736 | 0.01473244 | -0.01401975 | 0.05728663 | -0.7963736 | 0.01473244 | 0.7985834 | 0.01307246 | -1.589536 | 0.07249743 | 0.7985834 | 0.01307246 | -1.589536 | 0.07249743 | 3.057715e-15 | 3.711056e-15 | 7.586524e-16 | 2.429375e-15 | -1.924387e-15 | 3.597343e-15 | 0.01493537 | 0.0005887883 | 0.02073125 | 0.001370754 | 0.03566662 | 0.001899064 | 2.94 | 0.01290994 | 6 | 1495601173020.5
351906158357.8 | 0.0029397 | 1.290994e-05 | 1.670046 | 0.0007721421 | 0.008326038 | 0.0002045492 | 1.228158 | 0.03017267 | 2.788985 | 0.002579333 | 0.02780967 | 0.000681 | 0.009971302 | 0.0002458553 | 67.45995 | 1.596921 | -0.2786406 | 0.04135211 | -0.6932299 | 0.01522499 | -0.2786406 | 0.04135211 | -0.6932299 | 0.01522499 | 0.7484272 | 0.002628051 | -1.952848 | 0.05878357 | 0.7484272 | 0.002628051 | -1.952848 | 0.05878357 | 3.315592e-15 | 4.813885e-15 | 1.892005e-15 | 2.023457e-15 | 2.109424e-15 | 4.694988e-15 | 0.01493537 | 0.0005887883 | 0.02073125 | 0.001370754 | 0.03566662 | 0.001899064 | 2.94 | 0.01290994 | 6 | 1495601173020.5
361681329423.3 | 0.0029397 | 1.290994e-05 | 1.669939 | 0.000769615 | 0.008537644 | 0.0002079765 | 1.294355 | 0.0315304 | 2.788623 | 0.002570895 | 0.02851461 | 0.0006919038 | 0.01022539 | 0.0002501569 | 67.90829 | 1.595553 | -0.5488533 | 0.05030145 | -0.5690447 | 0.03807829 | -0.5488533 | 0.05030145 | -0.5690447 | 0.03807829 | 0.793059 | 0.009459258 | -2.337319 | 0.07865311 | 0.793059 | 0.009459258 | -2.337319 | 0.07865311 | 7.683631e-11 | 1.521903e-10 | 4.381458e-12 | 7.1477e-12 | -7.667237e-11 | 1.52042e-10 | 0.01493537 | 0.0005887883 | 0.02073125 | 0.001370754 | 0.03566662 | 0.001899064 | 2.94 | 0.01290994 | 6 | 1495601173020.5
371456500488.8 | 0.0029397 | 1.290994e-05 | 1.669846 | 0.0007723385 | 0.008727883 | 0.0002145333 | 1.358958 | 0.03340349 | 2.788312 | 0.002579884 | 0.02914838 | 0.0007137865 | 0.01045383 | 0.0002580188 | 68.50786 | 1.593725 | -0.7355534 | 0.0124398 | -0.2702544 | 0.06133952 | -0.7355534 | 0.0124398 | -0.2702544 | 0.06133952 | 0.7860338 | 0.01201097 | -2.790561 | 0.07844594 | 0.7860338 | 0.01201097 | -2.790561 | 0.07844594 | 3.795647e-14 | 6.824767e-14 | -3.500903e-14 | 6.526688e-14 | -1.273056e-14 | 2.123613e-14 | 0.01493537 | 0.0005887883 | 0.02073125 | 0.001370754 | 0.03566662 | 0.001899064 | 2.94 | 0.01290994 | 6 | 1495601173020.5
381231671554.3 | 0.0029397 | 1.290994e-05 | 1.669764 | 0.0007839442 | 0.008920628 | 0.0002168455 | 1.425521 | 0.03465202 | 2.788034 | 0.002618513 | 0.02979062 | 0.0007215506 | 0.01068523 | 0.0002607804 | 68.06228 | 1.595083 | -0.7301546 | 0.004865828 | 0.01674526 | 0.04685714 | -0.7301546 | 0.004865828 | 0.01674526 | 0.04685714 | 0.7318542 | 0.003840811 | -3.164742 | 0.06421077 | 0.7318542 | 0.003840811 | -3.164742 | 0.06421077 | 1.668237e-15 | 1.241015e-15 | 4.070818e-16 | 9.478528e-16 | 7.658804e-16 | 1.634754e-15 | 0.01493537 | 0.0005887883 | 0.02073125 | 0.001370754 | 0.03566662 | 0.001899064 | 2.94 | 0.01290994 | 6 | 1495601173020.5
391006842619.7 | 0.0029397 | 1.290994e-05 | 1.669715 | 0.0007930986 | 0.009097894 | 0.0002131398 | 1.491126 | 0.03493318 | 2.787865 | 0.002649019 | 0.0303817 | 0.0007091141 | 0.01089789 | 0.0002563717 | 68.80757 | 1.592813 | -0.6983696 | 0.01862978 | 0.2887173 | 0.06286023 | -0.6983696 | 0.01862978 | 0.2887173 | 0.06286023 | 0.7584787 | 0.009290128 | -3.532701 | 0.08556418 | 0.7584787 | 0.009290128 | -3.532701 | 0.08556418 | 7.273137e-12 | 1.596009e-11 | -4.168591e-12 | 9.585466e-12 | -5.806212e-12 | 1.28317e-11 | 0.01493537 | 0.0005887883 | 0.02073125 | 0.001370754 | 0.03566662 | 0.001899064 | 2.94 | 0.01290994 | 6 | 1495601173020.5
400782013685.2 | 0.0029397 | 1.290994e-05 | 1.669657 | 0.0007948515 | 0.00924873 | 0.0002080832 | 1.553744 | 0.03495702 | 2.787668 | 0.002654815 | 0.03088434 | 0.0006920792 | 0.01107897 | 0.0002503743 | 68.65354 | 1.593282 | -0.5011633 | 0.05663123 | 0.5742667 | 0.03801108 | -0.5011633 | 0.05663123 | 0.5742667 | 0.03801108 | 0.7651845 | 0.009569151 | -3.99582 | 0.08859606 | 0.7651845 | 0.009569151 | -3.99582 | 0.08859606 | 3.709168e-13 | 6.642002e-13 | -2.462937e-13 | 4.505651e-13 | 2.757794e-13 | 4.888941e-13 | 0.01493537 | 0.0005887883 | 0.02073125 | 0.001370754 | 0.03566662 | 0.001899064 | 2.94 | 0.01290994 | 6 | 1495601173020.5
410557184750.7 | 0.0029397 | 1.290994e-05 | 1.669553 | 0.0007899355 | 0.009398047 | 0.0002059311 | 1.617337 | 0.03543927 | 2.787321 | 0.00263821 | 0.03138102 | 0.000685001 | 0.01125854 | 0.0002477619 | 68.95122 | 1.592376 | -0.2301183 | 0.04760198 | 0.6766453 | 0.01217629 | -0.2301183 | 0.04760198 | 0.6766453 | 0.01217629 | 0.7163769 | 0.004653084 | -4.384933 | 0.06837021 | 0.7163769 | 0.004653084 | -4.384933 | 0.06837021 | 2.747035e-16 | 2.247082e-16 | 1.619075e-16 | 2.814223e-16 | 1.110223e-16 | 9.064933e-17 | 0.01493537 | 0.0005887883 | 0.02073125 | 0.001370754 | 0.03566662 | 0.001899064 | 2.94 | 0.01290994 | 6 | 1495601173020.5
420332355816.2 | 0.0029397 | 1.290994e-05 | 1.669419 | 0.0007876203 | 0.009600392 | 0.0002040455 | 1.691496 | 0.03595083 | 2.786869 | 0.002630284 | 0.0320541 | 0.0006786444 | 0.01150188 | 0.0002455309 | 69.12698 | 1.591841 | 0.01485692 | 0.06329015 | 0.7336805 | 0.007214411 | 0.01485692 | 0.06329015 | 0.7336805 | 0.007214411 | 0.7365409 | 0.008538875 | -4.731805 | 0.08571094 | 0.7365409 | 0.008538875 | -4.731805 | 0.08571094 | 7.503555e-13 | 1.109038e-12 | -2.636703e-13 | 7.798143e-13 | -6.057007e-13 | 8.651549e-13 | 0.01493537 | 0.0005887883 | 0.02073125 | 0.001370754 | 0.03566662 | 0.001899064 | 2.94 | 0.01290994 | 6 | 1495601173020.5
430107526881.7 | 0.0029397 | 1.290994e-05 | 1.669314 | 0.000788867 | 0.009845968 | 0.0001986867 | 1.775107 | 0.03582077 | 2.786514 | 0.002634436 | 0.03287196 | 0.0006601044 | 0.01179686 | 0.0002393518 | 69.05278 | 1.592067 | 0.3306117 | 0.06104513 | 0.6610406 | 0.04054845 | 0.3306117 | 0.06104513 | 0.6610406 | 0.04054845 | 0.7426722 | 0.009358304 | -5.177198 | 0.09831876 | 0.7426722 | 0.009358304 | -5.177198 | 0.09831876 | 2.578242e-12 | 4.380113e-12 | 8.182205e-13 | 1.296177e-12 | 2.439141e-12 | 4.187332e-12 | 0.01493537 | 0.0005887883 | 0.02073125 | 0.001370754 | 0.03566662 | 0.001899064 | 2.94 | 0.01290994 | 6 | 1495601173020.5
439882697947.2 | 0.0029397 | 1.290994e-05 | 1.669253 | 0.0007927467 | 0.01007775 | 0.000192633 | 1.858189 | 0.03551867 | 2.786305 | 0.002647537 | 0.03364456 | 0.000638835 | 0.01207504 | 0.0002324859 | 69.35733 | 1.59114 | 0.5288832 | 0.03033077 | 0.4402275 | 0.04439179 | 0.5288832 | 0.03033077 | 0.4402275 | 0.04439179 | 0.690201 | 0.00555888 | -5.589549 | 0.07759748 | 0.690201 | 0.00555888 | -5.589549 | 0.07759748 | 1.538666e-15 | 4.867003e-16 | -7.123931e-16 | 4.208325e-16 | 1.313764e-15 | 4.402174e-16 | 0.01493537 | 0.0005887883 | 0.02073125 | 0.001370754 | 0.03566662 | 0.001899064 | 2.94 | 0.01290994 | 6 | 1495601173020.5
449657869012.7 | 0.0029397 | 1.290994e-05 | 1.669184 | 0.0007964701 | 0.01025703 | 0.000187399 | 1.933272 | 0.03532147 | 2.786069 | 0.002659985 | 0.03424164 | 0.0006207434 | 0.01229038 | 0.0002264439 | 69.25048 | 1.591465 | 0.6592815 | 0.02810403 | 0.2288492 | 0.05549149 | 0.6592815 | 0.02810403 | 0.2288492 | 0.05549149 | 0.70057 | 0.009739201 | -5.947977 | 0.08763904 | 0.70057 | 0.009739201 | -5.947977 | 0.08763904 | 3.923474e-13 | 6.206243e-13 | -3.342696e-13 | 5.328792e-13 | -2.032541e-13 | 3.195346e-13 | 0.01493537 | 0.0005887883 | 0.02073125 | 0.001370754 | 0.03566662 | 0.001899064 | 2.94 | 0.01290994 | 6 | 1495601173020.5
459433040078.2 | 0.0029397 | 1.290994e-05 | 1.669064 | 0.0008009807 | 0.01041569 | 0.0001833868 | 2.005855 | 0.03531665 | 2.785666 | 0.002674783 | 0.03476882 | 0.0006075613 | 0.0124814 | 0.0002215719 | 69.64492 | 1.590266 | 0.7158894 | 0.01507981 | -0.06869857 | 0.07404492 | 0.7158894 | 0.01507981 | -0.06869857 | 0.07404492 | 0.7231007 | 0.007251596 | -6.379633 | 0.1044967 | 0.7231007 | 0.007251596 | -6.379633 | 0.1044967 | 8.249784e-12 | 1.340837e-11 | 8.246774e-12 | 1.340537e-11 | -6.804048e-14 | 3.54306e-13 | 0.01493537 | 0.0005887883 | 0.02073125 | 0.001370754 | 0.03566662 | 0.001899064 | 2.94 | 0.01290994 | 6 | 1495601173020.5
469208211143.7 | 0.0029397 | 1.290994e-05 | 1.668923 | 0.0008061399 | 0.01059733 | 0.0001759774 | 2.084257 | 0.03461081 | 2.785191 | 0.002691642 | 0.03537218 | 0.0005832685 | 0.01270015 | 0.0002125524 | 69.62326 | 1.590332 | 0.5933747 | 0.03610904 | -0.3267607 | 0.04599387 | 0.5933747 | 0.03610904 | -0.3267607 | 0.04599387 | 0.6798486 | 0.00955495 | -6.787661 | 0.08508068 | 0.6798486 | 0.00955495 | -6.787661 | 0.08508068 | 1.687768e-15 | 1.04555e-15 | 3.885781e-16 | 1.113456e-15 | 7.86408e-16 | 1.390151e-15 | 0.01493537 | 0.0005887883 | 0.02073125 | 0.001370754 | 0.03566662 | 0.001899064 | 2.94 | 0.01290994 | 6 | 1495601173020.5
478983382209.2 | 0.0029397 | 1.290994e-05 | 1.668811 | 0.000809776 | 0.01078986 | 0.0001666196 | 2.166333 | 0.03345305 | 2.784815 | 0.002703524 | 0.0360124 | 0.0005521742 | 0.01293176 | 0.0002013061 | 70.00059 | 1.589186 | 0.4352404 | 0.0430608 | -0.5041871 | 0.04467036 | 0.4352404 | 0.0430608 | -0.5041871 | 0.04467036 | 0.668908 | 0.007112394 | -7.140965 | 0.09214136 | 0.668908 | 0.007112394 | -7.140965 | 0.09214136 | 1.563399e-13 | 2.690576e-13 | -1.20746e-13 | 2.090169e-13 | 9.748683e-14 | 1.704782e-13 | 0.01493537 | 0.0005887883 | 0.02073125 | 0.001370754 | 0.03566662 | 0.001899064 | 2.94 | 0.01290994 | 6 | 1495601173020.5
488758553274.7 | 0.0029397 | 1.290994e-05 | 1.668726 | 0.0008106771 | 0.01095396 | 0.0001574921 | 2.244164 | 0.03226578 | 2.784527 | 0.00270638 | 0.03655824 | 0.0005215817 | 0.01312912 | 0.0001904293 | 69.98238 | 1.589241 | 0.1912794 | 0.07410962 | -0.6577602 | 0.01977334 | 0.1912794 | 0.07410962 | -0.6577602 | 0.01977334 | 0.689273 | 0.004717409 | -7.571297 | 0.1115306 | 0.689273 | 0.004717409 | -7.571297 | 0.1115306 | 1.307511e-11 | 1.938003e-11 | 5.573833e-12 | 9.230424e-12 | -1.172858e-11 | 1.710895e-11 | 0.01493537 | 0.0005887883 | 0.02073125 | 0.001370754 | 0.03566662 | 0.001899064 | 2.94 | 0.01290994 | 6 | 1495601173020.5
498533724340.2 | 0.0029397 | 1.290994e-05 | 1.668626 | 0.0008094817 | 0.01109954 | 0.0001538593 | 2.31947 | 0.03215195 | 2.78419 | 0.002702168 | 0.03704191 | 0.0005096857 | 0.01330442 | 0.0001860052 | 70.45431 | 1.587809 | -0.09536136 | 0.05965245 | -0.6533656 | 0.01874876 | -0.09536136 | 0.05965245 | -0.6533656 | 0.01874876 | 0.6631746 | 0.009478859 | -8.000194 | 0.09348821 | 0.6631746 | 0.009478859 | -8.000194 | 0.09348821 | 3.196427e-15 | 1.890728e-15 | 2.399123e-15 | 2.756935e-15 | -2.59052e-16 | 6.06967e-16 | 0.01493537 | 0.0005887883 | 0.02073125 | 0.001370754 | 0.03566662 | 0.001899064 | 2.94 | 0.01290994 | 6 | 1495601173020.5
508308895405.7 | 0.0029397 | 1.290994e-05 | 1.668503 | 0.0008081016 | 0.01127256 | 0.0001524805 | 2.401814 | 0.03248861 | 2.783774 | 0.002697266 | 0.03761653 | 0.0005055687 | 0.01351282 | 0.0001841907 | 70.42373 | 1.587902 | -0.3067125 | 0.05499486 | -0.5695978 | 0.02621559 | -0.3067125 | 0.05499486 | -0.5695978 | 0.02621559 | 0.6497713 | 0.004814099 | -8.347382 | 0.09349968 | 0.6497713 | 0.004814099 | -8.347382 | 0.09349968 | 6.060261e-14 | 1.078939e-13 | 2.126077e-14 | 3.86276e-14 | 5.552965e-14 | 1.014205e-13 | 0.01493537 | 0.0005887883 | 0.02073125 | 0.001370754 | 0.03566662 | 0.001899064 | 2.94 | 0.01290994 | 6 | 1495601173020.5
518084066471.2 | 0.0029397 | 1.290994e-05 | 1.668402 | 0.0008065808 | 0.01148201 | 0.0001489638 | 2.493489 | 0.03234969 | 2.783434 | 0.002691964 | 0.03831318 | 0.000494145 | 0.01376476 | 0.000179879 | 70.76327 | 1.586872 | -0.5147462 | 0.04726583 | -0.4133367 | 0.06141261 | -0.5147462 | 0.04726583 | -0.4133367 | 0.06141261 | 0.6646772 | 0.004549191 | -8.748352 | 0.1168672 | 0.6646772 | 0.004549191 | -8.748352 | 0.1168672 | 1.615132e-11 | 2.304137e-11 | -5.673101e-12 | 1.068845e-11 | -1.466304e-11 | 2.07446e-11 | 0.01493537 | 0.0005887883 | 0.02073125 | 0.001370754 | 0.03566662 | 0.001899064 | 2.94 | 0.01290994 | 6 | 1495601173020.5
527859237536.7 | 0.0029397 | 1.290994e-05 | 1.668325 | 0.0008030364 | 0.01165674 | 0.0001419196 | 2.579197 | 0.03140145 | 2.783174 | 0.002680012 | 0.03889444 | 0.0004705706 | 0.01397489 | 0.0001714765 | 70.76406 | 1.586869 | -0.6145134 | 0.006120311 | -0.1446325 | 0.06606652 | -0.6145134 | 0.006120311 | -0.1446325 | 0.06606652 | 0.6347015 | 0.01007785 | -9.195244 | 0.1037381 | 0.6347015 | 0.01007785 | -9.195244 | 0.1037381 | 1.915994e-15 | 2.010665e-15 | -1.221245e-15 | 2.25077e-15 | -2.417048e-16 | 1.047845e-15 | 0.01493537 | 0.0005887883 | 0.02073125 | 0.001370754 | 0.03566662 | 0.001899064 | 2.94 | 0.01290994 | 6 | 1495601173020.5
537634408602.2 | 0.0029397 | 1.290994e-05 | 1.66823 | 0.0007995599 | 0.01175535 | 0.0001350828 | 2.649183 | 0.03044221 | 2.782852 | 0.00266828 | 0.03922121 | 0.0004475541 | 0.01409393 | 0.0001633676 | 71.12237 | 1.585784 | -0.6099505 | 0.006956928 | 0.08489358 | 0.05934465 | -0.6099505 | 0.006956928 | 0.08489358 | 0.05934465 | 0.6187134 | 0.003223049 | -9.562706 | 0.09649674 | 0.6187134 | 0.003223049 | -9.562706 | 0.09649674 | 2.190142e-14 | 3.894983e-14 | 2.059464e-14 | 3.935829e-14 | 2.507687e-15 | 4.154326e-15 | 0.01493537 | 0.0005887883 | 0.02073125 | 0.001370754 | 0.03566662 | 0.001899064 | 2.94 | 0.01290994 | 6 | 1495601173020.5
547409579667.6 | 0.0029397 | 1.290994e-05 | 1.668071 | 0.0007986913 | 0.01182426 | 0.0001299047 | 2.713161 | 0.02980757 | 2.782323 | 0.002665116 | 0.03944738 | 0.0004302771 | 0.01417789 | 0.0001571736 | 70.68464 | 1.58711 | -0.5533016 | 0.03889154 | 0.322879 | 0.06663865 | -0.5533016 | 0.03889154 | 0.322879 | 0.06663865 | 0.6452353 | 0.004264331 | -9.952766 | 0.1198172 | 0.6452353 | 0.004264331 | -9.952766 | 0.1198172 | 1.2859e-11 | 2.096229e-11 | -1.170762e-11 | 2.011099e-11 | -4.592558e-12 | 6.493052e-12 | 0.01493537 | 0.0005887883 | 0.02073125 | 0.001370754 | 0.03566662 | 0.001899064 | 2.94 | 0.01290994 | 6 | 1495601173020.5
557184750733.1 | 0.0029397 | 1.290994e-05 | 1.667914 | 0.0008031645 | 0.01196779 | 0.0001235338 | 2.795133 | 0.0288519 | 2.781795 | 0.002679795 | 0.03992247 | 0.0004088934 | 0.01435137 | 0.0001496064 | 68.57499 | 1.593521 | -0.3676931 | 0.06422651 | 0.511667 | 0.03172796 | -0.3676931 | 0.06422651 | 0.511667 | 0.03172796 | 0.634039 | 0.01129335 | -10.37445 | 0.1121358 | 0.634039 | 0.01129335 | -10.37445 | 0.1121358 | 1.66136e-14 | 2.88988e-14 | -6.504057e-15 | 1.248328e-14 | 1.39148e-14 | 2.682155e-14 | 0.01493537 | 0.0005887883 | 0.02073125 | 0.001370754 | 0.03566662 | 0.001899064 | 2.94 | 0.01290994 | 6 | 1495601173020.5
566959921798.6 | 0.0029397 | 1.290994e-05 | 1.66783 | 0.0008090086 | 0.01219391 | 0.0001146508 | 2.897908 | 0.027247 | 2.78151 | 0.002699186 | 0.04067472 | 0.0003788702 | 0.01462328 | 0.0001391341 | 70.66483 | 1.58717 | -0.1455896 | 0.06037533 | 0.5756702 | 0.01449465 | -0.1455896 | 0.06037533 | 0.5756702 | 0.01449465 | 0.5970284 | 0.002207251 | -10.74789 | 0.1040592 | 0.5970284 | 0.002207251 | -10.74789 | 0.1040592 | 5.209618e-15 | 8.145907e-15 | 2.896988e-15 | 5.310039e-15 | -2.757054e-15 | 7.021789e-15 | 0.01493537 | 0.0005887883 | 0.02073125 | 0.001370754 | 0.03566662 | 0.001899064 | 2.94 | 0.01290994 | 6 | 1495601173020.5
576735092864.1 | 0.0029397 | 1.290994e-05 | 1.667826 | 0.000812124 | 0.01241963 | 0.0001063043 | 3.002438 | 0.025699 | 2.781489 | 0.002709614 | 0.0414275 | 0.0003504928 | 0.01489404 | 0.0001293576 | 70.89758 | 1.586465 | 0.09056803 | 0.07450135 | 0.5914336 | 0.01114344 | 0.09056803 | 0.07450135 | 0.5914336 | 0.01114344 | 0.6030341 | 0.004558258 | -11.14691 | 0.1250773 | 0.6030341 | 0.004558258 | -11.14691 | 0.1250773 | 2.19055e-12 | 4.893368e-12 | -1.825147e-12 | 4.079802e-12 | 1.209033e-12 | 2.702934e-12 | 0.01493537 | 0.0005887883 | 0.02073125 | 0.001370754 | 0.03566662 | 0.001899064 | 2.94 | 0.01290994 | 6 | 1495601173020.5
586510263929.6 | 0.0029397 | 1.290994e-05 | 1.6678 | 0.0008109956 | 0.0125717 | 0.0001025995 | 3.090713 | 0.02522378 | 2.781399 | 0.002705758 | 0.04193412 | 0.0003383442 | 0.01507666 | 0.0001248657 | 70.89241 | 1.58648 | 0.3337939 | 0.05407223 | 0.4924331 | 0.0486326 | 0.3337939 | 0.05407223 | 0.4924331 | 0.0486326 | 0.5992623 | 0.009081081 | -11.59312 | 0.1210437 | 0.5992623 | 0.009081081 | -11.59312 | 0.1210437 | 4.43669e-14 | 6.927457e-14 | 3.01148e-14 | 4.645023e-14 | 2.897682e-14 | 5.350894e-14 | 0.01493537 | 0.0005887883 | 0.02073125 | 0.001370754 | 0.03566662 | 0.001899064 | 2.94 | 0.01290994 | 6 | 1495601173020.5
596285434995.1 | 0.0029397 | 1.290994e-05 | 1.667687 | 0.000808328 | 0.01269141 | 0.0001019559 | 3.172147 | 0.02548331 | 2.781021 | 0.002696575 | 0.04233058 | 0.00033688 | 0.01522127 | 0.0001238643 | 70.8695 | 1.58655 | 0.476788 | 0.03235296 | 0.3260813 | 0.05302338 | 0.476788 | 0.03235296 | 0.3260813 | 0.05302338 | 0.580951 | 0.003151181 | -11.96698 | 0.1069796 | 0.580951 | 0.003151181 | -11.96698 | 0.1069796 | 2.599907e-15 | 1.399887e-15 | 3.145632e-16 | 1.050646e-15 | -9.205599e-16 | 2.582433e-15 | 0.01493537 | 0.0005887883 | 0.02073125 | 0.001370754 | 0.03566662 | 0.001899064 | 2.94 | 0.01290994 | 6 | 1495601173020.5
606060606060.6 | 0.0029397 | 1.290994e-05 | 1.667519 | 0.0008064841 | 0.01285775 | 9.998046e-05 | 3.266407 | 0.02539922 | 2.780454 | 0.002690066 | 0.04288106 | 0.000330781 | 0.01542235 | 0.0001213427 | 70.97914 | 1.586218 | 0.5680662 | 0.01887 | 0.134945 | 0.0721252 | 0.5680662 | 0.01887 | 0.134945 | 0.0721252 | 0.5886042 | 0.003545467 | -12.33265 | 0.1268855 | 0.5886042 | 0.003545467 | -12.33265 | 0.1268855 | 8.935767e-14 | 1.809108e-13 | -1.709743e-14 | 3.285422e-14 | 7.563047e-14 | 1.833626e-13 | 0.01493537 | 0.0005887883 | 0.02073125 | 0.001370754 | 0.03566662 | 0.001899064 | 2.94 | 0.01290994 | 6 | 1495601173020.5
615835777126.1 | 0.0029397 | 1.290994e-05 | 1.667385 | 0.0008056578 | 0.01307334 | 9.466721e-05 | 3.374742 | 0.02443732 | 2.780002 | 0.002687085 | 0.04359655 | 0.0003128621 | 0.01568222 | 0.0001150811 | 71.02149 | 1.586089 | 0.5607486 | 0.02363418 | -0.1078715 | 0.07069891 | 0.5607486 | 0.02363418 | -0.1078715 | 0.07069891 | 0.5758158 | 0.008267475 | -12.75831 | 0.1294432 | 0.5758158 | 0.008267475 | -12.75831 | 0.1294432 | 3.888521e-14 | 5.647356e-14 | 3.621177e-14 | 5.476677e-14 | -1.065467e-14 | 1.664661e-14 | 0.01493537 | 0.0005887883 | 0.02073125 | 0.001370754 | 0.03566662 | 0.001899064 | 2.94 | 0.01290994 | 6 | 1495601173020.5
625610948191.6 | 0.0029397 | 1.290994e-05 | 1.667312 | 0.0008058643 | 0.01326626 | 8.987007e-05 | 3.478899 | 0.02356723 | 2.779756 | 0.002687651 | 0.04423796 | 0.0002966327 | 0.01591436 | 0.0001094503 | 71.12371 | 1.58578 | 0.4511674 | 0.03805743 | -0.3036963 | 0.049237 | 0.4511674 | 0.03805743 | -0.3036963 | 0.049237 | 0.5473966 | 0.00360992 | -13.15952 | 0.1137656 | 0.5473966 | 0.00360992 | -13.15952 | 0.1137656 | 1.541166e-15 | 9.759255e-16 | 9.344377e-16 | 7.607368e-16 | 7.632783e-16 | 1.13716e-15 | 0.01493537 | 0.0005887883 | 0.02073125 | 0.001370754 | 0.03566662 | 0.001899064 | 2.94 | 0.01290994 | 6 | 1495601173020.5
635386119257.1 | 0.0029397 | 1.290994e-05 | 1.667248 | 0.0008067952 | 0.0133934 | 8.829022e-05 | 3.567119 | 0.0235147 | 2.779538 | 0.00269059 | 0.04466022 | 0.0002917604 | 0.01606752 | 0.000107438 | 71.11822 | 1.585796 | 0.3076998 | 0.05813411 | -0.4571159 | 0.04129587 | 0.3076998 | 0.05813411 | -0.4571159 | 0.04129587 | 0.5556116 | 0.003844138 | -13.54403 | 0.1284766 | 0.5556116 | 0.003844138 | -13.54403 | 0.1284766 | 5.020155e-15 | 6.825586e-15 | -3.335295e-15 | 5.46713e-15 | -2.942091e-15 | 4.703294e-15 | 0.01493537 | 0.0005887883 | 0.02073125 | 0.001370754 | 0.03566662 | 0.001899064 | 2.94 | 0.01290994 | 6 | 1495601173020.5
645161290322.6 | 0.0029397 | 1.290994e-05 | 1.667142 | 0.0008081022 | 0.01349474 | 8.846937e-05 | 3.649405 | 0.02392491 | 2.779179 | 0.002694655 | 0.04499528 | 0.0002933523 | 0.01619015 | 0.0001073125 | 70.96924 | 1.586248 | 0.09812561 | 0.07609127 | -0.5466106 | 0.007760004 | 0.09812561 | 0.07609127 | -0.5466106 | 0.007760004 | 0.5605409 | 0.007468291 | -13.96138 | 0.1367136 | 0.5605409 | 0.007468291 | -13.96138 | 0.1367136 | 2.772368e-14 | 3.634454e-14 | 6.560146e-16 | 5.805707e-15 | -2.63678e-14 | 3.687995e-14 | 0.01493537 | 0.0005887883 | 0.02073125 | 0.001370754 | 0.03566662 | 0.001899064 | 2.94 | 0.01290994 | 6 | 1495601173020.5
654936461388.1 | 0.0029397 | 1.290994e-05 | 1.667006 | 0.0008079406 | 0.01362837 | 9.008959e-05 | 3.741383 | 0.02473221 | 2.778723 | 0.0026938 | 0.04543712 | 0.0002995686 | 0.01635182 | 0.0001089695 | 71.07266 | 1.585934 | -0.111869 | 0.06197054 | -0.5200295 | 0.01990231 | -0.111869 | 0.06197054 | -0.5200295 | 0.01990231 | 0.5358663 | 0.005400038 | -14.35029 | 0.1214731 | 0.5358663 | 0.005400038 | -14.35029 | 0.1214731 | 2.133369e-15 | 1.042313e-15 | 4.215378e-16 | 2.237749e-15 | -1.387779e-16 | 6.581837e-16 | 0.01493537 | 0.0005887883 | 0.02073125 | 0.001370754 | 0.03566662 | 0.001899064 | 2.94 | 0.01290994 | 6 | 1495601173020.5
664711632453.6 | 0.0029397 | 1.290994e-05 | 1.666888 | 0.0008056434 | 0.01379425 | 9.34357e-05 | 3.843443 | 0.02603366 | 2.778326 | 0.002685891 | 0.04598692 | 0.0003111849 | 0.01655204 | 0.0001128116 | 70.88597 | 1.5865 | -0.2904777 | 0.05894318 | -0.4366461 | 0.03775179 | -0.2904777 | 0.05894318 | -0.4366461 | 0.03775179 | 0.5290792 | 0.003437356 | -14.72355 | 0.1324658 | 0.5290792 | 0.003437356 | -14.72355 | 0.1324658 | 3.066432e-15 | 2.098629e-15 | -8.095376e-16 | 3.192592e-15 | 4.996004e-16 | 1.646103e-15 | 0.01493537 | 0.0005887883 | 0.02073125 | 0.001370754 | 0.03566662 | 0.001899064 | 2.94 | 0.01290994 | 6 | 1495601173020.5
674486803519.1 | 0.0029397 | 1.290994e-05 | 1.666795 | 0.0008023729 | 0.01395291 | 9.924623e-05 | 3.944823 | 0.02805929 | 2.778013 | 0.002674786 | 0.0465133 | 0.0003309175 | 0.01674338 | 0.0001196309 | 70.74638 | 1.586923 | -0.4445138 | 0.03464112 | -0.2791335 | 0.06681739 | -0.4445138 | 0.03464112 | -0.2791335 | 0.06681739 | 0.5302279 | 0.005569182 | -15.14869 | 0.1425138 | 0.5302279 | 0.005569182 | -15.14869 | 0.1425138 | 5.181117e-15 | 5.222035e-15 | -2.951343e-15 | 4.97338e-15 | 1.651457e-15 | 4.235727e-15 | 0.01493537 | 0.0005887883 | 0.02073125 | 0.001370754 | 0.03566662 | 0.001899064 | 2.94 | 0.01290994 | 6 | 1495601173020.5
684261974584.6 | 0.0029397 | 1.290994e-05 | 1.666703 | 0.000800746 | 0.01408606 | 0.0001057541 | 4.040184 | 0.03033255 | 2.777702 | 0.002669143 | 0.04695457 | 0.0003530454 | 0.01690411 | 0.0001272611 | 70.67229 | 1.587148 | -0.5032905 | 0.003876468 | -0.07916461 | 0.06530911 | -0.5032905 | 0.003876468 | -0.07916461 | 0.06530911 | 0.5136192 | 0.006632603 | -15.55362 | 0.1272897 | 0.5136192 | 0.006632603 | -15.55362 | 0.1272897 | 1.850003e-15 | 1.236384e-15 | 2.960595e-16 | 6.001597e-16 | -1.411631e-15 | 1.584491e-15 | 0.01493537 | 0.0005887883 | 0.02073125 | 0.001370754 | 0.03566662 | 0.001899064 | 2.94 | 0.01290994 | 6 | 1495601173020.5
694037145650.0 | 0.0029397 | 1.290994e-05 | 1.666601 | 0.0008010639 | 0.01421727 | 0.0001095572 | 4.136072 | 0.03187225 | 2.777356 | 0.002669999 | 0.04738902 | 0.0003658966 | 0.01706265 | 0.0001317554 | 70.39403 | 1.587992 | -0.4937139 | 0.01557355 | 0.1069732 | 0.06694498 | -0.4937139 | 0.01557355 | 0.1069732 | 0.06694498 | 0.509821 | 0.001855496 | -15.92118 | 0.1351694 | 0.509821 | 0.001855496 | -15.92118 | 0.1351694 | 1.342657e-15 | 8.738328e-16 | -1.387779e-16 | 4.438e-16 | -7.187538e-16 | 1.354063e-15 | 0.01493537 | 0.0005887883 | 0.02073125 | 0.001370754 | 0.03566662 | 0.001899064 | 2.94 | 0.01290994 | 6 | 1495601173020.5
703812316715.5 | 0.0029397 | 1.290994e-05 | 1.666506 | 0.0008017842 | 0.01435894 | 0.0001102083 | 4.236122 | 0.03251324 | 2.777038 | 0.002672271 | 0.04785853 | 0.0003678183 | 0.01723367 | 0.0001326352 | 70.21053 | 1.588548 | -0.4103013 | 0.04837805 | 0.2919724 | 0.05813525 | -0.4103013 | 0.04837805 | 0.2919724 | 0.05813525 | 0.5092089 | 0.004630592 | -16.32769 | 0.1492937 | 0.5092089 | 0.004630592 | -16.32769 | 0.1492937 | 3.812591e-15 | 3.901515e-15 | 2.285209e-15 | 2.799219e-15 | 2.535009e-15 | 3.205245e-15 | 0.01493537 | 0.0005887883 | 0.02073125 | 0.001370754 | 0.03566662 | 0.001899064 | 2.94 | 0.01290994 | 6 | 1495601173020.5
713587487781.0 | 0.0029397 | 1.290994e-05 | 1.666425 | 0.0008016884 | 0.01449851 | 0.0001099824 | 4.336705 | 0.03289725 | 2.776762 | 0.002671858 | 0.04832136 | 0.0003667157 | 0.01740206 | 0.0001325012 | 70.14839 | 1.588737 | -0.2487863 | 0.06067599 | 0.4180039 | 0.02757337 | -0.2487863 | 0.06067599 | 0.4180039 | 0.02757337 | 0.4909391 | 0.006521673 | -16.74371 | 0.1358198 | 0.4909391 | 0.006521673 | -16.74371 | 0.1358198 | 1.61483e-15 | 1.012365e-15 | 6.476301e-17 | 1.721567e-15 | 1.850372e-16 | 7.939367e-16 | 0.01493537 | 0.0005887883 | 0.02073125 | 0.001370754 | 0.03566662 | 0.001899064 | 2.94 | 0.01290994 | 6 | 1495601173020.5
723362658846.5 | 0.0029397 | 1.290994e-05 | 1.666328 | 0.0008016664 | 0.01461743 | 0.0001111466 | 4.432169 | 0.0337009 | 2.776436 | 0.002671612 | 0.04871487 | 0.0003706263 | 0.01754584 | 0.0001338912 | 70.11334 | 1.588843 | -0.07312142 | 0.06558178 | 0.4738426 | 0.009845917 | -0.07312142 | 0.06558178 | 0.4738426 | 0.009845917 | 0.4840125 | 0.001811844 | -17.12556 | 0.1374051 | 0.4840125 | 0.001811844 | -17.12556 | 0.1374051 | 1.621116e-15 | 1.525069e-15 | 6.289818e-16 | 2.098731e-15 | -1.387779e-16 | 3.664717e-16 | 0.01493537 | 0.0005887883 | 0.02073125 | 0.001370754 | 0.03566662 | 0.001899064 | 2.94 | 0.01290994 | 6 | 1495601173020.5
733137829912.0 | 0.0029397 | 1.290994e-05 | 1.6662 | 0.0008026334 | 0.01473654 | 0.0001126063 | 4.528666 | 0.03460489 | 2.776005 | 0.002674549 | 0.04910803 | 0.0003759891 | 0.01769019 | 0.0001354678 | 70.15162 | 1.588727 | 0.1160015 | 0.0706496 | 0.4703599 | 0.02335541 | 0.1160015 | 0.0706496 | 0.4703599 | 0.02335541 | 0.4901171 | 0.004108384 | -17.52165 | 0.152682 | 0.4901171 | 0.004108384 | -17.52165 | 0.152682 | 1.956269e-15 | 1.225102e-15 | 6.083097e-16 | 1.90962e-15 | -5.088522e-16 | 1.025789e-15 | 0.01493537 | 0.0005887883 | 0.02073125 | 0.001370754 | 0.03566662 | 0.001899064 | 2.94 | 0.01290994 | 6 | 1495601173020.5
742913000977.5 | 0.0029397 | 1.290994e-05 | 1.666068 | 0.0008031809 | 0.01487651 | 0.0001136171 | 4.632637 | 0.03538106 | 2.775561 | 0.002676087 | 0.04957056 | 0.0003798517 | 0.01785966 | 0.0001365096 | 70.04069 | 1.589064 | 0.2820115 | 0.04924544 | 0.3760684 | 0.04769946 | 0.2820115 | 0.04924544 | 0.3760684 | 0.04769946 | 0.474979 | 0.007301418 | -17.92449 | 0.144499 | 0.474979 | 0.007301418 | -17.92449 | 0.144499 | 2.016938e-15 | 1.174091e-15 | -1.036208e-15 | 1.674459e-15 | 6.56882e-16 | 1.066535e-15 | 0.01493537 | 0.0005887883 | 0.02073125 | 0.001370754 | 0.03566662 | 0.001899064 | 2.94 | 0.01290994 | 6 | 1495601173020.5
752688172043.0 | 0.0029397 | 1.290994e-05 | 1.665981 | 0.0008014548 | 0.01503619 | 0.0001157067 | 4.743972 | 0.03650588 | 2.775268 | 0.002670159 | 0.05010004 | 0.0003870738 | 0.01805233 | 0.0001389248 | 68.50021 | 1.593749 | 0.3906866 | 0.03275296 | 0.2379052 | 0.0569832 | 0.3906866 | 0.03275296 | 0.2379052 | 0.0569832 | 0.4621169 | 0.001645918 | -18.30275 | 0.1427208 | 0.4621169 | 0.001645918 | -18.30275 | 0.1427208 | 1.348713e-15 | 1.390072e-15 | -4.533411e-16 | 8.506177e-16 | 7.910339e-16 | 1.482067e-15 | 0.01493537 | 0.0005887883 | 0.02073125 | 0.001370754 | 0.03566662 | 0.001899064 | 2.94 | 0.01290994 | 6 | 1495601173020.5
762463343108.5 | 0.0029397 | 1.290994e-05 | 1.665939 | 0.000798149 | 0.01517698 | 0.0001205058 | 4.850578 | 0.03851376 | 2.775122 | 0.002659066 | 0.05056785 | 0.0004030959 | 0.01822185 | 0.0001446603 | 70.14918 | 1.588735 | 0.450607 | 0.009295891 | 0.06312359 | 0.07117825 | 0.450607 | 0.009295891 | 0.06312359 | 0.07117825 | 0.460623 | 0.003228478 | -18.71103 | 0.1567653 | 0.460623 | 0.003228478 | -18.71103 | 0.1567653 | 1.089675e-15 | 1.291304e-15 | 9.251859e-17 | 1.966972e-16 | -3.587986e-16 | 1.636726e-15 | 0.01493537 | 0.0005887883 | 0.02073125 | 0.001370754 | 0.03566662 | 0.001899064 | 2.94 | 0.01290994 | 6 | 1495601173020.5
772238514174.0 | 0.0029397 | 1.290994e-05 | 1.665893 | 0.0007958601 | 0.01528744 | 0.0001267827 | 4.948521 | 0.04103937 | 2.774967 | 0.002651358 | 0.0509345 | 0.0004240122 | 0.018355 | 0.0001521761 | 70.31352 | 1.588236 | 0.4307234 | 0.02706508 | -0.1234935 | 0.06250185 | 0.4307234 | 0.02706508 | -0.1234935 | 0.06250185 | 0.4531668 | 0.007221455 | -19.1312 | 0.1505938 | 0.4531668 | 0.007221455 | -19.1312 | 0.1505938 | 1.999535e-15 | 1.16255e-15 | -4.810966e-16 | 2.878503e-16 | -1.925543e-15 | 1.152231e-15 | 0.01493537 | 0.0005887883 | 0.02073125 | 0.001370754 | 0.03566662 | 0.001899064 | 2.94 | 0.01290994 | 6 | 1495601173020.5
782013685239.5 | 0.0029397 | 1.290994e-05 | 1.6658 | 0.0007960848 | 0.01539052 | 0.0001314958 | 5.04495 | 0.04310377 | 2.774654 | 0.002651977 | 0.05127508 | 0.000439538 | 0.01847981 | 0.0001578895 | 70.218 | 1.588526 | 0.3474504 | 0.04281597 | -0.2702639 | 0.04889905 | 0.3474504 | 0.04281597 | -0.2702639 | 0.04889905 | 0.4449512 | 0.002667323 | -19.51148 | 0.1466737 | 0.4449512 | 0.002667323 | -19.51148 | 0.1466737 | 1.823382e-15 | 7.806666e-16 | -1.202742e-16 | 1.157962e-15 | 1.156482e-16 | 1.601701e-15 | 0.01493537 | 0.0005887883 | 0.02073125 | 0.001370754 | 0.03566662 | 0.001899064 | 2.94 | 0.01290994 | 6 | 1495601173020.5
791788856305.0 | 0.0029397 | 1.290994e-05 | 1.665676 | 0.0007972573 | 0.01552364 | 0.0001334892 | 5.152194 | 0.04430417 | 2.774236 | 0.00265576 | 0.05171472 | 0.0004456791 | 0.01864107 | 0.0001604678 | 70.23664 | 1.588469 | 0.2208587 | 0.06319362 | -0.3787001 | 0.03360875 | 0.2208587 | 0.06319362 | -0.3787001 | 0.03360875 | 0.4441912 | 0.00306901 | -19.89299 | 0.1621329 | 0.4441912 | 0.00306901 | -19.89299 | 0.1621329 | 2.780742e-15 | 1.871758e-15 | -1.892005e-15 | 2.306744e-15 | -1.100971e-15 | 1.059772e-15 | 0.01493537 | 0.0005887883 | 0.02073125 | 0.001370754 | 0.03566662 | 0.001899064 | 2.94 | 0.01290994 | 6 | 1495601173020.5
801564027370.5 | 0.0029397 | 1.290994e-05 | 1.665559 | 0.0007979373 | 0.01568382 | 0.0001349131 | 5.269619 | 0.04532955 | 2.773843 | 0.002657932 | 0.05224466 | 0.0004497912 | 0.01883477 | 0.0001624126 | 70.04648 | 1.589046 | 0.05016672 | 0.06865616 | -0.4244445 | 0.006048123 | 0.05016672 | 0.06865616 | -0.4244445 | 0.006048123 | 0.4328735 | 0.006375532 | -20.30501 | 0.1598333 | 0.4328735 | 0.006375532 | -20.30501 | 0.1598333 | 1.386226e-15 | 1.050938e-15 | 1.306825e-16 | 1.712602e-15 | -9.251859e-17 | 2.59712e-16 | 0.01493537 | 0.0005887883 | 0.02073125 | 0.001370754 | 0.03566662 | 0.001899064 | 2.94 | 0.01290994 | 6 | 1495601173020.5
811339198436.0 | 0.0029397 | 1.290994e-05 | 1.665472 | 0.0007986532 | 0.01584163 | 0.0001374126 | 5.387552 | 0.04673241 | 2.773548 | 0.00266023 | 0.05276758 | 0.0004577219 | 0.01902532 | 0.00016556 | 70.11627 | 1.588835 | -0.1129092 | 0.05927646 | -0.3988938 | 0.02143218 | -0.1129092 | 0.05927646 | -0.3988938 | 0.02143218 | 0.4193168 | 0.003344283 | -20.69727 | 0.1509 | 0.4193168 | 0.003344283 | -20.69727 | 0.1509 | 6.57735e-16 | 6.152742e-16 | -5.840236e-16 | 6.269425e-16 | 1.665335e-16 | 2.220446e-16 | 0.01493537 | 0.0005887883 | 0.02073125 | 0.001370754 | 0.03566662 | 0.001899064 | 2.94 | 0.01290994 | 6 | 1495601173020.5
821114369501.5 | 0.0029397 | 1.290994e-05 | 1.665398 | 0.000800487 | 0.015972 | 0.0001408233 | 5.497333 | 0.04846935 | 2.773296 | 0.002666204 | 0.05319947 | 0.000469084 | 0.01918277 | 0.0001696555 | 69.7454 | 1.589961 | -0.2558467 | 0.0513894 | -0.3245817 | 0.04469292 | -0.2558467 | 0.0513894 | -0.3245817 | 0.04469292 | 0.4188564 | 0.002900299 | -21.08854 | 0.1635813 | 0.4188564 | 0.002900299 | -21.08854 | 0.1635813 | 1.672499e-15 | 8.29404e-16 | 1.29526e-16 | 1.503477e-15 | 5.551115e-17 | 1.097662e-15 | 0.01493537 | 0.0005887883 | 0.02073125 | 0.001370754 | 0.03566662 | 0.001899064 | 2.94 | 0.01290994 | 6 | 1495601173020.5
830889540567.0 | 0.0029397 | 1.290994e-05 | 1.665317 | 0.0008031454 | 0.01608309 | 0.00014401 | 5.601471 | 0.05015624 | 2.773023 | 0.002674911 | 0.0535669 | 0.0004797396 | 0.01931716 | 0.0001734683 | 69.8673 | 1.589591 | -0.3602141 | 0.02636294 | -0.1951884 | 0.06343716 | -0.3602141 | 0.02636294 | -0.1951884 | 0.06343716 | 0.4153678 | 0.006450612 | -21.4971 | 0.1661763 | 0.4153678 | 0.006450612 | -21.4971 | 0.1661763 | 8.120918e-16 | 7.386646e-16 | -6.476301e-17 | 5.582636e-16 | 2.405483e-16 | 9.118128e-16 | 0.01493537 | 0.0005887883 | 0.02073125 | 0.001370754 | 0.03566662 | 0.001899064 | 2.94 | 0.01290994 | 6 | 1495601173020.5
840664711632.5 | 0.0029397 | 1.290994e-05 | 1.665222 | 0.0008048645 | 0.01618702 | 0.0001473151 | 5.703991 | 0.05191098 | 2.772703 | 0.00268047 | 0.05390996 | 0.0004907745 | 0.01944312 | 0.000177427 | 69.40125 | 1.591007 | -0.3944824 | 0.004883884 | -0.04157345 | 0.06330971 | -0.3944824 | 0.004883884 | -0.04157345 | 0.06330971 | 0.401697 | 0.004032004 | -21.88757 | 0.1587363 | 0.401697 | 0.004032004 | -21.88757 | 0.1587363 | 1.639943e-15 | 8.926466e-16 | 8.326673e-17 | 3.248707e-16 | -6.643991e-16 | 1.712405e-15 | 0.01493537 | 0.0005887883 | 0.02073125 | 0.001370754 | 0.03566662 | 0.001899064 | 2.94 | 0.01290994 | 6 | 1495601173020.5
850439882697.9 | 0.0029397 | 1.290994e-05 | 1.665117 | 0.0008055757 | 0.01629859 | 0.0001514688 | 5.81009 | 0.05399532 | 2.77235 | 0.002682645 | 0.05427812 | 0.0005046874 | 0.01957839 | 0.0001823832 | 69.56118 | 1.590521 | -0.3781361 | 0.02155434 | 0.1101184 | 0.06280399 | -0.3781361 | 0.02155434 | 0.1101184 | 0.06280399 | 0.3993908 | 0.002990154 | -22.27489 | 0.1672072 | 0.3993908 | 0.002990154 | -22.27489 | 0.1672072 | 9.035827e-16 | 6.781239e-16 | 2.035409e-16 | 2.675051e-16 | 7.679043e-16 | 7.573962e-16 | 0.01493537 | 0.0005887883 | 0.02073125 | 0.001370754 | 0.03566662 | 0.001899064 | 2.94 | 0.01290994 | 6 | 1495601173020.5
860215053763.4 | 0.0029397 | 1.290994e-05 | 1.665009 | 0.0008066104 | 0.01642386 | 0.0001563565 | 5.922042 | 0.05637832 | 2.771986 | 0.002685835 | 0.05469175 | 0.0005213278 | 0.01973018 | 0.0001881186 | 69.25668 | 1.591446 | -0.3016762 | 0.04754555 | 0.2478559 | 0.04779691 | -0.3016762 | 0.04754555 | 0.2478559 | 0.04779691 | 0.3961745 | 0.005656412 | -22.68108 | 0.1712138 | 0.3961745 | 0.005656412 | -22.68108 | 0.1712138 | 1.701683e-15 | 1.249556e-15 | 2.405483e-16 | 1.152293e-15 | 2.405483e-16 | 1.735975e-15 | 0.01493537 | 0.0005887883 | 0.02073125 | 0.001370754 | 0.03566662 | 0.001899064 | 2.94 | 0.01290994 | 6 | 1495601173020.5
869990224828.9 | 0.0029397 | 1.290994e-05 | 1.664911 | 0.0008084051 | 0.01657192 | 0.000161684 | 6.043333 | 0.05896179 | 2.771654 | 0.002691569 | 0.05518155 | 0.0005394306 | 0.01990926 | 0.000194385 | 69.485 | 1.590752 | -0.1790467 | 0.05783338 | 0.3351816 | 0.02460082 | -0.1790467 | 0.05783338 | 0.3351816 | 0.02460082 | 0.3851371 | 0.004869247 | -23.07332 | 0.1639538 | 0.3851371 | 0.004869247 | -23.07332 | 0.1639538 | 2.014566e-15 | 1.209029e-15 | -9.066821e-16 | 1.825104e-15 | -7.401487e-16 | 9.051704e-16 | 0.01493537 | 0.0005887883 | 0.02073125 | 0.001370754 | 0.03566662 | 0.001899064 | 2.94 | 0.01290994 | 6 | 1495601173020.5
879765395894.4 | 0.0029397 | 1.290994e-05 | 1.664838 | 0.0008095833 | 0.01672571 | 0.0001665476 | 6.167945 | 0.06141781 | 2.771405 | 0.002695313 | 0.05569117 | 0.00055586 | 0.02009493 | 0.0002001415 | 69.3415 | 1.591189 | -0.03943551 | 0.06447322 | 0.3696576 | 0.00720895 | -0.03943551 | 0.06447322 | 0.3696576 | 0.00720895 | 0.3773602 | 0.003157424 | -23.45633 | 0.1730138 | 0.3773602 | 0.003157424 | -23.45633 | 0.1730138 | 1.617214e-15 | 9.845939e-16 | -1.584381e-16 | 1.864538e-15 | 1.850372e-17 | 2.878503e-16 | 0.01493537 | 0.0005887883 | 0.02073125 | 0.001370754 | 0.03566662 | 0.001899064 | 2.94 | 0.01290994 | 6 | 1495601173020.5
889540566959.9 | 0.0029397 | 1.290994e-05 | 1.664779 | 0.000808019 | 0.01685571 | 0.0001709723 | 6.284951 | 0.06375006 | 2.771206 | 0.002689984 | 0.05612207 | 0.0005706378 | 0.02025186 | 0.0002054364 | 69.3376 | 1.5912 | 0.109499 | 0.06090323 | 0.3493676 | 0.02583032 | 0.109499 | 0.06090323 | 0.3493676 | 0.02583032 | 0.3720181 | 0.005163203 | -23.86766 | 0.1790903 | 0.3720181 | 0.005163203 | -23.86766 | 0.1790903 | 2.569611e-15 | 1.776652e-15 | 7.81782e-16 | 2.943015e-15 | -9.251859e-17 | 6.916035e-16 | 0.01493537 | 0.0005887883 | 0.02073125 | 0.001370754 | 0.03566662 | 0.001899064 | 2.94 | 0.01290994 | 6 | 1495601173020.5
899315738025.4 | 0.0029397 | 1.290994e-05 | 1.664705 | 0.0008051371 | 0.01694905 | 0.0001742849 | 6.389202 | 0.06569936 | 2.770956 | 0.002680232 | 0.05643033 | 0.0005817463 | 0.02036493 | 0.0002093823 | 69.25003 | 1.591467 | 0.2337253 | 0.04291599 | 0.2728914 | 0.04417506 | 0.2337253 | 0.04291599 | 0.2728914 | 0.04417506 | 0.3645068 | 0.005021986 | -24.27223 | 0.1698391 | 0.3645068 | 0.005021986 | -24.27223 | 0.1698391 | 1.79739e-15 | 1.440688e-15 | -6.476301e-16 | 1.820031e-15 | 5.597374e-16 | 1.12292e-15 | 0.01493537 | 0.0005887883 | 0.02073125 | 0.001370754 | 0.03566662 | 0.001899064 | 2.94 | 0.01290994 | 6 | 1495601173020.5
909090909090.9 | 0.0029397 | 1.290994e-05 | 1.664591 | 0.0008032572 | 0.0170369 | 0.0001770883 | 6.492127 | 0.06748174 | 2.770573 | 0.002673782 | 0.05671894 | 0.0005910046 | 0.02047192 | 0.0002127745 | 69.11756 | 1.59187 | 0.3168874 | 0.02612508 | 0.1642904 | 0.05679726 | 0.3168874 | 0.02612508 | 0.1642904 | 0.05679726 | 0.3623632 | 0.003217569 | -24.65537 | 0.1736848 | 0.3623632 | 0.003217569 | -24.65537 | 0.1736848 | 1.058838e-15 | 4.40035e-16 | 2.405483e-16 | 5.76592e-16 | -3.700743e-16 | 8.874071e-16 | 0.01493537 | 0.0005887883 | 0.02073125 | 0.001370754 | 0.03566662 | 0.001899064 | 2.94 | 0.01290994 | 6 | 1495601173020.5
918866080156.4 | 0.0029397 | 1.290994e-05 | 1.664463 | 0.0008041472 | 0.0171613 | 0.0001793911 | 6.609849 | 0.06909431 | 2.770144 | 0.002676587 | 0.05712871 | 0.0005983669 | 0.02062301 | 0.0002156551 | 68.83094 | 1.592742 | 0.3520753 | 0.00757937 | 0.03300081 | 0.06522378 | 0.3520753 | 0.00757937 | 0.03300081 | 0.06522378 | 0.3596272 | 0.005090826 | -25.0413 | 0.184009 | 0.3596272 | 0.005090826 | -25.0413 | 0.184009 | 1.371096e-15 | 8.259101e-16 | 5.551115e-17 | 2.700529e-16 | 7.239579e-16 | 1.400681e-15 | 0.01493537 | 0.0005887883 | 0.02073125 | 0.001370754 | 0.03566662 | 0.001899064 | 2.94 | 0.01290994 | 6 | 1495601173020.5
928641251221.9 | 0.0029397 | 1.290994e-05 | 1.664367 | 0.0008059763 | 0.01732156 | 0.0001826594 | 6.742549 | 0.07110157 | 2.769819 | 0.002682623 | 0.05765887 | 0.0006087263 | 0.02081685 | 0.0002197753 | 68.93336 | 1.59243 | 0.3258175 | 0.02454387 | -0.1024454 | 0.05658686 | 0.3258175 | 0.02454387 | -0.1024454 | 0.05658686 | 0.3470294 | 0.005213008 | -25.4397 | 0.1787733 | 0.3470294 | 0.005213008 | -25.4397 | 0.1787733 | 1.459191e-15 | 1.158621e-15 | -1.572816e-16 | 4.021101e-16 | -8.621576e-16 | 1.594333e-15 | 0.01493537 | 0.0005887883 | 0.02073125 | 0.001370754 | 0.03566662 | 0.001899064 | 2.94 | 0.01290994 | 6 | 1495601173020.5
938416422287.4 | 0.0029397 | 1.290994e-05 | 1.664319 | 0.0008076289 | 0.01747368 | 0.0001867219 | 6.87336 | 0.07344802 | 2.769654 | 0.002688087 | 0.05816356 | 0.0006220221 | 0.02100031 | 0.0002247416 | 68.49386 | 1.593768 | 0.2534009 | 0.04087545 | -0.2145292 | 0.04414059 | 0.2534009 | 0.04087545 | -0.2145292 | 0.04414059 | 0.3374043 | 0.003515797 | -25.83588 | 0.1794123 | 0.3374043 | 0.003515797 | -25.83588 | 0.1794123 | 1.175944e-15 | 8.224115e-16 | 3.23815e-17 | 1.102379e-15 | 3.23815e-17 | 9.17533e-16 | 0.01493537 | 0.0005887883 | 0.02073125 | 0.001370754 | 0.03566662 | 0.001899064 | 2.94 | 0.01290994 | 6 | 1495601173020.5
948191593352.9 | 0.0029397 | 1.290994e-05 | 1.664279 | 0.0008091156 | 0.01758123 | 0.0001914352 | 6.987705 | 0.0760864 | 2.769515 | 0.002692922 | 0.05852014 | 0.0006378597 | 0.02113011 | 0.0002303504 | 68.48714 | 1.593789 | 0.1468286 | 0.05729964 | -0.2954293 | 0.02450003 | 0.1468286 | 0.05729964 | -0.2954293 | 0.02450003 | 0.3357075 | 0.00459765 | -26.24389 | 0.1871119 | 0.3357075 | 0.00459765 | -26.24389 | 0.1871119 | 1.739046e-15 | 1.479287e-15 | 1.564721e-15 | 1.476228e-15 | 6.56882e-16 | 3.917591e-16 | 0.01493537 | 0.0005887883 | 0.02073125 | 0.001370754 | 0.03566662 | 0.001899064 | 2.94 | 0.01290994 | 6 | 1495601173020.5
957966764418.4 | 0.0029397 | 1.290994e-05 | 1.664202 | 0.0008116563 | 0.0176601 | 0.0001961889 | 7.091413 | 0.07877964 | 2.769258 | 0.002701168 | 0.05877996 | 0.0006539732 | 0.0212259 | 0.0002359565 | 68.08661 | 1.595009 | 0.02038833 | 0.06046921 | -0.3263924 | 0.007122349 | 0.02038833 | 0.06046921 | -0.3263924 | 0.007122349 | 0.3326008 | 0.005624452 | -26.64393 | 0.1842735 | 0.3326008 | 0.005624452 | -26.64393 | 0.1842735 | 1.181204e-15 | 6.061034e-16 | -1.890849e-16 | 1.300742e-15 | 3.700743e-17 | 1.831775e-16 | 0.01493537 | 0.0005887883 | 0.02073125 | 0.001370754 | 0.03566662 | 0.001899064 | 2.94 | 0.01290994 | 6 | 1495601173020.5
967741935483.9 | 0.0029397 | 1.290994e-05 | 1.664091 | 0.0008142954 | 0.01775443 | 0.0002002473 | 7.202037 | 0.0812298 | 2.768884 | 0.002709757 | 0.05908996 | 0.000667462 | 0.02134072 | 0.0002408417 | 67.86103 | 1.595697 | -0.09977571 | 0.05558994 | -0.3043806 | 0.02320914 | -0.09977571 | 0.05558994 | -0.3043806 | 0.02320914 | 0.3259076 | 0.003984718 | -27.02174 | 0.1861685 | 0.3259076 | 0.003984718 | -27.02174 | 0.1861685 | 1.420039e-15 | 1.239263e-15 | -1.298151e-15 | 1.236588e-15 | 4.255855e-16 | 3.959968e-16 | 0.01493537 | 0.0005887883 | 0.02073125 | 0.001370754 | 0.03566662 | 0.001899064 | 2.94 | 0.01290994 | 6 | 1495601173020.5
977517106549.4 | 0.0029397 | 1.290994e-05 | 1.663983 | 0.000815505 | 0.01788658 | 0.0002028108 | 7.328933 | 0.08310068 | 2.768521 | 0.002713635 | 0.05952593 | 0.0006758155 | 0.02150099 | 0.0002439916 | 67.51101 | 1.596765 | -0.2040889 | 0.04468561 | -0.2390184 | 0.04307592 | -0.2040889 | 0.04468561 | -0.2390184 | 0.04307592 | 0.3203332 | 0.004585707 | -27.41154 | 0.1953732 | 0.3203332 | 0.004585707 | -27.41154 | 0.1953732 | 1.146285e-15 | 6.981522e-16 | 4.302114e-16 | 8.360143e-16 | -4.857226e-16 | 8.255048e-16 | 0.01493537 | 0.0005887883 | 0.02073125 | 0.001370754 | 0.03566662 | 0.001899064 | 2.94 | 0.01290994 | 6 | 1495601173020.5
987292277614.9 | 0.0029397 | 1.290994e-05 | 1.66391 | 0.0008159751 | 0.01804219 | 0.0002046322 | 7.46662 | 0.08468545 | 2.76827 | 0.002715065 | 0.06004114 | 0.0006818776 | 0.02168905 | 0.0002461869 | 66.74032 | 1.599119 | -0.2756534 | 0.022429 | -0.1362513 | 0.05488605 | -0.2756534 | 0.022429 | -0.1362513 | 0.05488605 | 0.3131139 | 0.004943914 | -27.81751 | 0.1907898 | 0.3131139 | 0.004943914 | -27.81751 | 0.1907898 | 1.647359e-15 | 1.001677e-15 | -1.94289e-16 | 1.135268e-15 | 2.440178e-16 | 1.526769e-15 | 0.01493537 | 0.0005887883 | 0.02073125 | 0.001370754 | 0.03566662 | 0.001899064 | 2.94 | 0.01290994 | 6 | 1495601173020.5
997067448680.4 | 0.0029397 | 1.290994e-05 | 1.66386 | 0.0008174966 | 0.01819382 | 0.0002069184 | 7.603921 | 0.08647944 | 2.768101 | 0.002719939 | 0.06054397 | 0.0006898687 | 0.02187203 | 0.0002488031 | 67.28896 | 1.597443 | -0.2988283 | 0.006327157 | -0.01802953 | 0.05667713 | -0.2988283 | 0.006327157 | -0.01802953 | 0.05667713 | 0.3047306 | 0.003870989 | -28.21553 | 0.1885799 | 0.3047306 | 0.003870989 | -28.21553 | 0.1885799 | 1.723439e-15 | 1.090905e-15 | 4.625929e-17 | 4.671043e-16 | 1.682104e-15 | 1.053811e-15 | 0.01493537 | 0.0005887883 | 0.02073125 | 0.001370754 | 0.03566662 | 0.001899064 | 2.94 | 0.01290994 | 6 | 1495601173020.5
1006842619745.8 | 0.0029397 | 1.290994e-05 | 1.663817 | 0.0008208524 | 0.01832879 | 0.0002118984 | 7.735431 | 0.08942902 | 2.767951 | 0.002730917 | 0.0609915 | 0.0007068477 | 0.0220349 | 0.0002546447 | 67.61589 | 1.596445 | -0.2797745 | 0.02423074 | 0.095732 | 0.05441042 | -0.2797745 | 0.02423074 | 0.095732 | 0.05441042 | 0.3016062 | 0.00444435 | -28.60586 | 0.1993443 | 0.3016062 | 0.00444435 | -28.60586 | 0.1993443 | 1.359696e-15 | 3.796697e-16 | 4.625929e-17 | 5.691961e-16 | 3.463665e-16 | 1.243716e-15 | 0.01493537 | 0.0005887883 | 0.02073125 | 0.001370754 | 0.03566662 | 0.001899064 | 2.94 | 0.01290994 | 6 | 1495601173020.5
1016617790811.3 | 0.0029397 | 1.290994e-05 | 1.663761 | 0.0008226938 | 0.01844492 | 0.0002184491 | 7.860019 | 0.09308875 | 2.767759 | 0.002736874 | 0.06137587 | 0.0007288772 | 0.02217529 | 0.0002624329 | 67.49885 | 1.596802 | -0.215765 | 0.04346305 | 0.1939461 | 0.04014338 | -0.215765 | 0.04346305 | 0.1939461 | 0.04014338 | 0.2960434 | 0.005334606 | -29.00928 | 0.2016216 | 0.2960434 | 0.005334606 | -29.00928 | 0.2016216 | 1.203706e-15 | 6.315293e-16 | 5.504856e-16 | 7.627174e-16 | 4.810966e-16 | 8.552842e-16 | 0.01493537 | 0.0005887883 | 0.02073125 | 0.001370754 | 0.03566662 | 0.001899064 | 2.94 | 0.01290994 | 6 | 1495601173020.5
1026392961876.8 | 0.0029397 | 1.290994e-05 | 1.663693 | 0.0008213064 | 0.01854815 | 0.000225011 | 7.980008 | 0.09680698 | 2.76753 | 0.0027321 | 0.06171685 | 0.0007508028 | 0.02230034 | 0.0002702818 | 67.54839 | 1.596651 | -0.1215299 | 0.05212437 | 0.2550445 | 0.02164977 | -0.1215299 | 0.05212437 | 0.2550445 | 0.02164977 | 0.2880721 | 0.00416868 | -29.40199 | 0.1975222 | 0.2880721 | 0.00416868 | -29.40199 | 0.1975222 | 8.550286e-16 | 5.596762e-16 | 6.510995e-16 | 5.744133e-16 | 3.608225e-16 | 4.002966e-16 | 0.01493537 | 0.0005887883 | 0.02073125 | 0.001370754 | 0.03566662 | 0.001899064 | 2.94 | 0.01290994 | 6 | 1495601173020.5
1036168132942.3 | 0.0029397 | 1.290994e-05 | 1.663612 | 0.000817816 | 0.01865782 | 0.0002290161 | 8.103644 | 0.09946844 | 2.767258 | 0.002720276 | 0.06207878 | 0.0007643439 | 0.02243332 | 0.0002750149 | 67.51019 | 1.596767 | -0.01410441 | 0.05711009 | 0.2799916 | 0.007933992 | -0.01410441 | 0.05711009 | 0.2799916 | 0.007933992 | 0.2861761 | 0.004687391 | -29.79612 | 0.2033236 | 0.2861761 | 0.004687391 | -29.79612 | 0.2033236 | 7.636888e-16 | 5.341157e-16 | -4.38885e-16 | 7.658439e-16 | 3.700743e-17 | 2.966372e-16 | 0.01493537 | 0.0005887883 | 0.02073125 | 0.001370754 | 0.03566662 | 0.001899064 | 2.94 | 0.01290994 | 6 | 1495601173020.5
1045943304007.8 | 0.0029397 | 1.290994e-05 | 1.663537 | 0.0008160967 | 0.01880116 | 0.0002320397 | 8.242936 | 0.1017325 | 2.767003 | 0.002714364 | 0.06255288 | 0.0007746022 | 0.02260672 | 0.00027858 | 67.50395 | 1.596786 | 0.0926607 | 0.05141161 | 0.2606112 | 0.02547888 | 0.0926607 | 0.05141161 | 0.2606112 | 0.02547888 | 0.2824265 | 0.005637384 | -30.19 | 0.2050587 | 0.2824265 | 0.005637384 | -30.19 | 0.2050587 | 1.072339e-15 | 4.18256e-16 | 7.02563e-16 | 7.382826e-16 | -3.469447e-16 | 4.072132e-16 | 0.01493537 | 0.0005887883 | 0.02073125 | 0.001370754 | 0.03566662 | 0.001899064 | 2.94 | 0.01290994 | 6 | 1495601173020.5
1055718475073.3 | 0.0029397 | 1.290994e-05 | 1.663487 | 0.0008162415 | 0.01898284 | 0.0002352315 | 8.400369 | 0.1040957 | 2.766828 | 0.002714743 | 0.06315542 | 0.0007852646 | 0.02282592 | 0.0002824081 | 67.44203 | 1.596975 | 0.1789281 | 0.03734709 | 0.1983572 | 0.04068565 | 0.1789281 | 0.03734709 | 0.1983572 | 0.04068565 | 0.2727435 | 0.00468709 | -30.58194 | 0.2043118 | 0.2727435 | 0.00468709 | -30.58194 | 0.2043118 | 1.380586e-15 | 8.157715e-16 | -5.2273e-16 | 1.166441e-15 | 3.839521e-16 | 8.889611e-16 | 0.01493537 | 0.0005887883 | 0.02073125 | 0.001370754 | 0.03566662 | 0.001899064 | 2.94 | 0.01290994 | 6 | 1495601173020.5
1065493646138.8 | 0.0029397 | 1.290994e-05 | 1.663453 | 0.0008158334 | 0.01916827 | 0.0002392962 | 8.560967 | 0.1068749 | 2.766708 | 0.002713335 | 0.06377103 | 0.0007987198 | 0.02304942 | 0.0002873246 | 67.31973 | 1.597349 | 0.2343923 | 0.0208266 | 0.1096456 | 0.051255 | 0.2343923 | 0.0208266 | 0.1096456 | 0.051255 | 0.2645809 | 0.004434415 | -30.98024 | 0.2111792 | 0.2645809 | 0.004434415 | -30.98024 | 0.2111792 | 1.771168e-15 | 1.095182e-15 | 6.476301e-17 | 1.169766e-15 | 7.459311e-17 | 1.719985e-15 | 0.01493537 | 0.0005887883 | 0.02073125 | 0.001370754 | 0.03566662 | 0.001899064 | 2.94 | 0.01290994 | 6 | 1495601173020.5
1075268817204.3 | 0.0029397 | 1.290994e-05 | 1.663411 | 0.0008125802 | 0.01929839 | 0.0002433137 | 8.698157 | 0.1096662 | 2.766565 | 0.002702346 | 0.06420234 | 0.0008123305 | 0.02320651 | 0.0002920646 | 67.06945 | 1.598113 | 0.2533047 | 0.008485344 | 0.00700724 | 0.05346038 | 0.2533047 | 0.008485344 | 0.00700724 | 0.05346038 | 0.2590631 | 0.005355632 | -31.39115 | 0.2109574 | 0.2590631 | 0.005355632 | -31.39115 | 0.2109574 | 1.005398e-15 | 1.126529e-15 | 1.665335e-16 | 2.125915e-16 | -6.667121e-16 | 1.327577e-15 | 0.01493537 | 0.0005887883 | 0.02073125 | 0.001370754 | 0.03566662 | 0.001899064 | 2.94 | 0.01290994 | 6 | 1495601173020.5
1085043988269.8 | 0.0029397 | 1.290994e-05 | 1.663333 | 0.0008082995 | 0.01937061 | 0.0002480285 | 8.810078 | 0.1128075 | 2.766301 | 0.002687769 | 0.06443957 | 0.0008285646 | 0.02329447 | 0.0002975275 | 66.66726 | 1.599342 | 0.234166 | 0.02433626 | -0.09082472 | 0.04594939 | 0.234166 | 0.02433626 | -0.09082472 | 0.04594939 | 0.2564402 | 0.004987469 | -31.78923 | 0.2045314 | 0.2564402 | 0.004987469 | -31.78923 | 0.2045314 | 1.508439e-15 | 9.553546e-16 | 1.017704e-16 | 6.744979e-16 | 6.701815e-16 | 1.50786e-15 | 0.01493537 | 0.0005887883 | 0.02073125 | 0.001370754 | 0.03566662 | 0.001899064 | 2.94 | 0.01290994 | 6 | 1495601173020.5
1094819159335.3 | 0.0029397 | 1.290994e-05 | 1.663269 | 0.0008034846 | 0.01943396 | 0.0002530797 | 8.918522 | 0.1161419 | 2.766087 | 0.002671464 | 0.06464787 | 0.0008458221 | 0.02337157 | 0.0003034282 | 63.95417 | 1.60766 | 0.1857078 | 0.03897544 | -0.1639963 | 0.03624664 | 0.1857078 | 0.03897544 | -0.1639963 | 0.03624664 | 0.2533639 | 0.004669869 | -32.14242 | 0.2122677 | 0.2533639 | 0.004669869 | -32.14242 | 0.2122677 | 1.538288e-15 | 1.277622e-15 | -6.823246e-16 | 9.985071e-16 | -9.992007e-16 | 1.240025e-15 | 0.01493537 | 0.0005887883 | 0.02073125 | 0.001370754 | 0.03566662 | 0.001899064 | 2.94 | 0.01290994 | 6 | 1495601173020.5
1104594330400.8 | 0.0029397 | 1.290994e-05 | 1.663258 | 0.0007997572 | 0.01958337 | 0.0002566872 | 9.067329 | 0.1188492 | 2.766043 | 0.002659051 | 0.06514442 | 0.0008577177 | 0.02355147 | 0.0003078045 | 62.71936 | 1.611461 | 0.1013957 | 0.05136184 | -0.2267293 | 0.01710503 | 0.1013957 | 0.05136184 | -0.2267293 | 0.01710503 | 0.2541282 | 0.006062047 | -32.57063 | 0.2151232 | 0.2541282 | 0.006062047 | -32.57063 | 0.2151232 | 1.031746e-15 | 5.307495e-16 | -4.643277e-16 | 9.340879e-16 | -1.387779e-16 | 4.886873e-16 | 0.01493537 | 0.0005887883 | 0.02073125 | 0.001370754 | 0.03566662 | 0.001899064 | 2.94 | 0.01290994 | 6 | 1495601173020.5
1114369501466.3 | 0.0029397 | 1.290994e-05 | 1.663332 | 0.000796696 | 0.01983883 | 0.0002592857 | 9.266897 | 0.1211147 | 2.766281 | 0.002649112 | 0.06599716 | 0.0008659491 | 0.0238577 | 0.0003110871 | 63.72911 | 1.608352 | 0.004191652 | 0.05005683 | -0.2351476 | 0.007989466 | 0.004191652 | 0.05005683 | -0.2351476 | 0.007989466 | 0.2405313 | 0.0051186 | -32.972 | 0.2125962 | 0.2405313 | 0.0051186 | -32.972 | 0.2125962 | 1.124549e-15 | 9.324578e-16 | -1.315499e-16 | 1.440817e-15 | -7.401487e-17 | 1.8802e-16 | 0.01493537 | 0.0005887883 | 0.02073125 | 0.001370754 | 0.03566662 | 0.001899064 | 2.94 | 0.01290994 | 6 | 1495601173020.5
1124144672531.8 | 0.0029397 | 1.290994e-05 | 1.663428 | 0.0007986517 | 0.02017747 | 0.0002640501 | 9.507756 | 0.1244222 | 2.766587 | 0.00265585 | 0.06712757 | 0.0008815314 | 0.02426366 | 0.0003169285 | 66.20393 | 1.60076 | -0.08550706 | 0.0427169 | -0.208152 | 0.02201545 | -0.08550706 | 0.0427169 | -0.208152 | 0.02201545 | 0.230064 | 0.004319631 | -33.37828 | 0.2107863 | 0.230064 | 0.004319631 | -33.37828 | 0.2107863 | 1.460333e-15 | 8.487195e-16 | -6.707597e-17 | 1.586994e-15 | 1.387779e-17 | 5.741559e-16 | 0.01493537 | 0.0005887883 | 0.02073125 | 0.001370754 | 0.03566662 | 0.001899064 | 2.94 | 0.01290994 | 6 | 1495601173020.5
1133919843597.3 | 0.0029397 | 1.290994e-05 | 1.663469 | 0.0008069884 | 0.02053211 | 0.0002744718 | 9.758994 | 0.1304575 | 2.766707 | 0.002683552 | 0.06830907 | 0.0009163902 | 0.02468965 | 0.0003294083 | 66.50694 | 1.599833 | -0.1579663 | 0.02968318 | -0.151441 | 0.03714309 | -0.1579663 | 0.02968318 | -0.151441 | 0.03714309 | 0.2238879 | 0.004760576 | -33.79608 | 0.2145118 | 0.2238879 | 0.004760576 | -33.79608 | 0.2145118 | 1.699229e-15 | 8.225885e-16 | 7.86408e-17 | 1.417838e-15 | 2.752428e-16 | 1.213187e-15 | 0.01493537 | 0.0005887883 | 0.02073125 | 0.001370754 | 0.03566662 | 0.001899064 | 2.94 | 0.01290994 | 6 | 1495601173020.5
1143695014662.8 | 0.0029397 | 1.290994e-05 | 1.663421 | 0.0008227866 | 0.02088713 | 0.0003007167 | 10.01332 | 0.144164 | 2.766535 | 0.002735755 | 0.06948823 | 0.001004175 | 0.02511741 | 0.0003608038 | 66.39321 | 1.60018 | -0.1975625 | 0.01328076 | -0.07601994 | 0.04388954 | -0.1975625 | 0.01328076 | -0.07601994 | 0.04388954 | 0.2165411 | 0.004752348 | -34.19348 | 0.2137877 | 0.2165411 | 0.004752348 | -34.19348 | 0.2137877 | 7.993315e-16 | 6.05645e-16 | 4.163336e-17 | 4.706869e-16 | -2.451743e-16 | 8.499099e-16 | 0.01493537 | 0.0005887883 | 0.02073125 | 0.001370754 | 0.03566662 | 0.001899064 | 2.94 | 0.01290994 | 6 | 1495601173020.5
1153470185728.3 | 0.0029397 | 1.290994e-05 | 1.663326 | 0.0008413408 | 0.0212821 | 0.0003518181 | 10.28987 | 0.1701037 | 2.7662 | 0.002796704 | 0.07079819 | 0.001175107 | 0.02559398 | 0.000421913 | 64.80067 | 1.60506 | -0.2011827 | 0.007736292 | 0.002181867 | 0.04403251 | -0.2011827 | 0.007736292 | 0.002181867 | 0.04403251 | 0.2060435 | 0.004903572 | -34.56922 | 0.2185969 | 0.2060435 | 0.004903572 | -34.56922 | 0.2185969 | 1.135878e-15 | 6.892008e-16 | 1.156482e-16 | 2.262926e-16 | 2.101907e-16 | 1.287033e-15 | 0.01493537 | 0.0005887883 | 0.02073125 | 0.001370754 | 0.03566662 | 0.001899064 | 2.94 | 0.01290994 | 6 | 1495601173020.5
1163245356793.7 | 0.0029397 | 1.290994e-05 | 1.66326 | 0.0008585794 | 0.0218038 | 0.0004274793 | 10.63146 | 0.2084373 | 2.76596 | 0.002852829 | 0.07253091 | 0.00142825 | 0.02622262 | 0.0005123786 | 59.36523 | 1.621831 | -0.1825465 | 0.01814464 | 0.06980332 | 0.04066836 | -0.1825465 | 0.01814464 | 0.06980332 | 0.04066836 | 0.2003536 | 0.006108932 | -34.92184 | 0.2232592 | 0.2003536 | 0.006108932 | -34.92184 | 0.2232592 | 1.694559e-15 | 9.377954e-16 | -6.383782e-16 | 7.116117e-16 | -1.329955e-15 | 1.033582e-15 | 0.01493537 | 0.0005887883 | 0.02073125 | 0.001370754 | 0.03566662 | 0.001899064 | 2.94 | 0.01290994 | 6 | 1495601173020.5
1173020527859.2 | 0.0029397 | 1.290994e-05 | 1.663129 | 0.0008669737 | 0.02252301 | 0.0005210174 | 11.07443 | 0.2561811 | 2.765491 | 0.002879118 | 0.07491752 | 0.001740623 | 0.02709003 | 0.0006244498 | 64.61092 | 1.605642 | -0.1256676 | 0.03390224 | 0.1391639 | 0.02762284 | -0.1256676 | 0.03390224 | 0.1391639 | 0.02762284 | 0.1924289 | 0.006515167 | -35.39476 | 0.2288398 | 0.1924289 | 0.006515167 | -35.39476 | 0.2288398 | 1.141143e-15 | 7.602086e-16 | -4.001429e-16 | 8.450808e-16 | -4.440892e-16 | 8.992407e-16 | 0.01493537 | 0.0005887883 | 0.02073125 | 0.001370754 | 0.03566662 | 0.001899064 | 2.94 | 0.01290994 | 6 | 1495601173020.5
1182795698924.7 | 0.0029397 | 1.290994e-05 | 1.662753 | 0.0008631848 | 0.02334456 | 0.0006271978 | 11.57403 | 0.3109592 | 2.764202 | 0.002865453 | 0.07763264 | 0.002092759 | 0.0280849 | 0.0007525799 | 65.90917 | 1.601662 | -0.05489711 | 0.03672978 | 0.1544326 | 0.01342086 | -0.05489711 | 0.03672978 | 0.1544326 | 0.01342086 | 0.1683338 | 0.007486602 | -35.78906 | 0.2334572 | 0.1683338 | 0.007486602 | -35.78906 | 0.2334572 | 4.240675e-16 | 2.711734e-16 | -2.311519e-16 | 3.839575e-16 | -1.063964e-16 | 2.029618e-16 | 0.01493537 | 0.0005887883 | 0.02073125 | 0.001370754 | 0.03566662 | 0.001899064 | 2.94 | 0.01290994 | 6 | 1495601173020.5
1192570869990.2 | 0.0029397 | 1.290994e-05 | 1.661969 | 0.0008485852 | 0.02403169 | 0.0007205738 | 12.01317 | 0.3602067 | 2.761563 | 0.002818295 | 0.07987992 | 0.002398164 | 0.02892558 | 0.0008668191 | 65.94827 | 1.601542 | -0.00536794 | 0.03623639 | 0.1489377 | 0.01230393 | -0.00536794 | 0.03623639 | 0.1489377 | 0.01230393 | 0.1535735 | 0.009534775 | -36.09542 | 0.2491258 | 0.1535735 | 0.009534775 | -36.09542 | 0.2491258 | 6.547416e-16 | 6.324325e-16 | -3.4521e-16 | 8.213184e-16 | 4.625929e-17 | 1.810624e-16 | 0.01493537 | 0.0005887883 | 0.02073125 | 0.001370754 | 0.03566662 | 0.001899064 | 2.94 | 0.01290994 | 6 | 1495601173020.5
1202346041055.7 | 0.0029397 | 1.290994e-05 | 1.66088 | 0.0008385205 | 0.0242866 | 0.0007599852 | 12.24011 | 0.3830221 | 2.757932 | 0.002789265 | 0.08067412 | 0.002520579 | 0.02925179 | 0.0009173885 | 65.65932 | 1.602427 | 0.03531236 | 0.03372564 | 0.1376584 | 0.01657478 | 0.03531236 | 0.03372564 | 0.1376584 | 0.01657478 | 0.1466448 | 0.01021024 | -36.38274 | 0.254843 | 0.1466448 | 0.01021024 | -36.38274 | 0.254843 | 5.649275e-16 | 3.979387e-16 | 3.677614e-16 | 5.776221e-16 | 4.625929e-18 | 9.263416e-17 | 0.01493537 | 0.0005887883 | 0.02073125 | 0.001370754 | 0.03566662 | 0.001899064 | 2.94 | 0.01290994 | 6 | 1495601173020.5
1212121212121.2 | 0.0029397 | 1.290994e-05 | 1.659755 | 0.0008457159 | 0.02403347 | 0.0007230378 | 12.21101 | 0.3673637 | 2.75421 | 0.002817514 | 0.07977899 | 0.002388602 | 0.02896649 | 0.0008762151 | 62.60583 | 1.61181 | 0.07619217 | 0.03028793 | 0.1251229 | 0.02266197 | 0.07619217 | 0.03028793 | 0.1251229 | 0.02266197 | 0.1509899 | 0.009693202 | -36.67861 | 0.2487669 | 0.1509899 | 0.009693202 | -36.67861 | 0.2487669 | 6.640688e-16 | 3.387947e-16 | -2.654127e-16 | 5.103656e-16 | 2.659909e-16 | 3.925572e-16 | 0.01493537 | 0.0005887883 | 0.02073125 | 0.001370754 | 0.03566662 | 0.001899064 | 2.94 | 0.01290994 | 6 | 1495601173020.5
1221896383186.7 | 0.0029397 | 1.290994e-05 | 1.658889 | 0.0008731863 | 0.02342212 | 0.0006248504 | 11.99637 | 0.3200366 | 2.751363 | 0.002909484 | 0.0777089 | 0.002055825 | 0.02824415 | 0.0007603093 | 65.2282 | 1.603748 | 0.1186459 | 0.02288274 | 0.1025503 | 0.02962416 | 0.1186459 | 0.02288274 | 0.1025503 | 0.02962416 | 0.1610062 | 0.008461295 | -36.99017 | 0.230904 | 0.1610062 | 0.008461295 | -36.99017 | 0.230904 | 9.86719e-16 | 8.816761e-16 | -4.533411e-16 | 6.63704e-16 | 6.21031e-16 | 8.480959e-16 | 0.01493537 | 0.0005887883 | 0.02073125 | 0.001370754 | 0.03566662 | 0.001899064 | 2.94 | 0.01290994 | 6 | 1495601173020.5
1231671554252.2 | 0.0029397 | 1.290994e-05 | 1.658434 | 0.0009037301 | 0.02275394 | 0.0005060746 | 11.74737 | 0.2612754 | 2.749886 | 0.003008678 | 0.07547134 | 0.001658469 | 0.02744562 | 0.0006182415 | 62.40179 | 1.612439 | 0.1588777 | 0.01228108 | 0.05798249 | 0.03760249 | 0.1588777 | 0.01228108 | 0.05798249 | 0.03760249 | 0.1735624 | 0.006702964 | -37.35365 | 0.2283526 | 0.1735624 | 0.006702964 | -37.35365 | 0.2283526 | 7.485135e-16 | 6.218556e-16 | 2.174187e-16 | 5.068507e-16 | -3.846749e-16 | 7.034441e-16 | 0.01493537 | 0.0005887883 | 0.02073125 | 0.001370754 | 0.03566662 | 0.001899064 | 2.94 | 0.01290994 | 6 | 1495601173020.5
1241446725317.7 | 0.0029397 | 1.290994e-05 | 1.658369 | 0.0009219352 | 0.02222239 | 0.0004004573 | 11.564 | 0.2083883 | 2.749695 | 0.003066358 | 0.07370546 | 0.001307964 | 0.02680525 | 0.0004909217 | 64.99315 | 1.604469 | 0.1693395 | 0.009020597 | -0.0113497 | 0.03988615 | 0.1693395 | 0.009020597 | -0.0113497 | 0.03988615 | 0.1744907 | 0.005473082 | -37.76954 | 0.235988 | 0.1744907 | 0.005473082 | -37.76954 | 0.235988 | 4.149349e-16 | 2.815203e-16 | 5.088522e-17 | 5.171946e-17 | -7.141278e-17 | 4.909793e-16 | 0.01493537 | 0.0005887883 | 0.02073125 | 0.001370754 | 0.03566662 | 0.001899064 | 2.94 | 0.01290994 | 6 | 1495601173020.5
1251221896383.2 | 0.0029397 | 1.290994e-05 | 1.658533 | 0.0009230759 | 0.02187477 | 0.0003290939 | 11.47274 | 0.172601 | 2.750254 | 0.00306832 | 0.07255977 | 0.001072812 | 0.02638317 | 0.000404316 | 64.80841 | 1.605036 | 0.1478727 | 0.02209229 | -0.08014681 | 0.03489581 | 0.1478727 | 0.02209229 | -0.08014681 | 0.03489581 | 0.1731381 | 0.004338938 | -38.19802 | 0.2409077 | 0.1731381 | 0.004338938 | -38.19802 | 0.2409077 | 1.141412e-15 | 5.617843e-16 | -2.312965e-18 | 5.784678e-16 | -3.677614e-16 | 1.071702e-15 | 0.01493537 | 0.0005887883 | 0.02073125 | 0.001370754 | 0.03566662 | 0.001899064 | 2.94 | 0.01290994 | 6 | 1495601173020.5
1260997067448.7 | 0.0029397 | 1.290994e-05 | 1.658721 | 0.0009125404 | 0.02166086 | 0.0002869584 | 11.4493 | 0.1516779 | 2.750886 | 0.003032215 | 0.07185842 | 0.0009354326 | 0.0261221 | 0.0003526695 | 64.88848 | 1.60479 | 0.1024509 | 0.03420754 | -0.136694 | 0.02338597 | 0.1024509 | 0.03420754 | -0.136694 | 0.02338597 | 0.1757278 | 0.0042706 | -38.62871 | 0.2381147 | 0.1757278 | 0.0042706 | -38.62871 | 0.2381147 | 3.90475e-16 | 2.954242e-16 | -9.945748e-17 | 2.897121e-16 | -1.804112e-16 | 3.367092e-16 | 0.01493537 | 0.0005887883 | 0.02073125 | 0.001370754 | 0.03566662 | 0.001899064 | 2.94 | 0.01290994 | 6 | 1495601173020.5
1270772238514.2 | 0.0029397 | 1.290994e-05 | 1.65881 | 0.000900017 | 0.0215579 | 0.0002626561 | 11.48321 | 0.1399086 | 2.751187 | 0.002989866 | 0.07152073 | 0.0008569404 | 0.02599647 | 0.0003226223 | 64.75369 | 1.605204 | 0.04138042 | 0.04014959 | -0.1666468 | 0.008954422 | 0.04138042 | 0.04014959 | -0.1666468 | 0.008954422 | 0.1765193 | 0.004075458 | -39.02963 | 0.2354336 | 0.1765193 | 0.004075458 | -39.02963 | 0.2354336 | 1.115261e-15 | 6.191414e-16 | -3.397167e-17 | 1.211531e-15 | 1.757853e-16 | 3.567668e-16 | 0.01493537 | 0.0005887883 | 0.02073125 | 0.001370754 | 0.03566662 | 0.001899064 | 2.94 | 0.01290994 | 6 | 1495601173020.5
1280547409579.7 | 0.0029397 | 1.290994e-05 | 1.658815 | 0.0008919227 | 0.0215597 | 0.0002456882 | 11.57251 | 0.131877 | 2.751204 | 0.002962442 | 0.07152695 | 0.0008019547 | 0.02599855 | 0.0003017187 | 64.7647 | 1.60517 | -0.02104993 | 0.039679 | -0.167028 | 0.01005221 | -0.02104993 | 0.039679 | -0.167028 | 0.01005221 | 0.1732094 | 0.003924756 | -39.39867 | 0.2389546 | 0.1732094 | 0.003924756 | -39.39867 | 0.2389546 | 1.31577e-15 | 9.748378e-16 | -8.142449e-16 | 1.366356e-15 | 3.23815e-17 | 3.880545e-16 | 0.01493537 | 0.0005887883 | 0.02073125 | 0.001370754 | 0.03566662 | 0.001899064 | 2.94 | 0.01290994 | 6 | 1495601173020.5
1290322580645.2 | 0.0029397 | 1.290994e-05 | 1.658813 | 0.0008879725 | 0.02163312 | 0.0002355378 | 11.70056 | 0.1273937 | 2.751193 | 0.002949069 | 0.07177044 | 0.0007688109 | 0.02608715 | 0.000289311 | 64.79188 | 1.605087 | -0.08030966 | 0.03396278 | -0.1413746 | 0.02289419 | -0.08030966 | 0.03396278 | -0.1413746 | 0.02289419 | 0.1676369 | 0.00345325 | -39.78931 | 0.2473214 | 0.1676369 | 0.00345325 | -39.78931 | 0.2473214 | 9.311032e-16 | 4.302163e-16 | 6.268134e-16 | 6.805031e-16 | -3.191891e-16 | 3.068843e-16 | 0.01493537 | 0.0005887883 | 0.02073125 | 0.001370754 | 0.03566662 | 0.001899064 | 2.94 | 0.01290994 | 6 | 1495601173020.5
1300097751710.7 | 0.0029397 | 1.290994e-05 | 1.658838 | 0.000884582 | 0.02170642 | 0.0002310443 | 11.82915 | 0.12591 | 2.751274 | 0.002937638 | 0.07201474 | 0.0007546152 | 0.02617517 | 0.0002836512 | 64.69278 | 1.605391 | -0.1269458 | 0.02218133 | -0.09349982 | 0.03271364 | -0.1269458 | 0.02218133 | -0.09349982 | 0.03271364 | 0.1625082 | 0.003277875 | -40.20729 | 0.2460779 | 0.1625082 | 0.003277875 | -40.20729 | 0.2460779 | 7.401754e-16 | 5.047889e-16 | -2.729298e-16 | 5.242833e-16 | 3.781697e-16 | 5.570417e-16 | 0.01493537 | 0.0005887883 | 0.02073125 | 0.001370754 | 0.03566662 | 0.001899064 | 2.94 | 0.01290994 | 6 | 1495601173020.5
1309872922776.1 | 0.0029397 | 1.290994e-05 | 1.658844 | 0.0008822284 | 0.02175283 | 0.0002288094 | 11.94357 | 0.1256297 | 2.751289 | 0.002929445 | 0.07216895 | 0.0007486524 | 0.02623106 | 0.0002804493 | 64.57634 | 1.605749 | -0.1539643 | 0.008708827 | -0.03434379 | 0.03765982 | -0.1539643 | 0.008708827 | -0.03434379 | 0.03765982 | 0.1623846 | 0.003135223 | -40.62217 | 0.2407509 | 0.1623846 | 0.003135223 | -40.62217 | 0.2407509 | 9.047924e-16 | 4.551655e-16 | -1.665335e-16 | 2.503136e-16 | 5.727479e-16 | 7.793552e-16 | 0.01493537 | 0.0005887883 | 0.02073125 | 0.001370754 | 0.03566662 | 0.001899064 | 2.94 | 0.01290994 | 6 | 1495601173020.5
1319648093841.6 | 0.0029397 | 1.290994e-05 | 1.658791 | 0.0008826858 | 0.02179578 | 0.0002273619 | 12.05646 | 0.1257665 | 2.751113 | 0.002930422 | 0.07230916 | 0.000745514 | 0.0262837 | 0.0002781225 | 64.41089 | 1.606257 | -0.1547449 | 0.01004531 | 0.02386401 | 0.03755365 | -0.1547449 | 0.01004531 | 0.02386401 | 0.03755365 | 0.1612967 | 0.003169829 | -40.99628 | 0.2441504 | 0.1612967 | 0.003169829 | -40.99628 | 0.2441504 | 1.253877e-15 | 5.18128e-16 | -1.619075e-16 | 3.530587e-16 | -3.245379e-16 | 1.258759e-15 | 0.01493537 | 0.0005887883 | 0.02073125 | 0.001370754 | 0.03566662 | 0.001899064 | 2.94 | 0.01290994 | 6 | 1495601173020.5
1329423264907.1 | 0.0029397 | 1.290994e-05 | 1.658694 | 0.0008854939 | 0.02187794 | 0.000229896 | 12.19155 | 0.1281102 | 2.750789 | 0.002939305 | 0.07257753 | 0.000755019 | 0.02638434 | 0.0002807931 | 63.97266 | 1.607603 | -0.1323244 | 0.02292678 | 0.07766799 | 0.03226695 | -0.1323244 | 0.02292678 | 0.07766799 | 0.03226695 | 0.1584233 | 0.003304473 | -41.37478 | 0.2534509 | 0.1584233 | 0.003304473 | -41.37478 | 0.2534509 | 1.168717e-15 | 3.129204e-16 | 5.273559e-16 | 4.101194e-16 | 7.008283e-16 | 7.255044e-16 | 0.01493537 | 0.0005887883 | 0.02073125 | 0.001370754 | 0.03566662 | 0.001899064 | 2.94 | 0.01290994 | 6 | 1495601173020.5
1339198435972.6 | 0.0029397 | 1.290994e-05 | 1.658608 | 0.0008867081 | 0.02197359 | 0.0002393886 | 12.33489 | 0.1343809 | 2.7505 | 0.002943142 | 0.07289108 | 0.0007869924 | 0.02650111 | 0.0002920553 | 64.1034 | 1.607201 | -0.08809863 | 0.03128779 | 0.1162796 | 0.02173981 | -0.08809863 | 0.03128779 | 0.1162796 | 0.02173981 | 0.1507504 | 0.002855483 | -41.7645 | 0.256179 | 0.1507504 | 0.002855483 | -41.7645 | 0.256179 | 9.788106e-16 | 6.501548e-16 | 2.578956e-16 | 8.909066e-16 | 1.31839e-16 | 7.093414e-16 | 0.01493537 | 0.0005887883 | 0.02073125 | 0.001370754 | 0.03566662 | 0.001899064 | 2.94 | 0.01290994 | 6 | 1495601173020.5
1348973607038.1 | 0.0029397 | 1.290994e-05 | 1.65854 | 0.0008849842 | 0.02204804 | 0.0002505099 | 12.46702 | 0.1416503 | 2.750268 | 0.002937229 | 0.07313501 | 0.0008245185 | 0.02659203 | 0.00030522 | 63.94422 | 1.607691 | -0.03474066 | 0.0359978 | 0.139622 | 0.009926989 | -0.03474066 | 0.0359978 | 0.139622 | 0.009926989 | 0.1486104 | 0.00324968 | -42.16706 | 0.2543106 | 0.1486104 | 0.00324968 | -42.16706 | 0.2543106 | 7.448854e-16 | 5.92212e-16 | 6.230548e-17 | 8.929896e-16 | -2.127927e-16 | 2.428503e-16 | 0.01493537 | 0.0005887883 | 0.02073125 | 0.001370754 | 0.03566662 | 0.001899064 | 2.94 | 0.01290994 | 6 | 1495601173020.5
1358748778103.6 | 0.0029397 | 1.290994e-05 | 1.658461 | 0.0008838381 | 0.02209543 | 0.0002582876 | 12.58435 | 0.1471065 | 2.750006 | 0.002933067 | 0.07328876 | 0.0008512949 | 0.02665047 | 0.0003142366 | 63.93075 | 1.607732 | 0.0217215 | 0.0361898 | 0.1427152 | 0.009072534 | 0.0217215 | 0.0361898 | 0.1427152 | 0.009072534 | 0.1490696 | 0.003114512 | -42.56355 | 0.2536821 | 0.1490696 | 0.003114512 | -42.56355 | 0.2536821 | 6.796107e-16 | 4.419734e-16 | -5.659535e-16 | 4.597142e-16 | 2.035409e-16 | 2.90072e-16 | 0.01493537 | 0.0005887883 | 0.02073125 | 0.001370754 | 0.03566662 | 0.001899064 | 2.94 | 0.01290994 | 6 | 1495601173020.5
1368523949169.1 | 0.0029397 | 1.290994e-05 | 1.658355 | 0.000886136 | 0.02215879 | 0.0002634856 | 12.71123 | 0.1511466 | 2.74965 | 0.002940323 | 0.0734942 | 0.0008692337 | 0.02672863 | 0.0003202537 | 63.88064 | 1.607886 | 0.07174629 | 0.03067676 | 0.1225851 | 0.02126098 | 0.07174629 | 0.03067676 | 0.1225851 | 0.02126098 | 0.1468254 | 0.003165206 | -42.94346 | 0.2580937 | 0.1468254 | 0.003165206 | -42.94346 | 0.2580937 | 2.483844e-16 | 2.608152e-16 | 9.13621e-17 | 3.153043e-16 | -5.088522e-17 | 1.391628e-16 | 0.01493537 | 0.0005887883 | 0.02073125 | 0.001370754 | 0.03566662 | 0.001899064 | 2.94 | 0.01290994 | 6 | 1495601173020.5
1378299120234.6 | 0.0029397 | 1.290994e-05 | 1.65824 | 0.0008900745 | 0.02224708 | 0.0002708878 | 12.85303 | 0.1565028 | 2.749266 | 0.002953176 | 0.07378193 | 0.0008939423 | 0.02683702 | 0.0003291241 | 63.79564 | 1.608147 | 0.1070973 | 0.02192502 | 0.08468476 | 0.03035732 | 0.1070973 | 0.02192502 | 0.08468476 | 0.03035732 | 0.1415436 | 0.003001134 | -43.31477 | 0.2688347 | 0.1415436 | 0.003001134 | -43.31477 | 0.2688347 | 9.752197e-16 | 3.925471e-16 | -5.504856e-16 | 1.856145e-16 | 7.679043e-16 | 4.218799e-16 | 0.01493537 | 0.0005887883 | 0.02073125 | 0.001370754 | 0.03566662 | 0.001899064 | 2.94 | 0.01290994 | 6 | 1495601173020.5
1388074291300.1 | 0.0029397 | 1.290994e-05 | 1.658146 | 0.000888932 | 0.02231422 | 0.0002779884 | 12.98325 | 0.1617442 | 2.74895 | 0.002949189 | 0.07400039 | 0.0009177565 | 0.02691957 | 0.000337585 | 63.8299 | 1.608042 | 0.1272225 | 0.01038127 | 0.03511611 | 0.03516916 | 0.1272225 | 0.01038127 | 0.03511611 | 0.03516916 | 0.1369402 | 0.003274833 | -43.71292 | 0.2717764 | 0.1369402 | 0.003274833 | -43.71292 | 0.2717764 | 5.037519e-16 | 5.269614e-16 | 7.401487e-17 | 1.838771e-16 | -1.023487e-16 | 6.94039e-16 | 0.01493537 | 0.0005887883 | 0.02073125 | 0.001370754 | 0.03566662 | 0.001899064 | 2.94 | 0.01290994 | 6 | 1495601173020.5
1397849462365.6 | 0.0029397 | 1.290994e-05 | 1.658061 | 0.0008830135 | 0.02232319 | 0.000279722 | 13.07994 | 0.1638989 | 2.748667 | 0.002929055 | 0.07402634 | 0.0009246983 | 0.02693177 | 0.0003392359 | 63.75107 | 1.608284 | 0.130253 | 0.008172068 | -0.01788807 | 0.03477365 | 0.130253 | 0.008172068 | -0.01788807 | 0.03477365 | 0.1362026 | 0.003265858 | -44.11853 | 0.2660568 | 0.1362026 | 0.003265858 | -44.11853 | 0.2660568 | 9.155754e-16 | 3.441755e-16 | -7.632783e-17 | 2.240235e-16 | -6.544064e-16 | 6.873681e-16 | 0.01493537 | 0.0005887883 | 0.02073125 | 0.001370754 | 0.03566662 | 0.001899064 | 2.94 | 0.01290994 | 6 | 1495601173020.5
1407624633431.1 | 0.0029397 | 1.290994e-05 | 1.657976 | 0.0008772384 | 0.02230082 | 0.0002798349 | 13.15821 | 0.1651117 | 2.748388 | 0.002909255 | 0.07394842 | 0.0009266465 | 0.02690615 | 0.0003387932 | 62.30193 | 1.612747 | 0.1158915 | 0.01967235 | -0.0632737 | 0.0300762 | 0.1158915 | 0.01967235 | -0.0632737 | 0.0300762 | 0.1368063 | 0.003167822 | -44.48454 | 0.2671383 | 0.1368063 | 0.003167822 | -44.48454 | 0.2671383 | 8.901813e-16 | 8.0056e-16 | -4.348374e-16 | 6.577772e-16 | -6.297046e-16 | 6.442336e-16 | 0.01493537 | 0.0005887883 | 0.02073125 | 0.001370754 | 0.03566662 | 0.001899064 | 2.94 | 0.01290994 | 6 | 1495601173020.5
1417399804496.6 | 0.0029397 | 1.290994e-05 | 1.65788 | 0.000879423 | 0.0223208 | 0.000285508 | 13.26146 | 0.1696289 | 2.748067 | 0.0029161 | 0.07401039 | 0.000946183 | 0.02693183 | 0.0003453699 | 59.21162 | 1.622307 | 0.08170968 | 0.0297567 | -0.1035445 | 0.02028808 | 0.08170968 | 0.0297567 | -0.1035445 | 0.02028808 | 0.1366824 | 0.003594564 | -44.88864 | 0.2680265 | 0.1366824 | 0.003594564 | -44.88864 | 0.2680265 | 1.075864e-15 | 8.567221e-16 | 1.063964e-16 | 1.167761e-15 | -2.081668e-16 | 6.878494e-16 | 0.01493537 | 0.0005887883 | 0.02073125 | 0.001370754 | 0.03566662 | 0.001899064 | 2.94 | 0.01290994 | 6 | 1495601173020.5
1427174975562.1 | 0.0029397 | 1.290994e-05 | 1.657802 | 0.00088493 | 0.02240516 | 0.0002986563 | 13.40338 | 0.1786644 | 2.747805 | 0.00293447 | 0.0742866 | 0.0009890982 | 0.02703493 | 0.0003614744 | 63.53282 | 1.608956 | 0.03638531 | 0.03528952 | -0.120348 | 0.01042025 | 0.03638531 | 0.03528952 | -0.120348 | 0.01042025 | 0.1309604 | 0.003288515 | -45.26191 | 0.2864139 | 0.1309604 | 0.003288515 | -45.26191 | 0.2864139 | 8.727414e-16 | 5.727742e-16 | 1.674008e-16 | 9.112037e-16 | 1.850372e-16 | 4.440651e-16 | 0.01493537 | 0.0005887883 | 0.02073125 | 0.001370754 | 0.03566662 | 0.001899064 | 2.94 | 0.01290994 | 6 | 1495601173020.5
1436950146627.6 | 0.0029397 | 1.290994e-05 | 1.657734 | 0.0008892973 | 0.02251852 | 0.0003144544 | 13.56347 | 0.1894037 | 2.747575 | 0.002949217 | 0.07465938 | 0.00104047 | 0.02717288 | 0.0003808939 | 63.92768 | 1.607741 | -0.01275361 | 0.03440434 | -0.1202961 | 0.007921096 | -0.01275361 | 0.03440434 | -0.1202961 | 0.007921096 | 0.1259693 | 0.003454742 | -45.65864 | 0.285119 | 0.1259693 | 0.003454742 | -45.65864 | 0.285119 | 7.79463e-16 | 4.986388e-16 | -5.493291e-17 | 8.530411e-16 | 1.29526e-16 | 3.297415e-16 | 0.01493537 | 0.0005887883 | 0.02073125 | 0.001370754 | 0.03566662 | 0.001899064 | 2.94 | 0.01290994 | 6 | 1495601173020.5
1446725317693.1 | 0.0029397 | 1.290994e-05 | 1.657664 | 0.0008885501 | 0.02261434 | 0.0003236854 | 13.71384 | 0.1962901 | 2.747338 | 0.002946705 | 0.07497388 | 0.001070886 | 0.0272897 | 0.0003920955 | 63.74233 | 1.608311 | -0.05848677 | 0.02911548 | -0.1048698 | 0.01807826 | -0.05848677 | 0.02911548 | -0.1048698 | 0.01807826 | 0.1248136 | 0.003804299 | -46.06158 | 0.2789462 | 0.1248136 | 0.003804299 | -46.06158 | 0.2789462 | 1.01217e-15 | 3.799976e-16 | -3.816392e-17 | 9.12614e-16 | 1.31839e-16 | 5.631915e-16 | 0.01493537 | 0.0005887883 | 0.02073125 | 0.001370754 | 0.03566662 | 0.001899064 | 2.94 | 0.01290994 | 6 | 1495601173020.5
1456500488758.6 | 0.0029397 | 1.290994e-05 | 1.657563 | 0.0008892488 | 0.02269143 | 0.0003273833 | 13.85357 | 0.199874 | 2.747002 | 0.002948742 | 0.07522491 | 0.001083415 | 0.02738442 | 0.0003964624 | 63.61729 | 1.608696 | -0.09258214 | 0.01996846 | -0.07514842 | 0.02784377 | -0.09258214 | 0.01996846 | -0.07514842 | 0.02784377 | 0.1240172 | 0.003533427 | -46.44519 | 0.2815235 | 0.1240172 | 0.003533427 | -46.44519 | 0.2815235 | 6.745972e-16 | 6.523236e-16 | -4.57967e-16 | 5.456048e-16 | 4.591235e-16 | 4.029822e-16 | 0.01493537 | 0.0005887883 | 0.02073125 | 0.001370754 | 0.03566662 | 0.001899064 | 2.94 | 0.01290994 | 6 | 1495601173020.5
1466275659824.0 | 0.0029397 | 1.290994e-05 | 1.657447 | 0.0008905024 | 0.02276287 | 0.0003320076 | 13.99045 | 0.2040576 | 2.746613 | 0.00295273 | 0.07545646 | 0.001098659 | 0.02747259 | 0.0004020755 | 63.34629 | 1.60953 | -0.1095562 | 0.009884031 | -0.03530992 | 0.03289663 | -0.1095562 | 0.009884031 | -0.03530992 | 0.03289663 | 0.1200679 | 0.003596301 | -46.81629 | 0.2919086 | 0.1200679 | 0.003596301 | -46.81629 | 0.2919086 | 6.943587e-16 | 6.031077e-16 | -2.312965e-17 | 2.52696e-16 | -2.725684e-16 | 8.409454e-16 | 0.01493537 | 0.0005887883 | 0.02073125 | 0.001370754 | 0.03566662 | 0.001899064 | 2.94 | 0.01290994 | 6 | 1495601173020.5
1476050830889.5 | 0.0029397 | 1.290994e-05 | 1.657333 | 0.0008881793 | 0.02282261 | 0.0003397341 | 14.12068 | 0.2101985 | 2.746232 | 0.002945024 | 0.07564926 | 0.001123804 | 0.02754662 | 0.0004115625 | 63.20439 | 1.609967 | -0.1108704 | 0.00772163 | 0.008496557 | 0.03317444 | -0.1108704 | 0.00772163 | 0.008496557 | 0.03317444 | 0.1162398 | 0.003594703 | -47.2018 | 0.2987419 | 0.1162398 | 0.003594703 | -47.2018 | 0.2987419 | 6.930425e-16 | 4.123427e-16 | -4.163336e-17 | 2.680246e-16 | -1.098658e-16 | 7.514608e-16 | 0.01493537 | 0.0005887883 | 0.02073125 | 0.001370754 | 0.03566662 | 0.001899064 | 2.94 | 0.01290994 | 6 | 1495601173020.5
1485826001955.0 | 0.0029397 | 1.290994e-05 | 1.657226 | 0.0008812564 | 0.02286407 | 0.0003438825 | 14.24002 | 0.2141742 | 2.745876 | 0.00292191 | 0.07578182 | 0.00113751 | 0.02759846 | 0.0004165762 | 62.85983 | 1.611028 | -0.09869666 | 0.01692312 | 0.05110516 | 0.02851032 | -0.09869666 | 0.01692312 | 0.05110516 | 0.02851032 | 0.1159193 | 0.003837133 | -47.60203 | 0.291085 | 0.1159193 | 0.003837133 | -47.60203 | 0.291085 | 8.872476e-16 | 3.865255e-16 | 2.220446e-16 | 4.536006e-16 | 2.616541e-16 | 7.830007e-16 | 0.01493537 | 0.0005887883 | 0.02073125 | 0.001370754 | 0.03566662 | 0.001899064 | 2.94 | 0.01290994 | 6 | 1495601173020.5
1495601173020.5 | 0.0029397 | 1.290994e-05 | 1.657115 | 0.0008770813 | 0.02290691 | 0.0003422284 | 14.36056 | 0.2145463 | 2.745507 | 0.002907667 | 0.07591875 | 0.001132493 | 0.02765204 | 0.0004144106 | 62.84058 | 1.611087 | -0.07149082 | 0.02569836 | 0.08406309 | 0.01972366 | -0.07149082 | 0.02569836 | 0.08406309 | 0.01972366 | 0.114949 | 0.00370178 | -47.99253 | 0.2870707 | 0.114949 | 0.00370178 | -47.99253 | 0.2870707 | 5.917025e-16 | 3.143347e-16 | 3.353799e-17 | 4.88727e-16 | -3.469447e-18 | 4.570856e-16 | 0.01493537 | 0.0005887883 | 0.02073125 | 0.001370754 | 0.03566662 | 0.001899064 | 2.94 | 0.01290994 | 6 | 1495601173020.5