## Sheet1
freq_Hz | thickness_m_Mean | thickness_m_STD | n_final_Mean | n_final_STD | k_final_Mean | k_final_STD | alpha_final_Mean | alpha_final_STD | eps_r_final_Mean | eps_r_final_STD | eps_i_final_Mean | eps_i_final_STD | loss_tan_final_Mean | loss_tan_final_STD | alpha_max_Mean | alpha_max_STD | H_meas_real_Mean | H_meas_real_STD | H_meas_imag_Mean | H_meas_imag_STD | H_model_real_Mean | H_model_real_STD | H_model_imag_Mean | H_model_imag_STD | H_meas_mag_Mean | H_meas_mag_STD | H_meas_phi_Mean | H_meas_phi_STD | H_model_mag_Mean | H_model_mag_STD | H_model_phi_Mean | H_model_phi_STD | error_abs_Mean | error_abs_STD | error_real_Mean | error_real_STD | error_imag_Mean | error_imag_STD | TV_n_Mean | TV_n_STD | TV_k_Mean | TV_k_STD | TV_total_Mean | TV_total_STD | Thickness_mean_mm | Thickness_std_mm | N_files | f_max_ref_Hz
303030303030.3 | 0.0029397 | 1.290994e-05 | 1.670579 | 0.0007275131 | 0.007758523 | 0.0001568348 | 0.9854947 | 0.0199213 | 2.790776 | 0.002430695 | 0.02592243 | 0.000523156 | 0.009288632 | 0.0001881626 | 66.15094 | 1.600922 | 0.8393022 | 0.008186739 | 0.06325101 | 0.0635051 | 0.8393022 | 0.00818674 | 0.06325101 | 0.0635051 | 0.8441038 | 0.004192102 | 0.07546357 | 0.07579833 | 0.8441038 | 0.004192103 | 0.07546357 | 0.07579833 | 2.289707e-10 | 3.26761e-10 | 2.242954e-10 | 3.206006e-10 | 4.480107e-11 | 6.40315e-11 | 0.01493398 | 0.0005889393 | 0.0206967 | 0.001370844 | 0.03563068 | 0.001899324 | 2.94 | 0.01290994 | 6 | 1495601173020.5
312805474095.8 | 0.0029397 | 1.290994e-05 | 1.670583 | 0.0007283296 | 0.007741868 | 0.000165669 | 1.015101 | 0.02172225 | 2.790788 | 0.002433474 | 0.02586683 | 0.0005524657 | 0.009268675 | 0.0001988089 | 67.48299 | 1.59685 | 0.7378434 | 0.02689481 | -0.3144737 | 0.04108827 | 0.7378434 | 0.02689481 | -0.3144737 | 0.04108827 | 0.8035189 | 0.008685057 | -0.4035112 | 0.06030374 | 0.8035189 | 0.008685057 | -0.4035112 | 0.06030374 | 1.885493e-15 | 5.270422e-16 | 5.551115e-17 | 8.050712e-16 | 5.828671e-16 | 1.685794e-15 | 0.01493398 | 0.0005889393 | 0.0206967 | 0.001370844 | 0.03563068 | 0.001899324 | 2.94 | 0.01290994 | 6 | 1495601173020.5
322580645161.3 | 0.0029397 | 1.290994e-05 | 1.670533 | 0.0007370887 | 0.007759532 | 0.000187248 | 1.049211 | 0.0253189 | 2.79062 | 0.002462768 | 0.02592506 | 0.0006241617 | 0.009290107 | 0.0002247821 | 66.80474 | 1.598922 | 0.5670978 | 0.02501872 | -0.528076 | 0.03145968 | 0.5670978 | 0.02501872 | -0.528076 | 0.03145968 | 0.775926 | 0.004333497 | -0.7495566 | 0.05149278 | 0.775926 | 0.004333497 | -0.7495566 | 0.05149278 | 1.754114e-14 | 3.025916e-14 | -1.317465e-14 | 2.364503e-14 | 1.066739e-14 | 1.941278e-14 | 0.01493398 | 0.0005889393 | 0.0206967 | 0.001370844 | 0.03563068 | 0.001899324 | 2.94 | 0.01290994 | 6 | 1495601173020.5
332355816226.8 | 0.0029397 | 1.290994e-05 | 1.670381 | 0.0007546394 | 0.007870011 | 0.000205183 | 1.096397 | 0.02858471 | 2.790113 | 0.002521186 | 0.02629179 | 0.0006839998 | 0.009423238 | 0.0002462853 | 67.35801 | 1.597232 | 0.3500331 | 0.05666197 | -0.748849 | 0.03013091 | 0.3500331 | 0.05666197 | -0.748849 | 0.03013091 | 0.829084 | 0.006022409 | -1.133218 | 0.07716955 | 0.829084 | 0.006022409 | -1.133218 | 0.07716955 | 2.942024e-10 | 4.734806e-10 | 2.38138e-10 | 3.786144e-10 | -1.723932e-10 | 2.845364e-10 | 0.01493398 | 0.0005889393 | 0.0206967 | 0.001370844 | 0.03563068 | 0.001899324 | 2.94 | 0.01290994 | 6 | 1495601173020.5
342130987292.3 | 0.0029397 | 1.290994e-05 | 1.670193 | 0.0007697104 | 0.008079801 | 0.0002073332 | 1.15873 | 0.0297338 | 2.78948 | 0.002571308 | 0.0269896 | 0.0006908325 | 0.009675538 | 0.0002489922 | 68.07312 | 1.59505 | -0.01401975 | 0.05728663 | -0.7963736 | 0.01473244 | -0.01401975 | 0.05728663 | -0.7963736 | 0.01473244 | 0.7985834 | 0.01307246 | -1.589536 | 0.07249743 | 0.7985834 | 0.01307246 | -1.589536 | 0.07249743 | 2.973636e-15 | 3.617057e-15 | 9.645063e-16 | 2.018891e-15 | -1.961394e-15 | 3.615571e-15 | 0.01493398 | 0.0005889393 | 0.0206967 | 0.001370844 | 0.03563068 | 0.001899324 | 2.94 | 0.01290994 | 6 | 1495601173020.5
351906158357.8 | 0.0029397 | 1.290994e-05 | 1.670046 | 0.0007721542 | 0.008313521 | 0.0002045836 | 1.226312 | 0.03017776 | 2.788985 | 0.002579373 | 0.02776786 | 0.0006811205 | 0.00995631 | 0.0002458945 | 67.45995 | 1.596921 | -0.2786406 | 0.04135211 | -0.6932299 | 0.01522499 | -0.2786406 | 0.04135211 | -0.6932299 | 0.01522499 | 0.7484272 | 0.002628051 | -1.952848 | 0.05878357 | 0.7484272 | 0.002628051 | -1.952848 | 0.05878357 | 4.105087e-15 | 4.469254e-15 | 2.373102e-15 | 1.489327e-15 | 1.757853e-15 | 5.087849e-15 | 0.01493398 | 0.0005889393 | 0.0206967 | 0.001370844 | 0.03563068 | 0.001899324 | 2.94 | 0.01290994 | 6 | 1495601173020.5
361681329423.3 | 0.0029397 | 1.290994e-05 | 1.669939 | 0.000769631 | 0.008524786 | 0.0002080067 | 1.292405 | 0.03153499 | 2.788624 | 0.002570947 | 0.02847167 | 0.0006920103 | 0.01020999 | 0.0002501908 | 67.90829 | 1.595553 | -0.5488533 | 0.05030145 | -0.5690447 | 0.03807829 | -0.5488533 | 0.05030145 | -0.5690447 | 0.03807829 | 0.793059 | 0.009459258 | -2.337319 | 0.07865311 | 0.793059 | 0.009459258 | -2.337319 | 0.07865311 | 7.323085e-11 | 1.451543e-10 | 3.38729e-12 | 5.391684e-12 | -7.31181e-11 | 1.450715e-10 | 0.01493398 | 0.0005889393 | 0.0206967 | 0.001370844 | 0.03563068 | 0.001899324 | 2.94 | 0.01290994 | 6 | 1495601173020.5
371456500488.8 | 0.0029397 | 1.290994e-05 | 1.669847 | 0.0007723587 | 0.0087147 | 0.0002145622 | 1.356905 | 0.03340799 | 2.788312 | 0.002579951 | 0.02910435 | 0.0007138883 | 0.01043804 | 0.0002580513 | 68.50786 | 1.593725 | -0.7355534 | 0.0124398 | -0.2702544 | 0.06133952 | -0.7355534 | 0.0124398 | -0.2702544 | 0.06133952 | 0.7860338 | 0.01201097 | -2.790561 | 0.07844594 | 0.7860338 | 0.01201097 | -2.790561 | 0.07844594 | 3.819829e-14 | 6.842757e-14 | -3.510155e-14 | 6.517455e-14 | -1.321628e-14 | 2.206652e-14 | 0.01493398 | 0.0005889393 | 0.0206967 | 0.001370844 | 0.03563068 | 0.001899324 | 2.94 | 0.01290994 | 6 | 1495601173020.5
381231671554.3 | 0.0029397 | 1.290994e-05 | 1.669764 | 0.0007839682 | 0.00890713 | 0.0002168728 | 1.423364 | 0.03465638 | 2.788035 | 0.002618592 | 0.02974555 | 0.0007216463 | 0.01066906 | 0.000260811 | 68.06228 | 1.595083 | -0.7301546 | 0.004865828 | 0.01674526 | 0.04685714 | -0.7301546 | 0.004865828 | 0.01674526 | 0.04685714 | 0.7318542 | 0.003840811 | -3.164742 | 0.06421077 | 0.7318542 | 0.003840811 | -3.164742 | 0.06421077 | 1.748595e-15 | 1.134259e-15 | 4.440892e-16 | 8.503661e-16 | -2.023844e-18 | 1.850347e-15 | 0.01493398 | 0.0005889393 | 0.0206967 | 0.001370844 | 0.03563068 | 0.001899324 | 2.94 | 0.01290994 | 6 | 1495601173020.5
391006842619.7 | 0.0029397 | 1.290994e-05 | 1.669715 | 0.0007931237 | 0.009084081 | 0.0002131643 | 1.488862 | 0.03493719 | 2.787866 | 0.002649102 | 0.03033558 | 0.0007092002 | 0.01088135 | 0.000256399 | 68.80757 | 1.592813 | -0.6983696 | 0.01862978 | 0.2887173 | 0.06286023 | -0.6983696 | 0.01862978 | 0.2887173 | 0.06286023 | 0.7584787 | 0.009290128 | -3.532701 | 0.08556418 | 0.7584787 | 0.009290128 | -3.532701 | 0.08556418 | 6.825342e-12 | 1.497643e-11 | -3.953634e-12 | 9.098071e-12 | -5.407924e-12 | 1.196774e-11 | 0.01493398 | 0.0005889393 | 0.0206967 | 0.001370844 | 0.03563068 | 0.001899324 | 2.94 | 0.01290994 | 6 | 1495601173020.5
400782013685.2 | 0.0029397 | 1.290994e-05 | 1.669657 | 0.0007948751 | 0.009234601 | 0.0002081057 | 1.55137 | 0.03496079 | 2.787669 | 0.002654893 | 0.03083716 | 0.0006921585 | 0.01106204 | 0.0002503993 | 68.65354 | 1.593282 | -0.5011633 | 0.05663123 | 0.5742667 | 0.03801108 | -0.5011633 | 0.05663123 | 0.5742667 | 0.03801108 | 0.7651845 | 0.009569151 | -3.99582 | 0.08859606 | 0.7651845 | 0.009569151 | -3.99582 | 0.08859606 | 3.692884e-13 | 6.582798e-13 | -2.422969e-13 | 4.449672e-13 | 2.76094e-13 | 4.86595e-13 | 0.01493398 | 0.0005889393 | 0.0206967 | 0.001370844 | 0.03563068 | 0.001899324 | 2.94 | 0.01290994 | 6 | 1495601173020.5
410557184750.7 | 0.0029397 | 1.290994e-05 | 1.669553 | 0.0007899576 | 0.00938359 | 0.0002059517 | 1.614849 | 0.03544282 | 2.787321 | 0.002638283 | 0.03133275 | 0.0006850736 | 0.01124122 | 0.0002477849 | 68.95122 | 1.592376 | -0.2301183 | 0.04760198 | 0.6766453 | 0.01217629 | -0.2301183 | 0.04760198 | 0.6766453 | 0.01217629 | 0.7163769 | 0.004653084 | -4.384933 | 0.06837021 | 0.7163769 | 0.004653084 | -4.384933 | 0.06837021 | 1.528618e-15 | 9.785536e-16 | -2.312965e-17 | 1.690617e-15 | 3.330669e-16 | 5.697222e-16 | 0.01493398 | 0.0005889393 | 0.0206967 | 0.001370844 | 0.03563068 | 0.001899324 | 2.94 | 0.01290994 | 6 | 1495601173020.5
420332355816.2 | 0.0029397 | 1.290994e-05 | 1.669419 | 0.000787641 | 0.009585586 | 0.0002040657 | 1.688887 | 0.03595439 | 2.786869 | 0.002630352 | 0.03200466 | 0.0006787154 | 0.01148414 | 0.0002455535 | 69.12698 | 1.591841 | 0.01485692 | 0.06329015 | 0.7336805 | 0.007214411 | 0.01485692 | 0.06329015 | 0.7336805 | 0.007214411 | 0.7365409 | 0.008538875 | -4.731805 | 0.08571094 | 0.7365409 | 0.008538875 | -4.731805 | 0.08571094 | 7.087369e-13 | 1.042001e-12 | -2.357979e-13 | 7.106018e-13 | -5.822565e-13 | 8.297565e-13 | 0.01493398 | 0.0005889393 | 0.0206967 | 0.001370844 | 0.03563068 | 0.001899324 | 2.94 | 0.01290994 | 6 | 1495601173020.5
430107526881.7 | 0.0029397 | 1.290994e-05 | 1.669314 | 0.0007888854 | 0.009830798 | 0.0001987078 | 1.772372 | 0.03582459 | 2.786514 | 0.002634496 | 0.03282131 | 0.0006601793 | 0.01177868 | 0.0002393752 | 69.05278 | 1.592067 | 0.3306117 | 0.06104513 | 0.6610406 | 0.04054845 | 0.3306117 | 0.06104513 | 0.6610406 | 0.04054845 | 0.7426722 | 0.009358304 | -5.177198 | 0.09831876 | 0.7426722 | 0.009358304 | -5.177198 | 0.09831876 | 2.530608e-12 | 4.292067e-12 | 8.036951e-13 | 1.272124e-12 | 2.393955e-12 | 4.102508e-12 | 0.01493398 | 0.0005889393 | 0.0206967 | 0.001370844 | 0.03563068 | 0.001899324 | 2.94 | 0.01290994 | 6 | 1495601173020.5
439882697947.2 | 0.0029397 | 1.290994e-05 | 1.669253 | 0.0007927599 | 0.01006222 | 0.0001926546 | 1.855325 | 0.03552265 | 2.786305 | 0.00264758 | 0.0335927 | 0.0006389129 | 0.01205643 | 0.0002325093 | 69.35733 | 1.59114 | 0.5288832 | 0.03033077 | 0.4402275 | 0.04439179 | 0.5288832 | 0.03033077 | 0.4402275 | 0.04439179 | 0.690201 | 0.00555888 | -5.589549 | 0.07759748 | 0.690201 | 0.00555888 | -5.589549 | 0.07759748 | 1.910351e-15 | 1.261406e-15 | -2.312965e-16 | 1.116872e-15 | 2.868076e-16 | 1.964033e-15 | 0.01493398 | 0.0005889393 | 0.0206967 | 0.001370844 | 0.03563068 | 0.001899324 | 2.94 | 0.01290994 | 6 | 1495601173020.5
449657869012.7 | 0.0029397 | 1.290994e-05 | 1.669184 | 0.0007964772 | 0.01024115 | 0.0001874194 | 1.930278 | 0.0353253 | 2.78607 | 0.002660008 | 0.03418861 | 0.0006208181 | 0.01227134 | 0.0002264654 | 69.25048 | 1.591465 | 0.6592815 | 0.02810403 | 0.2288492 | 0.05549149 | 0.6592815 | 0.02810403 | 0.2288492 | 0.05549149 | 0.70057 | 0.009739201 | -5.947977 | 0.08763904 | 0.70057 | 0.009739201 | -5.947977 | 0.08763904 | 3.827725e-13 | 6.051358e-13 | -3.26054e-13 | 5.189775e-13 | -1.990584e-13 | 3.121394e-13 | 0.01493398 | 0.0005889393 | 0.0206967 | 0.001370844 | 0.03563068 | 0.001899324 | 2.94 | 0.01290994 | 6 | 1495601173020.5
459433040078.2 | 0.0029397 | 1.290994e-05 | 1.669064 | 0.00080098 | 0.01039947 | 0.0001834069 | 2.002732 | 0.03532052 | 2.785668 | 0.002674779 | 0.03471469 | 0.0006076348 | 0.01246196 | 0.0002215932 | 69.64492 | 1.590266 | 0.7158894 | 0.01507981 | -0.06869857 | 0.07404492 | 0.7158894 | 0.01507981 | -0.06869857 | 0.07404492 | 0.7231007 | 0.007251596 | -6.379633 | 0.1044967 | 0.7231007 | 0.007251596 | -6.379633 | 0.1044967 | 7.991956e-12 | 1.295496e-11 | 7.988776e-12 | 1.295283e-11 | -5.449171e-14 | 3.207275e-13 | 0.01493398 | 0.0005889393 | 0.0206967 | 0.001370844 | 0.03563068 | 0.001899324 | 2.94 | 0.01290994 | 6 | 1495601173020.5
469208211143.7 | 0.0029397 | 1.290994e-05 | 1.668923 | 0.000806131 | 0.0105808 | 0.0001759975 | 2.081006 | 0.03461475 | 2.785193 | 0.002691611 | 0.03531702 | 0.000583341 | 0.01268034 | 0.0002125739 | 69.62326 | 1.590332 | 0.5933747 | 0.03610904 | -0.3267607 | 0.04599387 | 0.5933747 | 0.03610904 | -0.3267607 | 0.04599387 | 0.6798486 | 0.00955495 | -6.787661 | 0.08508068 | 0.6798486 | 0.00955495 | -6.787661 | 0.08508068 | 1.760975e-15 | 7.921906e-16 | 5.551115e-17 | 9.694606e-16 | -5.551115e-17 | 1.668108e-15 | 0.01493398 | 0.0005889393 | 0.0206967 | 0.001370844 | 0.03563068 | 0.001899324 | 2.94 | 0.01290994 | 6 | 1495601173020.5
478983382209.2 | 0.0029397 | 1.290994e-05 | 1.668811 | 0.0008097597 | 0.01077302 | 0.0001666381 | 2.162953 | 0.03345677 | 2.784816 | 0.002703469 | 0.0359562 | 0.000552241 | 0.01291157 | 0.0002013258 | 70.00059 | 1.589186 | 0.4352404 | 0.0430608 | -0.5041871 | 0.04467036 | 0.4352404 | 0.0430608 | -0.5041871 | 0.04467036 | 0.668908 | 0.007112394 | -7.140965 | 0.09214136 | 0.668908 | 0.007112394 | -7.140965 | 0.09214136 | 1.539787e-13 | 2.641156e-13 | -1.195895e-13 | 2.05709e-13 | 9.510911e-14 | 1.66742e-13 | 0.01493398 | 0.0005889393 | 0.0206967 | 0.001370844 | 0.03563068 | 0.001899324 | 2.94 | 0.01290994 | 6 | 1495601173020.5
488758553274.7 | 0.0029397 | 1.290994e-05 | 1.668726 | 0.0008106551 | 0.01093681 | 0.0001575092 | 2.24065 | 0.0322693 | 2.784528 | 0.002706306 | 0.036501 | 0.0005216442 | 0.01310856 | 0.0001904473 | 69.98238 | 1.589241 | 0.1912794 | 0.07410962 | -0.6577602 | 0.01977334 | 0.1912794 | 0.07410962 | -0.6577602 | 0.01977334 | 0.689273 | 0.004717409 | -7.571297 | 0.1115306 | 0.689273 | 0.004717409 | -7.571297 | 0.1115306 | 1.248871e-11 | 1.84717e-11 | 5.258726e-12 | 8.651302e-12 | -1.124092e-11 | 1.63803e-11 | 0.01493398 | 0.0005889393 | 0.0206967 | 0.001370844 | 0.03563068 | 0.001899324 | 2.94 | 0.01290994 | 6 | 1495601173020.5
498533724340.2 | 0.0029397 | 1.290994e-05 | 1.668626 | 0.000809457 | 0.01108207 | 0.0001538778 | 2.315818 | 0.03215583 | 2.784191 | 0.002702085 | 0.0369836 | 0.0005097522 | 0.01328347 | 0.000186025 | 70.45431 | 1.587809 | -0.09536136 | 0.05965245 | -0.6533656 | 0.01874876 | -0.09536136 | 0.05965245 | -0.6533656 | 0.01874876 | 0.6631746 | 0.009478859 | -8.000194 | 0.09348821 | 0.6631746 | 0.009478859 | -8.000194 | 0.09348821 | 1.789634e-15 | 1.134822e-15 | 4.015885e-16 | 2.033268e-15 | -2.405483e-16 | 3.705366e-16 | 0.01493398 | 0.0005889393 | 0.0206967 | 0.001370844 | 0.03563068 | 0.001899324 | 2.94 | 0.01290994 | 6 | 1495601173020.5
508308895405.7 | 0.0029397 | 1.290994e-05 | 1.668503 | 0.0008080785 | 0.01125474 | 0.0001525025 | 2.398018 | 0.0324933 | 2.783776 | 0.002697189 | 0.03755708 | 0.0005056456 | 0.01349146 | 0.000184215 | 70.42373 | 1.587902 | -0.3067125 | 0.05499486 | -0.5695978 | 0.02621559 | -0.3067125 | 0.05499486 | -0.5695978 | 0.02621559 | 0.6497713 | 0.004814099 | -8.347382 | 0.09349968 | 0.6497713 | 0.004814099 | -8.347382 | 0.09349968 | 5.983315e-14 | 1.065262e-13 | 1.956768e-14 | 3.778793e-14 | 5.556666e-14 | 1.001467e-13 | 0.01493398 | 0.0005889393 | 0.0206967 | 0.001370844 | 0.03563068 | 0.001899324 | 2.94 | 0.01290994 | 6 | 1495601173020.5
518084066471.2 | 0.0029397 | 1.290994e-05 | 1.668402 | 0.0008065631 | 0.01146383 | 0.0001489902 | 2.48954 | 0.03235542 | 2.783435 | 0.002691905 | 0.03825252 | 0.0004942361 | 0.01374295 | 0.0001799086 | 70.76327 | 1.586872 | -0.5147462 | 0.04726583 | -0.4133367 | 0.06141261 | -0.5147462 | 0.04726583 | -0.4133367 | 0.06141261 | 0.6646772 | 0.004549191 | -8.748352 | 0.1168672 | 0.6646772 | 0.004549191 | -8.748352 | 0.1168672 | 1.516798e-11 | 2.16636e-11 | -5.517512e-12 | 1.025799e-11 | -1.370306e-11 | 1.938907e-11 | 0.01493398 | 0.0005889393 | 0.0206967 | 0.001370844 | 0.03563068 | 0.001899324 | 2.94 | 0.01290994 | 6 | 1495601173020.5
527859237536.7 | 0.0029397 | 1.290994e-05 | 1.668326 | 0.0008030264 | 0.01163818 | 0.0001419538 | 2.57509 | 0.03140901 | 2.783175 | 0.002679978 | 0.03883251 | 0.0004706886 | 0.01395263 | 0.0001715151 | 70.76406 | 1.586869 | -0.6145134 | 0.006120311 | -0.1446325 | 0.06606652 | -0.6145134 | 0.006120311 | -0.1446325 | 0.06606652 | 0.6347015 | 0.01007785 | -9.195244 | 0.1037381 | 0.6347015 | 0.01007785 | -9.195244 | 0.1037381 | 3.475558e-15 | 2.922255e-15 | -1.498801e-15 | 3.163486e-15 | 4.290549e-16 | 2.860234e-15 | 0.01493398 | 0.0005889393 | 0.0206967 | 0.001370844 | 0.03563068 | 0.001899324 | 2.94 | 0.01290994 | 6 | 1495601173020.5
537634408602.2 | 0.0029397 | 1.290994e-05 | 1.66823 | 0.0007995567 | 0.01173641 | 0.0001351281 | 2.644913 | 0.03045243 | 2.782854 | 0.002668269 | 0.03915801 | 0.0004477114 | 0.01407121 | 0.0001634187 | 71.12237 | 1.585784 | -0.6099505 | 0.006956928 | 0.08489358 | 0.05934465 | -0.6099505 | 0.006956928 | 0.08489358 | 0.05934465 | 0.6187134 | 0.003223049 | -9.562706 | 0.09649674 | 0.6187134 | 0.003223049 | -9.562706 | 0.09649674 | 2.216854e-14 | 3.847581e-14 | 2.087219e-14 | 3.897347e-14 | 3.35351e-15 | 2.450905e-15 | 0.01493398 | 0.0005889393 | 0.0206967 | 0.001370844 | 0.03563068 | 0.001899324 | 2.94 | 0.01290994 | 6 | 1495601173020.5
547409579667.6 | 0.0029397 | 1.290994e-05 | 1.668072 | 0.0007986916 | 0.01180495 | 0.0001299655 | 2.708729 | 0.02982151 | 2.782325 | 0.002665117 | 0.03938296 | 0.000430488 | 0.01415473 | 0.0001572424 | 70.68464 | 1.58711 | -0.5533016 | 0.03889154 | 0.322879 | 0.06663865 | -0.5533016 | 0.03889154 | 0.322879 | 0.06663865 | 0.6452353 | 0.004264331 | -9.952766 | 0.1198172 | 0.6452353 | 0.004264331 | -9.952766 | 0.1198172 | 1.191993e-11 | 1.94872e-11 | -1.090398e-11 | 1.875714e-11 | -4.128101e-12 | 5.836724e-12 | 0.01493398 | 0.0005889393 | 0.0206967 | 0.001370844 | 0.03563068 | 0.001899324 | 2.94 | 0.01290994 | 6 | 1495601173020.5
557184750733.1 | 0.0029397 | 1.290994e-05 | 1.667915 | 0.0008031617 | 0.01194816 | 0.0001236051 | 2.790546 | 0.02886853 | 2.781797 | 0.002679784 | 0.03985697 | 0.0004091412 | 0.01432781 | 0.000149687 | 68.57499 | 1.593521 | -0.3676931 | 0.06422651 | 0.511667 | 0.03172796 | -0.3676931 | 0.06422651 | 0.511667 | 0.03172796 | 0.634039 | 0.01129335 | -10.37445 | 0.1121358 | 0.634039 | 0.01129335 | -10.37445 | 0.1121358 | 1.815703e-14 | 2.928843e-14 | -6.596575e-15 | 1.127088e-14 | 1.430337e-14 | 2.850186e-14 | 0.01493398 | 0.0005889393 | 0.0206967 | 0.001370844 | 0.03563068 | 0.001899324 | 2.94 | 0.01290994 | 6 | 1495601173020.5
566959921798.6 | 0.0029397 | 1.290994e-05 | 1.667831 | 0.0008089996 | 0.01217398 | 0.0001147233 | 2.89317 | 0.02726422 | 2.781512 | 0.002699156 | 0.04060823 | 0.0003791233 | 0.01459937 | 0.0001392155 | 70.66483 | 1.58717 | -0.1455896 | 0.06037533 | 0.5756702 | 0.01449465 | -0.1455896 | 0.06037533 | 0.5756702 | 0.01449465 | 0.5970284 | 0.002207251 | -10.74789 | 0.1040592 | 0.5970284 | 0.002207251 | -10.74789 | 0.1040592 | 5.189619e-15 | 8.57517e-15 | 2.932839e-15 | 6.41587e-15 | -2.73855e-15 | 6.572754e-15 | 0.01493398 | 0.0005889393 | 0.0206967 | 0.001370844 | 0.03563068 | 0.001899324 | 2.94 | 0.01290994 | 6 | 1495601173020.5
576735092864.1 | 0.0029397 | 1.290994e-05 | 1.667826 | 0.0008121099 | 0.0123994 | 0.0001063714 | 2.997548 | 0.02571522 | 2.781491 | 0.002709566 | 0.04136004 | 0.0003507277 | 0.01486977 | 0.0001294325 | 70.89758 | 1.586465 | 0.09056803 | 0.07450135 | 0.5914336 | 0.01114344 | 0.09056803 | 0.07450135 | 0.5914336 | 0.01114344 | 0.6030341 | 0.004558258 | -11.14691 | 0.1250773 | 0.6030341 | 0.004558258 | -11.14691 | 0.1250773 | 2.019762e-12 | 4.51308e-12 | -1.672902e-12 | 3.743207e-12 | 1.128209e-12 | 2.522751e-12 | 0.01493398 | 0.0005889393 | 0.0206967 | 0.001370844 | 0.03563068 | 0.001899324 | 2.94 | 0.01290994 | 6 | 1495601173020.5
586510263929.6 | 0.0029397 | 1.290994e-05 | 1.6678 | 0.0008109829 | 0.01255116 | 0.0001026614 | 3.085663 | 0.025239 | 2.781401 | 0.002705715 | 0.04186561 | 0.0003385587 | 0.01505202 | 0.0001249354 | 70.89241 | 1.58648 | 0.3337939 | 0.05407223 | 0.4924331 | 0.0486326 | 0.3337939 | 0.05407223 | 0.4924331 | 0.0486326 | 0.5992623 | 0.009081081 | -11.59312 | 0.1210437 | 0.5992623 | 0.009081081 | -11.59312 | 0.1210437 | 4.469139e-14 | 6.901335e-14 | 3.174313e-14 | 4.562272e-14 | 2.807939e-14 | 5.369034e-14 | 0.01493398 | 0.0005889393 | 0.0206967 | 0.001370844 | 0.03563068 | 0.001899324 | 2.94 | 0.01290994 | 6 | 1495601173020.5
596285434995.1 | 0.0029397 | 1.290994e-05 | 1.667688 | 0.0008083236 | 0.01267053 | 0.0001020108 | 3.166927 | 0.02549703 | 2.781023 | 0.002696561 | 0.04226094 | 0.0003370673 | 0.01519622 | 0.000123927 | 70.8695 | 1.58655 | 0.476788 | 0.03235296 | 0.3260813 | 0.05302338 | 0.476788 | 0.03235296 | 0.3260813 | 0.05302338 | 0.580951 | 0.003151181 | -11.96698 | 0.1069796 | 0.580951 | 0.003151181 | -11.96698 | 0.1069796 | 1.66937e-15 | 1.251321e-15 | -5.088522e-16 | 5.664828e-16 | 4.070818e-16 | 1.899224e-15 | 0.01493398 | 0.0005889393 | 0.0206967 | 0.001370844 | 0.03563068 | 0.001899324 | 2.94 | 0.01290994 | 6 | 1495601173020.5
606060606060.6 | 0.0029397 | 1.290994e-05 | 1.667519 | 0.0008064919 | 0.01283649 | 0.0001000321 | 3.261007 | 0.02541235 | 2.780456 | 0.002690092 | 0.04281018 | 0.0003309556 | 0.01539684 | 0.0001214021 | 70.97914 | 1.586218 | 0.5680662 | 0.01887 | 0.134945 | 0.0721252 | 0.5680662 | 0.01887 | 0.134945 | 0.0721252 | 0.5886042 | 0.003545467 | -12.33265 | 0.1268855 | 0.5886042 | 0.003545467 | -12.33265 | 0.1268855 | 7.880964e-14 | 1.593637e-13 | -1.448841e-14 | 2.724572e-14 | 6.642372e-14 | 1.619982e-13 | 0.01493398 | 0.0005889393 | 0.0206967 | 0.001370844 | 0.03563068 | 0.001899324 | 2.94 | 0.01290994 | 6 | 1495601173020.5
615835777126.1 | 0.0029397 | 1.290994e-05 | 1.667385 | 0.0008056746 | 0.0130517 | 9.472668e-05 | 3.369156 | 0.02445268 | 2.780004 | 0.002687141 | 0.0435244 | 0.000313064 | 0.01565626 | 0.0001151492 | 71.02149 | 1.586089 | 0.5607486 | 0.02363418 | -0.1078715 | 0.07069891 | 0.5607486 | 0.02363418 | -0.1078715 | 0.07069891 | 0.5758158 | 0.008267475 | -12.75831 | 0.1294432 | 0.5758158 | 0.008267475 | -12.75831 | 0.1294432 | 3.911468e-14 | 5.559888e-14 | 3.541611e-14 | 5.373743e-14 | -1.15229e-14 | 1.861192e-14 | 0.01493398 | 0.0005889393 | 0.0206967 | 0.001370844 | 0.03563068 | 0.001899324 | 2.94 | 0.01290994 | 6 | 1495601173020.5
625610948191.6 | 0.0029397 | 1.290994e-05 | 1.667313 | 0.0008058837 | 0.01324425 | 8.994302e-05 | 3.473129 | 0.02358636 | 2.779758 | 0.002687716 | 0.04416459 | 0.0002968817 | 0.01588796 | 0.0001095335 | 71.12371 | 1.58578 | 0.4511674 | 0.03805743 | -0.3036963 | 0.049237 | 0.4511674 | 0.03805743 | -0.3036963 | 0.049237 | 0.5473966 | 0.00360992 | -13.15952 | 0.1137656 | 0.5473966 | 0.00360992 | -13.15952 | 0.1137656 | 1.391601e-15 | 5.38946e-16 | -4.255855e-16 | 4.84642e-16 | -1.105597e-15 | 7.672491e-16 | 0.01493398 | 0.0005889393 | 0.0206967 | 0.001370844 | 0.03563068 | 0.001899324 | 2.94 | 0.01290994 | 6 | 1495601173020.5
635386119257.1 | 0.0029397 | 1.290994e-05 | 1.667249 | 0.0008068112 | 0.01337105 | 8.837643e-05 | 3.561167 | 0.02353766 | 2.779541 | 0.002690644 | 0.04458571 | 0.0002920541 | 0.0160407 | 0.0001075368 | 71.11822 | 1.585796 | 0.3076998 | 0.05813411 | -0.4571159 | 0.04129587 | 0.3076998 | 0.05813411 | -0.4571159 | 0.04129587 | 0.5556116 | 0.003844138 | -13.54403 | 0.1284766 | 0.5556116 | 0.003844138 | -13.54403 | 0.1284766 | 6.227295e-15 | 8.415528e-15 | -4.18184e-15 | 6.622496e-15 | -3.756255e-15 | 5.843426e-15 | 0.01493398 | 0.0005889393 | 0.0206967 | 0.001370844 | 0.03563068 | 0.001899324 | 2.94 | 0.01290994 | 6 | 1495601173020.5
645161290322.6 | 0.0029397 | 1.290994e-05 | 1.667142 | 0.0008081101 | 0.01347207 | 8.856387e-05 | 3.643275 | 0.02395047 | 2.779182 | 0.002694682 | 0.04491971 | 0.0002936709 | 0.01616294 | 0.000107422 | 70.96924 | 1.586248 | 0.09812561 | 0.07609127 | -0.5466106 | 0.007760004 | 0.09812561 | 0.07609127 | -0.5466106 | 0.007760004 | 0.5605409 | 0.007468291 | -13.96138 | 0.1367136 | 0.5605409 | 0.007468291 | -13.96138 | 0.1367136 | 2.650435e-14 | 3.581171e-14 | 1.139424e-15 | 4.088028e-15 | -2.544261e-14 | 3.63266e-14 | 0.01493398 | 0.0005889393 | 0.0206967 | 0.001370844 | 0.03563068 | 0.001899324 | 2.94 | 0.01290994 | 6 | 1495601173020.5
654936461388.1 | 0.0029397 | 1.290994e-05 | 1.667006 | 0.0008079404 | 0.01360539 | 9.01817e-05 | 3.735075 | 0.0247575 | 2.778725 | 0.0026938 | 0.04536053 | 0.0002998757 | 0.01632424 | 0.0001090774 | 71.07266 | 1.585934 | -0.111869 | 0.06197054 | -0.5200295 | 0.01990231 | -0.111869 | 0.06197054 | -0.5200295 | 0.01990231 | 0.5358663 | 0.005400038 | -14.35029 | 0.1214731 | 0.5358663 | 0.005400038 | -14.35029 | 0.1214731 | 2.101857e-15 | 8.757448e-16 | 4.810966e-16 | 2.100712e-15 | 5.551115e-17 | 7.329434e-16 | 0.01493398 | 0.0005889393 | 0.0206967 | 0.001370844 | 0.03563068 | 0.001899324 | 2.94 | 0.01290994 | 6 | 1495601173020.5
664711632453.6 | 0.0029397 | 1.290994e-05 | 1.666888 | 0.0008056385 | 0.01377096 | 9.351943e-05 | 3.836953 | 0.02605699 | 2.778328 | 0.002685876 | 0.04590929 | 0.0003114607 | 0.01652408 | 0.0001129107 | 70.88597 | 1.5865 | -0.2904777 | 0.05894318 | -0.4366461 | 0.03775179 | -0.2904777 | 0.05894318 | -0.4366461 | 0.03775179 | 0.5290792 | 0.003437356 | -14.72355 | 0.1324658 | 0.5290792 | 0.003437356 | -14.72355 | 0.1324658 | 2.323646e-15 | 1.277039e-15 | 4.440892e-16 | 2.193159e-15 | -7.494005e-16 | 1.208882e-15 | 0.01493398 | 0.0005889393 | 0.0206967 | 0.001370844 | 0.03563068 | 0.001899324 | 2.94 | 0.01290994 | 6 | 1495601173020.5
674486803519.1 | 0.0029397 | 1.290994e-05 | 1.666796 | 0.0008023676 | 0.0139293 | 9.932281e-05 | 3.938146 | 0.02808094 | 2.778015 | 0.002674769 | 0.04643458 | 0.0003311673 | 0.01671503 | 0.0001197225 | 70.74638 | 1.586923 | -0.4445138 | 0.03464112 | -0.2791335 | 0.06681739 | -0.4445138 | 0.03464112 | -0.2791335 | 0.06681739 | 0.5302279 | 0.005569182 | -15.14869 | 0.1425138 | 0.5302279 | 0.005569182 | -15.14869 | 0.1425138 | 4.547306e-15 | 5.028442e-15 | -2.877328e-15 | 4.447758e-15 | 2.331468e-15 | 3.530709e-15 | 0.01493398 | 0.0005889393 | 0.0206967 | 0.001370844 | 0.03563068 | 0.001899324 | 2.94 | 0.01290994 | 6 | 1495601173020.5
684261974584.6 | 0.0029397 | 1.290994e-05 | 1.666704 | 0.0008007424 | 0.01406211 | 0.0001058249 | 4.033313 | 0.03035283 | 2.777705 | 0.002669132 | 0.04687474 | 0.0003532739 | 0.01687536 | 0.0001273464 | 70.67229 | 1.587148 | -0.5032905 | 0.003876468 | -0.07916461 | 0.06530911 | -0.5032905 | 0.003876468 | -0.07916461 | 0.06530911 | 0.5136192 | 0.006632603 | -15.55362 | 0.1272897 | 0.5136192 | 0.006632603 | -15.55362 | 0.1272897 | 1.282578e-15 | 7.654435e-16 | 6.476301e-17 | 2.650944e-16 | -6.91721e-16 | 1.295362e-15 | 0.01493398 | 0.0005889393 | 0.0206967 | 0.001370844 | 0.03563068 | 0.001899324 | 2.94 | 0.01290994 | 6 | 1495601173020.5
694037145650.0 | 0.0029397 | 1.290994e-05 | 1.666601 | 0.0008010636 | 0.01419297 | 0.0001096228 | 4.129003 | 0.03189134 | 2.777359 | 0.00267 | 0.04730805 | 0.0003661076 | 0.01703347 | 0.0001318349 | 70.39403 | 1.587992 | -0.4937139 | 0.01557355 | 0.1069732 | 0.06694498 | -0.4937139 | 0.01557355 | 0.1069732 | 0.06694498 | 0.509821 | 0.001855496 | -15.92118 | 0.1351694 | 0.509821 | 0.001855496 | -15.92118 | 0.1351694 | 1.119814e-15 | 6.281884e-16 | -1.665335e-16 | 3.990115e-16 | 5.724587e-16 | 1.064872e-15 | 0.01493398 | 0.0005889393 | 0.0206967 | 0.001370844 | 0.03563068 | 0.001899324 | 2.94 | 0.01290994 | 6 | 1495601173020.5
703812316715.5 | 0.0029397 | 1.290994e-05 | 1.666507 | 0.0008017866 | 0.01433429 | 0.0001102725 | 4.228849 | 0.03253219 | 2.777041 | 0.00267228 | 0.04777638 | 0.0003680256 | 0.01720407 | 0.0001327125 | 70.21053 | 1.588548 | -0.4103013 | 0.04837805 | 0.2919724 | 0.05813525 | -0.4103013 | 0.04837805 | 0.2919724 | 0.05813525 | 0.5092089 | 0.004630592 | -16.32769 | 0.1492937 | 0.5092089 | 0.004630592 | -16.32769 | 0.1492937 | 2.272647e-15 | 1.405351e-15 | 8.604228e-16 | 1.99808e-15 | 2.451743e-16 | 1.532049e-15 | 0.01493398 | 0.0005889393 | 0.0206967 | 0.001370844 | 0.03563068 | 0.001899324 | 2.94 | 0.01290994 | 6 | 1495601173020.5
713587487781.0 | 0.0029397 | 1.290994e-05 | 1.666425 | 0.0008016922 | 0.0144735 | 0.000110049 | 4.329224 | 0.03291717 | 2.776765 | 0.002671872 | 0.04823802 | 0.0003669324 | 0.01737204 | 0.0001325808 | 70.14839 | 1.588737 | -0.2487863 | 0.06067599 | 0.4180039 | 0.02757337 | -0.2487863 | 0.06067599 | 0.4180039 | 0.02757337 | 0.4909391 | 0.006521673 | -16.74371 | 0.1358198 | 0.4909391 | 0.006521673 | -16.74371 | 0.1358198 | 2.032106e-15 | 1.519136e-15 | -1.04546e-15 | 1.976544e-15 | -7.679043e-16 | 9.207807e-16 | 0.01493398 | 0.0005889393 | 0.0206967 | 0.001370844 | 0.03563068 | 0.001899324 | 2.94 | 0.01290994 | 6 | 1495601173020.5
723362658846.5 | 0.0029397 | 1.290994e-05 | 1.666329 | 0.0008016699 | 0.01459207 | 0.0001112188 | 4.424479 | 0.0337228 | 2.776439 | 0.002671625 | 0.04863036 | 0.0003708626 | 0.01751538 | 0.0001339773 | 70.11334 | 1.588843 | -0.07312142 | 0.06558178 | 0.4738426 | 0.009845917 | -0.07312142 | 0.06558178 | 0.4738426 | 0.009845917 | 0.4840125 | 0.001811844 | -17.12556 | 0.1374051 | 0.4840125 | 0.001811844 | -17.12556 | 0.1374051 | 2.007813e-15 | 1.301492e-15 | -6.908536e-16 | 2.249317e-15 | -2.868076e-16 | 3.259229e-16 | 0.01493398 | 0.0005889393 | 0.0206967 | 0.001370844 | 0.03563068 | 0.001899324 | 2.94 | 0.01290994 | 6 | 1495601173020.5
733137829912.0 | 0.0029397 | 1.290994e-05 | 1.6662 | 0.0008026339 | 0.01471083 | 0.0001126859 | 4.520766 | 0.03462935 | 2.776007 | 0.002674552 | 0.04902238 | 0.0003762496 | 0.01765932 | 0.0001355627 | 70.15162 | 1.588727 | 0.1160015 | 0.0706496 | 0.4703599 | 0.02335541 | 0.1160015 | 0.0706496 | 0.4703599 | 0.02335541 | 0.4901171 | 0.004108384 | -17.52165 | 0.152682 | 0.4901171 | 0.004108384 | -17.52165 | 0.152682 | 2.649228e-15 | 1.305823e-15 | 1.335159e-15 | 2.346046e-15 | -6.106227e-16 | 1.031572e-15 | 0.01493398 | 0.0005889393 | 0.0206967 | 0.001370844 | 0.03563068 | 0.001899324 | 2.94 | 0.01290994 | 6 | 1495601173020.5
742913000977.5 | 0.0029397 | 1.290994e-05 | 1.666068 | 0.0008031751 | 0.01485048 | 0.0001136992 | 4.624531 | 0.03540663 | 2.775564 | 0.002676069 | 0.04948384 | 0.0003801195 | 0.0178284 | 0.0001366079 | 70.04069 | 1.589064 | 0.2820115 | 0.04924544 | 0.3760684 | 0.04769946 | 0.2820115 | 0.04924544 | 0.3760684 | 0.04769946 | 0.474979 | 0.007301418 | -17.92449 | 0.144499 | 0.474979 | 0.007301418 | -17.92449 | 0.144499 | 1.171487e-15 | 7.080187e-16 | -8.280413e-16 | 7.489578e-16 | 6.198745e-16 | 4.927863e-16 | 0.01493398 | 0.0005889393 | 0.0206967 | 0.001370844 | 0.03563068 | 0.001899324 | 2.94 | 0.01290994 | 6 | 1495601173020.5
752688172043.0 | 0.0029397 | 1.290994e-05 | 1.665982 | 0.0008014436 | 0.01500985 | 0.000115784 | 4.735659 | 0.03653025 | 2.775271 | 0.002670123 | 0.05001227 | 0.0003873241 | 0.01802068 | 0.0001390177 | 68.50021 | 1.593749 | 0.3906866 | 0.03275296 | 0.2379052 | 0.0569832 | 0.3906866 | 0.03275296 | 0.2379052 | 0.0569832 | 0.4621169 | 0.001645918 | -18.30275 | 0.1427208 | 0.4621169 | 0.001645918 | -18.30275 | 0.1427208 | 1.131828e-15 | 1.186029e-15 | 1.110223e-16 | 8.277182e-16 | 1.063964e-16 | 1.406747e-15 | 0.01493398 | 0.0005889393 | 0.0206967 | 0.001370844 | 0.03563068 | 0.001899324 | 2.94 | 0.01290994 | 6 | 1495601173020.5
762463343108.5 | 0.0029397 | 1.290994e-05 | 1.665939 | 0.0007981363 | 0.01515031 | 0.0001205761 | 4.842055 | 0.03853625 | 2.775125 | 0.002659026 | 0.05047901 | 0.0004033223 | 0.01818982 | 0.0001447454 | 70.14918 | 1.588735 | 0.450607 | 0.009295891 | 0.06312359 | 0.07117825 | 0.450607 | 0.009295891 | 0.06312359 | 0.07117825 | 0.460623 | 0.003228478 | -18.71103 | 0.1567653 | 0.460623 | 0.003228478 | -18.71103 | 0.1567653 | 1.385533e-15 | 9.583088e-16 | 1.29526e-16 | 3.1835e-16 | -1.326774e-15 | 9.795943e-16 | 0.01493398 | 0.0005889393 | 0.0206967 | 0.001370844 | 0.03563068 | 0.001899324 | 2.94 | 0.01290994 | 6 | 1495601173020.5
772238514174.0 | 0.0029397 | 1.290994e-05 | 1.665894 | 0.0007958513 | 0.01526044 | 0.0001268474 | 4.939782 | 0.0410603 | 2.77497 | 0.00265133 | 0.05084456 | 0.0004242189 | 0.01832257 | 0.0001522548 | 70.31352 | 1.588236 | 0.4307234 | 0.02706508 | -0.1234935 | 0.06250185 | 0.4307234 | 0.02706508 | -0.1234935 | 0.06250185 | 0.4531668 | 0.007221455 | -19.1312 | 0.1505938 | 0.4531668 | 0.007221455 | -19.1312 | 0.1505938 | 2.248388e-15 | 1.102912e-15 | -2.775558e-16 | 4.33556e-16 | -1.100971e-15 | 2.189639e-15 | 0.01493398 | 0.0005889393 | 0.0206967 | 0.001370844 | 0.03563068 | 0.001899324 | 2.94 | 0.01290994 | 6 | 1495601173020.5
782013685239.5 | 0.0029397 | 1.290994e-05 | 1.665801 | 0.000796083 | 0.01536318 | 0.0001315565 | 5.035988 | 0.0431237 | 2.774658 | 0.002651973 | 0.05118402 | 0.000439732 | 0.01844697 | 0.0001579635 | 70.218 | 1.588526 | 0.3474504 | 0.04281597 | -0.2702639 | 0.04889905 | 0.3474504 | 0.04281597 | -0.2702639 | 0.04889905 | 0.4449512 | 0.002667323 | -19.51148 | 0.1466737 | 0.4449512 | 0.002667323 | -19.51148 | 0.1466737 | 1.100762e-15 | 6.148052e-16 | -4.625929e-16 | 6.277643e-16 | -4.672189e-16 | 8.73664e-16 | 0.01493398 | 0.0005889393 | 0.0206967 | 0.001370844 | 0.03563068 | 0.001899324 | 2.94 | 0.01290994 | 6 | 1495601173020.5
791788856305.0 | 0.0029397 | 1.290994e-05 | 1.665677 | 0.000797262 | 0.01549595 | 0.0001335513 | 5.143004 | 0.04432479 | 2.774239 | 0.002655778 | 0.0516225 | 0.0004458794 | 0.01860781 | 0.0001605427 | 70.23664 | 1.588469 | 0.2208587 | 0.06319362 | -0.3787001 | 0.03360875 | 0.2208587 | 0.06319362 | -0.3787001 | 0.03360875 | 0.4441912 | 0.00306901 | -19.89299 | 0.1621329 | 0.4441912 | 0.00306901 | -19.89299 | 0.1621329 | 1.838278e-15 | 1.30967e-15 | -2.012279e-16 | 2.079103e-15 | 3.700743e-17 | 8.54383e-16 | 0.01493398 | 0.0005889393 | 0.0206967 | 0.001370844 | 0.03563068 | 0.001899324 | 2.94 | 0.01290994 | 6 | 1495601173020.5
801564027370.5 | 0.0029397 | 1.290994e-05 | 1.66556 | 0.0007979441 | 0.01565578 | 0.0001349816 | 5.260198 | 0.04535256 | 2.773846 | 0.002657956 | 0.05215128 | 0.0004500148 | 0.01880108 | 0.0001624943 | 70.04648 | 1.589046 | 0.05016672 | 0.06865616 | -0.4244445 | 0.006048123 | 0.05016672 | 0.06865616 | -0.4244445 | 0.006048123 | 0.4328735 | 0.006375532 | -20.30501 | 0.1598333 | 0.4328735 | 0.006375532 | -20.30501 | 0.1598333 | 2.467919e-15 | 1.482536e-15 | 1.335737e-15 | 2.479189e-15 | -1.757853e-16 | 5.718966e-16 | 0.01493398 | 0.0005889393 | 0.0206967 | 0.001370844 | 0.03563068 | 0.001899324 | 2.94 | 0.01290994 | 6 | 1495601173020.5
811339198436.0 | 0.0029397 | 1.290994e-05 | 1.665473 | 0.000798658 | 0.01581325 | 0.0001374878 | 5.377899 | 0.046758 | 2.773551 | 0.002660247 | 0.05267306 | 0.0004579693 | 0.01899121 | 0.0001656493 | 70.11627 | 1.588835 | -0.1129092 | 0.05927646 | -0.3988938 | 0.02143218 | -0.1129092 | 0.05927646 | -0.3988938 | 0.02143218 | 0.4193168 | 0.003344283 | -20.69727 | 0.1509 | 0.4193168 | 0.003344283 | -20.69727 | 0.1509 | 1.962822e-15 | 1.296552e-15 | -1.035052e-15 | 1.901309e-15 | 2.220446e-16 | 8.933674e-16 | 0.01493398 | 0.0005889393 | 0.0206967 | 0.001370844 | 0.03563068 | 0.001899324 | 2.94 | 0.01290994 | 6 | 1495601173020.5
821114369501.5 | 0.0029397 | 1.290994e-05 | 1.665399 | 0.0008004891 | 0.01594328 | 0.0001409018 | 5.487447 | 0.04849639 | 2.7733 | 0.002666213 | 0.05310382 | 0.0004693424 | 0.01914826 | 0.0001697488 | 69.7454 | 1.589961 | -0.2558467 | 0.0513894 | -0.3245817 | 0.04469292 | -0.2558467 | 0.0513894 | -0.3245817 | 0.04469292 | 0.4188564 | 0.002900299 | -21.08854 | 0.1635813 | 0.4188564 | 0.002900299 | -21.08854 | 0.1635813 | 1.84323e-15 | 5.61867e-16 | -1.94289e-16 | 1.444979e-15 | 2.312965e-16 | 1.23854e-15 | 0.01493398 | 0.0005889393 | 0.0206967 | 0.001370844 | 0.03563068 | 0.001899324 | 2.94 | 0.01290994 | 6 | 1495601173020.5
830889540567.0 | 0.0029397 | 1.290994e-05 | 1.665318 | 0.0008031453 | 0.01605403 | 0.0001440853 | 5.591349 | 0.05018247 | 2.773026 | 0.002674912 | 0.05347013 | 0.0004799868 | 0.01928224 | 0.0001735579 | 69.8673 | 1.589591 | -0.3602141 | 0.02636294 | -0.1951884 | 0.06343716 | -0.3602141 | 0.02636294 | -0.1951884 | 0.06343716 | 0.4153678 | 0.006450612 | -21.4971 | 0.1661763 | 0.4153678 | 0.006450612 | -21.4971 | 0.1661763 | 3.237792e-15 | 7.355392e-16 | 7.956598e-16 | 1.426707e-15 | -9.78384e-16 | 2.72002e-15 | 0.01493398 | 0.0005889393 | 0.0206967 | 0.001370844 | 0.03563068 | 0.001899324 | 2.94 | 0.01290994 | 6 | 1495601173020.5
840664711632.5 | 0.0029397 | 1.290994e-05 | 1.665223 | 0.000804864 | 0.01615762 | 0.0001473823 | 5.693633 | 0.05193466 | 2.772707 | 0.00268047 | 0.05381209 | 0.000490994 | 0.01940779 | 0.000177507 | 69.40125 | 1.591007 | -0.3944824 | 0.004883884 | -0.04157345 | 0.06330971 | -0.3944824 | 0.004883884 | -0.04157345 | 0.06330971 | 0.401697 | 0.004032004 | -21.88757 | 0.1587363 | 0.401697 | 0.004032004 | -21.88757 | 0.1587363 | 2.524392e-15 | 7.846872e-16 | -3.330669e-16 | 3.315213e-16 | 1.523665e-15 | 2.108528e-15 | 0.01493398 | 0.0005889393 | 0.0206967 | 0.001370844 | 0.03563068 | 0.001899324 | 2.94 | 0.01290994 | 6 | 1495601173020.5
850439882697.9 | 0.0029397 | 1.290994e-05 | 1.665118 | 0.0008055756 | 0.01626886 | 0.0001515295 | 5.799492 | 0.05401693 | 2.772353 | 0.002682647 | 0.05417914 | 0.0005048845 | 0.01954267 | 0.0001824556 | 69.56118 | 1.590521 | -0.3781361 | 0.02155434 | 0.1101184 | 0.06280399 | -0.3781361 | 0.02155434 | 0.1101184 | 0.06280399 | 0.3993908 | 0.002990154 | -22.27489 | 0.1672072 | 0.3993908 | 0.002990154 | -22.27489 | 0.1672072 | 1.108967e-15 | 9.311984e-16 | -5.551115e-17 | 3.268408e-16 | -3.348016e-16 | 1.369284e-15 | 0.01493398 | 0.0005889393 | 0.0206967 | 0.001370844 | 0.03563068 | 0.001899324 | 2.94 | 0.01290994 | 6 | 1495601173020.5
860215053763.4 | 0.0029397 | 1.290994e-05 | 1.66501 | 0.0008066093 | 0.0163938 | 0.000156415 | 5.911203 | 0.0563994 | 2.77199 | 0.002685834 | 0.05459168 | 0.0005215166 | 0.01969405 | 0.0001881888 | 69.25668 | 1.591446 | -0.3016762 | 0.04754555 | 0.2478559 | 0.04779691 | -0.3016762 | 0.04754555 | 0.2478559 | 0.04779691 | 0.3961745 | 0.005656412 | -22.68108 | 0.1712138 | 0.3961745 | 0.005656412 | -22.68108 | 0.1712138 | 2.600086e-15 | 1.14207e-15 | 8.743006e-16 | 1.846233e-15 | 5.134781e-16 | 1.904765e-15 | 0.01493398 | 0.0005889393 | 0.0206967 | 0.001370844 | 0.03563068 | 0.001899324 | 2.94 | 0.01290994 | 6 | 1495601173020.5
869990224828.9 | 0.0029397 | 1.290994e-05 | 1.664912 | 0.000808402 | 0.01654154 | 0.0001617404 | 6.032252 | 0.05898234 | 2.771658 | 0.002691561 | 0.05508041 | 0.0005396113 | 0.01987274 | 0.000194453 | 69.485 | 1.590752 | -0.1790467 | 0.05783338 | 0.3351816 | 0.02460082 | -0.1790467 | 0.05783338 | 0.3351816 | 0.02460082 | 0.3851371 | 0.004869247 | -23.07332 | 0.1639538 | 0.3851371 | 0.004869247 | -23.07332 | 0.1639538 | 1.509545e-15 | 1.249683e-15 | 9.390636e-16 | 1.375458e-15 | 5.643634e-16 | 8.649869e-16 | 0.01493398 | 0.0005889393 | 0.0206967 | 0.001370844 | 0.03563068 | 0.001899324 | 2.94 | 0.01290994 | 6 | 1495601173020.5
879765395894.4 | 0.0029397 | 1.290994e-05 | 1.664838 | 0.0008095798 | 0.01669499 | 0.0001665991 | 6.156619 | 0.06143682 | 2.771409 | 0.002695303 | 0.05558894 | 0.0005560238 | 0.02005801 | 0.0002002041 | 69.3415 | 1.591189 | -0.03943551 | 0.06447322 | 0.3696576 | 0.00720895 | -0.03943551 | 0.06447322 | 0.3696576 | 0.00720895 | 0.3773602 | 0.003157424 | -23.45633 | 0.1730138 | 0.3773602 | 0.003157424 | -23.45633 | 0.1730138 | 1.325108e-15 | 7.903736e-16 | -9.598803e-17 | 1.509787e-15 | -2.683039e-16 | 1.412235e-16 | 0.01493398 | 0.0005889393 | 0.0206967 | 0.001370844 | 0.03563068 | 0.001899324 | 2.94 | 0.01290994 | 6 | 1495601173020.5
889540566959.9 | 0.0029397 | 1.290994e-05 | 1.66478 | 0.000808018 | 0.01682466 | 0.0001710184 | 6.273374 | 0.06376727 | 2.77121 | 0.002689984 | 0.05601872 | 0.0005707831 | 0.02021454 | 0.0002054928 | 69.3376 | 1.5912 | 0.109499 | 0.06090323 | 0.3493676 | 0.02583032 | 0.109499 | 0.06090323 | 0.3493676 | 0.02583032 | 0.3720181 | 0.005163203 | -23.86766 | 0.1790903 | 0.3720181 | 0.005163203 | -23.86766 | 0.1790903 | 1.607803e-15 | 7.511863e-16 | -4.394633e-17 | 1.690176e-15 | 1.480297e-16 | 5.184344e-16 | 0.01493398 | 0.0005889393 | 0.0206967 | 0.001370844 | 0.03563068 | 0.001899324 | 2.94 | 0.01290994 | 6 | 1495601173020.5
899315738025.4 | 0.0029397 | 1.290994e-05 | 1.664706 | 0.0008051406 | 0.01691766 | 0.0001743287 | 6.377369 | 0.06571586 | 2.77096 | 0.002680246 | 0.05632585 | 0.0005818835 | 0.0203272 | 0.0002094359 | 69.25003 | 1.591467 | 0.2337253 | 0.04291599 | 0.2728914 | 0.04417506 | 0.2337253 | 0.04291599 | 0.2728914 | 0.04417506 | 0.3645068 | 0.005021986 | -24.27223 | 0.1698391 | 0.3645068 | 0.005021986 | -24.27223 | 0.1698391 | 1.468995e-15 | 9.59273e-16 | 6.892635e-16 | 1.26974e-15 | -3.376928e-16 | 9.363708e-16 | 0.01493398 | 0.0005889393 | 0.0206967 | 0.001370844 | 0.03563068 | 0.001899324 | 2.94 | 0.01290994 | 6 | 1495601173020.5
909090909090.9 | 0.0029397 | 1.290994e-05 | 1.664592 | 0.000803265 | 0.01700516 | 0.0001771329 | 6.480032 | 0.06749875 | 2.770577 | 0.002673811 | 0.0566133 | 0.0005911452 | 0.02043376 | 0.000212829 | 69.11756 | 1.59187 | 0.3168874 | 0.02612508 | 0.1642904 | 0.05679726 | 0.3168874 | 0.02612508 | 0.1642904 | 0.05679726 | 0.3623632 | 0.003217569 | -24.65537 | 0.1736848 | 0.3623632 | 0.003217569 | -24.65537 | 0.1736848 | 9.15291e-16 | 8.604355e-16 | -1.387779e-16 | 4.707551e-16 | 3.561966e-16 | 1.100164e-15 | 0.01493398 | 0.0005889393 | 0.0206967 | 0.001370844 | 0.03563068 | 0.001899324 | 2.94 | 0.01290994 | 6 | 1495601173020.5
918866080156.4 | 0.0029397 | 1.290994e-05 | 1.664464 | 0.0008041552 | 0.01712921 | 0.0001794376 | 6.597489 | 0.0691122 | 2.770148 | 0.002676616 | 0.05702191 | 0.0005985148 | 0.02058443 | 0.0002157113 | 68.83094 | 1.592742 | 0.3520753 | 0.00757937 | 0.03300081 | 0.06522378 | 0.3520753 | 0.00757937 | 0.03300081 | 0.06522378 | 0.3596272 | 0.005090826 | -25.0413 | 0.184009 | 0.3596272 | 0.005090826 | -25.0413 | 0.184009 | 1.645226e-15 | 1.209621e-15 | -9.251859e-18 | 2.727337e-16 | -4.198031e-16 | 1.979709e-15 | 0.01493398 | 0.0005889393 | 0.0206967 | 0.001370844 | 0.03563068 | 0.001899324 | 2.94 | 0.01290994 | 6 | 1495601173020.5
928641251221.9 | 0.0029397 | 1.290994e-05 | 1.664368 | 0.0008059792 | 0.01728913 | 0.0001827033 | 6.729925 | 0.07111865 | 2.769823 | 0.002682634 | 0.05755095 | 0.0006088673 | 0.02077785 | 0.0002198277 | 68.93336 | 1.59243 | 0.3258175 | 0.02454387 | -0.1024454 | 0.05658686 | 0.3258175 | 0.02454387 | -0.1024454 | 0.05658686 | 0.3470294 | 0.005213008 | -25.4397 | 0.1787733 | 0.3470294 | 0.005213008 | -25.4397 | 0.1787733 | 1.129236e-15 | 5.878504e-16 | 1.64346e-32 | 6.239348e-16 | -2.139492e-16 | 1.088886e-15 | 0.01493398 | 0.0005889393 | 0.0206967 | 0.001370844 | 0.03563068 | 0.001899324 | 2.94 | 0.01290994 | 6 | 1495601173020.5
938416422287.4 | 0.0029397 | 1.290994e-05 | 1.66432 | 0.0008076249 | 0.01744092 | 0.0001867608 | 6.860473 | 0.07346329 | 2.769659 | 0.002688076 | 0.05805455 | 0.0006221466 | 0.02096091 | 0.0002247879 | 68.49386 | 1.593768 | 0.2534009 | 0.04087545 | -0.2145292 | 0.04414059 | 0.2534009 | 0.04087545 | -0.2145292 | 0.04414059 | 0.3374043 | 0.003515797 | -25.83588 | 0.1794123 | 0.3374043 | 0.003515797 | -25.83588 | 0.1794123 | 1.354627e-15 | 1.070965e-15 | -7.262709e-16 | 7.263298e-16 | -9.436896e-16 | 1.018041e-15 | 0.01493398 | 0.0005889393 | 0.0206967 | 0.001370844 | 0.03563068 | 0.001899324 | 2.94 | 0.01290994 | 6 | 1495601173020.5
948191593352.9 | 0.0029397 | 1.290994e-05 | 1.66428 | 0.0008091071 | 0.01754814 | 0.0001914702 | 6.974555 | 0.07610031 | 2.76952 | 0.002692896 | 0.05841004 | 0.0006379704 | 0.02109033 | 0.0002303924 | 68.48714 | 1.593789 | 0.1468286 | 0.05729964 | -0.2954293 | 0.02450003 | 0.1468286 | 0.05729964 | -0.2954293 | 0.02450003 | 0.3357075 | 0.00459765 | -26.24389 | 0.1871119 | 0.3357075 | 0.00459765 | -26.24389 | 0.1871119 | 9.36947e-16 | 7.981093e-16 | -4.036123e-16 | 9.695634e-16 | -1.850372e-16 | 6.145352e-16 | 0.01493398 | 0.0005889393 | 0.0206967 | 0.001370844 | 0.03563068 | 0.001899324 | 2.94 | 0.01290994 | 6 | 1495601173020.5
957966764418.4 | 0.0029397 | 1.290994e-05 | 1.664203 | 0.0008116475 | 0.01762669 | 0.0001962208 | 7.077997 | 0.07879247 | 2.769262 | 0.002701142 | 0.05866879 | 0.0006540726 | 0.02118572 | 0.0002359953 | 68.08661 | 1.595009 | 0.02038833 | 0.06046921 | -0.3263924 | 0.007122349 | 0.02038833 | 0.06046921 | -0.3263924 | 0.007122349 | 0.3326008 | 0.005624452 | -26.64393 | 0.1842735 | 0.3326008 | 0.005624452 | -26.64393 | 0.1842735 | 1.407137e-15 | 2.4647e-16 | -3.348016e-16 | 1.35981e-15 | 1.572816e-16 | 2.342383e-16 | 0.01493398 | 0.0005889393 | 0.0206967 | 0.001370844 | 0.03563068 | 0.001899324 | 2.94 | 0.01290994 | 6 | 1495601173020.5
967741935483.9 | 0.0029397 | 1.290994e-05 | 1.664092 | 0.0008142908 | 0.01772069 | 0.0002002754 | 7.188351 | 0.08124119 | 2.768889 | 0.002709745 | 0.05897771 | 0.0006675482 | 0.02130015 | 0.000240876 | 67.86103 | 1.595697 | -0.09977571 | 0.05558994 | -0.3043806 | 0.02320914 | -0.09977571 | 0.05558994 | -0.3043806 | 0.02320914 | 0.3259076 | 0.003984718 | -27.02174 | 0.1861685 | 0.3259076 | 0.003984718 | -27.02174 | 0.1861685 | 8.041846e-16 | 3.890094e-16 | -1.434038e-16 | 8.192467e-16 | -6.476301e-17 | 3.195576e-16 | 0.01493398 | 0.0005889393 | 0.0206967 | 0.001370844 | 0.03563068 | 0.001899324 | 2.94 | 0.01290994 | 6 | 1495601173020.5
977517106549.4 | 0.0029397 | 1.290994e-05 | 1.663984 | 0.0008155057 | 0.0178525 | 0.000202837 | 7.314969 | 0.08311144 | 2.768526 | 0.00271364 | 0.05941256 | 0.0006758961 | 0.02146001 | 0.0002440235 | 67.51101 | 1.596765 | -0.2040889 | 0.04468561 | -0.2390184 | 0.04307592 | -0.2040889 | 0.04468561 | -0.2390184 | 0.04307592 | 0.3203332 | 0.004585707 | -27.41154 | 0.1953732 | 0.3203332 | 0.004585707 | -27.41154 | 0.1953732 | 1.67209e-15 | 9.687577e-16 | -5.181041e-16 | 1.447081e-15 | 3.376928e-16 | 1.121547e-15 | 0.01493398 | 0.0005889393 | 0.0206967 | 0.001370844 | 0.03563068 | 0.001899324 | 2.94 | 0.01290994 | 6 | 1495601173020.5
987292277614.9 | 0.0029397 | 1.290994e-05 | 1.663911 | 0.0008159784 | 0.01800777 | 0.0002046591 | 7.452376 | 0.08469659 | 2.768275 | 0.002715079 | 0.05992664 | 0.0006819607 | 0.02164765 | 0.0002462195 | 66.74032 | 1.599119 | -0.2756534 | 0.022429 | -0.1362513 | 0.05488605 | -0.2756534 | 0.022429 | -0.1362513 | 0.05488605 | 0.3131139 | 0.004943914 | -27.81751 | 0.1907898 | 0.3131139 | 0.004943914 | -27.81751 | 0.1907898 | 8.235168e-16 | 5.662787e-16 | 2.035409e-16 | 5.253231e-16 | -3.700743e-16 | 7.379046e-16 | 0.01493398 | 0.0005889393 | 0.0206967 | 0.001370844 | 0.03563068 | 0.001899324 | 2.94 | 0.01290994 | 6 | 1495601173020.5
997067448680.4 | 0.0029397 | 1.290994e-05 | 1.663862 | 0.0008174994 | 0.01815906 | 0.0002069471 | 7.589394 | 0.08649143 | 2.768106 | 0.002719952 | 0.06042834 | 0.0006899573 | 0.02183021 | 0.0002488379 | 67.28896 | 1.597443 | -0.2988283 | 0.006327157 | -0.01802953 | 0.05667713 | -0.2988283 | 0.006327157 | -0.01802953 | 0.05667713 | 0.3047306 | 0.003870989 | -28.21553 | 0.1885799 | 0.3047306 | 0.003870989 | -28.21553 | 0.1885799 | 7.057325e-16 | 5.221846e-16 | -3.700743e-17 | 1.803519e-16 | -4.91505e-17 | 8.569848e-16 | 0.01493398 | 0.0005889393 | 0.0206967 | 0.001370844 | 0.03563068 | 0.001899324 | 2.94 | 0.01290994 | 6 | 1495601173020.5
1006842619745.8 | 0.0029397 | 1.290994e-05 | 1.663818 | 0.0008208541 | 0.01829369 | 0.0002119267 | 7.720617 | 0.08944096 | 2.767956 | 0.002730926 | 0.06087474 | 0.0007069343 | 0.02199267 | 0.0002546792 | 67.61589 | 1.596445 | -0.2797745 | 0.02423074 | 0.095732 | 0.05441042 | -0.2797745 | 0.02423074 | 0.095732 | 0.05441042 | 0.3016062 | 0.00444435 | -28.60586 | 0.1993443 | 0.3016062 | 0.00444435 | -28.60586 | 0.1993443 | 1.328072e-15 | 6.767934e-16 | -1.434038e-16 | 5.296437e-16 | 2.9259e-16 | 1.354669e-15 | 0.01493398 | 0.0005889393 | 0.0206967 | 0.001370844 | 0.03563068 | 0.001899324 | 2.94 | 0.01290994 | 6 | 1495601173020.5
1016617790811.3 | 0.0029397 | 1.290994e-05 | 1.663762 | 0.0008226947 | 0.01840948 | 0.0002184745 | 7.844917 | 0.09309957 | 2.767765 | 0.00273688 | 0.06125798 | 0.0007289541 | 0.02213266 | 0.000262464 | 67.49885 | 1.596802 | -0.215765 | 0.04346305 | 0.1939461 | 0.04014338 | -0.215765 | 0.04346305 | 0.1939461 | 0.04014338 | 0.2960434 | 0.005334606 | -29.00928 | 0.2016216 | 0.2960434 | 0.005334606 | -29.00928 | 0.2016216 | 1.204206e-15 | 9.738799e-16 | -6.707597e-16 | 7.806864e-16 | -5.643634e-16 | 1.010276e-15 | 0.01493398 | 0.0005889393 | 0.0206967 | 0.001370844 | 0.03563068 | 0.001899324 | 2.94 | 0.01290994 | 6 | 1495601173020.5
1026392961876.8 | 0.0029397 | 1.290994e-05 | 1.663694 | 0.0008213078 | 0.01851236 | 0.0002250352 | 7.964614 | 0.09681736 | 2.767535 | 0.002732108 | 0.06159783 | 0.0007508754 | 0.02225729 | 0.0002703115 | 67.54839 | 1.596651 | -0.1215299 | 0.05212437 | 0.2550445 | 0.02164977 | -0.1215299 | 0.05212437 | 0.2550445 | 0.02164977 | 0.2880721 | 0.00416868 | -29.40199 | 0.1975222 | 0.2880721 | 0.00416868 | -29.40199 | 0.1975222 | 1.230574e-15 | 1.034224e-15 | -3.481012e-16 | 1.342112e-15 | -1.850372e-16 | 7.919937e-16 | 0.01493398 | 0.0005889393 | 0.0206967 | 0.001370844 | 0.03563068 | 0.001899324 | 2.94 | 0.01290994 | 6 | 1495601173020.5
1036168132942.3 | 0.0029397 | 1.290994e-05 | 1.663613 | 0.0008178182 | 0.0186217 | 0.0002290451 | 8.087955 | 0.09948108 | 2.767263 | 0.002720287 | 0.06195864 | 0.0007644326 | 0.02238986 | 0.0002750506 | 67.51019 | 1.596767 | -0.01410441 | 0.05711009 | 0.2799916 | 0.007933992 | -0.01410441 | 0.05711009 | 0.2799916 | 0.007933992 | 0.2861761 | 0.004687391 | -29.79612 | 0.2033236 | 0.2861761 | 0.004687391 | -29.79612 | 0.2033236 | 1.702944e-15 | 6.216846e-16 | 2.162622e-16 | 1.760987e-15 | 1.29526e-16 | 3.491274e-16 | 0.01493398 | 0.0005889393 | 0.0206967 | 0.001370844 | 0.03563068 | 0.001899324 | 2.94 | 0.01290994 | 6 | 1495601173020.5
1045943304007.8 | 0.0029397 | 1.290994e-05 | 1.663538 | 0.0008160976 | 0.0187647 | 0.0002320766 | 8.226952 | 0.1017486 | 2.767008 | 0.00271437 | 0.06243162 | 0.0007747167 | 0.02256286 | 0.0002786253 | 67.50395 | 1.596786 | 0.0926607 | 0.05141161 | 0.2606112 | 0.02547888 | 0.0926607 | 0.05141161 | 0.2606112 | 0.02547888 | 0.2824265 | 0.005637384 | -30.19 | 0.2050587 | 0.2824265 | 0.005637384 | -30.19 | 0.2050587 | 1.388293e-15 | 8.605506e-16 | -1.139135e-16 | 1.533009e-15 | 1.850372e-17 | 5.517863e-16 | 0.01493398 | 0.0005889393 | 0.0206967 | 0.001370844 | 0.03563068 | 0.001899324 | 2.94 | 0.01290994 | 6 | 1495601173020.5
1055718475073.3 | 0.0029397 | 1.290994e-05 | 1.663488 | 0.0008162394 | 0.01894605 | 0.0002352738 | 8.38409 | 0.1041144 | 2.766834 | 0.00271474 | 0.06303307 | 0.0007853966 | 0.02278166 | 0.0002824599 | 67.44203 | 1.596975 | 0.1789281 | 0.03734709 | 0.1983572 | 0.04068565 | 0.1789281 | 0.03734709 | 0.1983572 | 0.04068565 | 0.2727435 | 0.00468709 | -30.58194 | 0.2043118 | 0.2727435 | 0.00468709 | -30.58194 | 0.2043118 | 8.536983e-16 | 7.350229e-16 | 5.87493e-16 | 5.814151e-16 | -5.689893e-16 | 5.119756e-16 | 0.01493398 | 0.0005889393 | 0.0206967 | 0.001370844 | 0.03563068 | 0.001899324 | 2.94 | 0.01290994 | 6 | 1495601173020.5
1065493646138.8 | 0.0029397 | 1.290994e-05 | 1.663454 | 0.0008158287 | 0.01913115 | 0.0002393391 | 8.544393 | 0.1068941 | 2.766714 | 0.002713324 | 0.06364762 | 0.0007988532 | 0.02300476 | 0.0002873774 | 67.31973 | 1.597349 | 0.2343923 | 0.0208266 | 0.1096456 | 0.051255 | 0.2343923 | 0.0208266 | 0.1096456 | 0.051255 | 0.2645809 | 0.004434415 | -30.98024 | 0.2111792 | 0.2645809 | 0.004434415 | -30.98024 | 0.2111792 | 1.921623e-15 | 1.299654e-15 | -5.458597e-16 | 1.123177e-15 | 1.186551e-15 | 1.553817e-15 | 0.01493398 | 0.0005889393 | 0.0206967 | 0.001370844 | 0.03563068 | 0.001899324 | 2.94 | 0.01290994 | 6 | 1495601173020.5
1075268817204.3 | 0.0029397 | 1.290994e-05 | 1.663413 | 0.0008125755 | 0.01926095 | 0.0002433603 | 8.681283 | 0.1096872 | 2.766571 | 0.002702335 | 0.06407784 | 0.0008124746 | 0.02316146 | 0.0002921223 | 67.06945 | 1.598113 | 0.2533047 | 0.008485344 | 0.00700724 | 0.05346038 | 0.2533047 | 0.008485344 | 0.00700724 | 0.05346038 | 0.2590631 | 0.005355632 | -31.39115 | 0.2109574 | 0.2590631 | 0.005355632 | -31.39115 | 0.2109574 | 1.119193e-15 | 4.797183e-16 | 8.326673e-17 | 2.0955e-16 | -3.460773e-16 | 1.145473e-15 | 0.01493398 | 0.0005889393 | 0.0206967 | 0.001370844 | 0.03563068 | 0.001899324 | 2.94 | 0.01290994 | 6 | 1495601173020.5
1085043988269.8 | 0.0029397 | 1.290994e-05 | 1.663334 | 0.0008082957 | 0.01933284 | 0.0002480816 | 8.7929 | 0.1128317 | 2.766307 | 0.002687761 | 0.06431398 | 0.0008287285 | 0.02324902 | 0.0002975937 | 66.66726 | 1.599342 | 0.234166 | 0.02433626 | -0.09082472 | 0.04594939 | 0.234166 | 0.02433626 | -0.09082472 | 0.04594939 | 0.2564402 | 0.004987469 | -31.78923 | 0.2045314 | 0.2564402 | 0.004987469 | -31.78923 | 0.2045314 | 1.524783e-15 | 9.048432e-16 | 2.312965e-17 | 5.274574e-16 | -4.273202e-16 | 1.63779e-15 | 0.01493398 | 0.0005889393 | 0.0206967 | 0.001370844 | 0.03563068 | 0.001899324 | 2.94 | 0.01290994 | 6 | 1495601173020.5
1094819159335.3 | 0.0029397 | 1.290994e-05 | 1.663271 | 0.0008034832 | 0.01939585 | 0.0002531415 | 8.901031 | 0.1161703 | 2.766093 | 0.002671464 | 0.06452113 | 0.0008460145 | 0.02332571 | 0.0003035053 | 63.95417 | 1.60766 | 0.1857078 | 0.03897544 | -0.1639963 | 0.03624664 | 0.1857078 | 0.03897544 | -0.1639963 | 0.03624664 | 0.2533639 | 0.004669869 | -32.14242 | 0.2122677 | 0.2533639 | 0.004669869 | -32.14242 | 0.2122677 | 1.396295e-15 | 1.100923e-15 | 2.081668e-17 | 9.716351e-16 | 7.17019e-17 | 1.487287e-15 | 0.01493398 | 0.0005889393 | 0.0206967 | 0.001370844 | 0.03563068 | 0.001899324 | 2.94 | 0.01290994 | 6 | 1495601173020.5
1104594330400.8 | 0.0029397 | 1.290994e-05 | 1.663259 | 0.0007997553 | 0.0195449 | 0.0002567489 | 9.049519 | 0.1188777 | 2.766049 | 0.00265905 | 0.06501651 | 0.0008579102 | 0.02350517 | 0.000307881 | 62.71936 | 1.611461 | 0.1013957 | 0.05136184 | -0.2267293 | 0.01710503 | 0.1013957 | 0.05136184 | -0.2267293 | 0.01710503 | 0.2541282 | 0.006062047 | -32.57063 | 0.2151232 | 0.2541282 | 0.006062047 | -32.57063 | 0.2151232 | 1.061739e-15 | 5.392791e-16 | -3.197674e-16 | 9.951779e-16 | -8.789266e-17 | 5.636994e-16 | 0.01493398 | 0.0005889393 | 0.0206967 | 0.001370844 | 0.03563068 | 0.001899324 | 2.94 | 0.01290994 | 6 | 1495601173020.5
1114369501466.3 | 0.0029397 | 1.290994e-05 | 1.663334 | 0.0007966924 | 0.01980001 | 0.0002593362 | 9.248764 | 0.1211383 | 2.766287 | 0.002649106 | 0.06586806 | 0.0008661055 | 0.02381099 | 0.0003111499 | 63.72911 | 1.608352 | 0.004191652 | 0.05005683 | -0.2351476 | 0.007989466 | 0.004191652 | 0.05005683 | -0.2351476 | 0.007989466 | 0.2405313 | 0.0051186 | -32.972 | 0.2125962 | 0.2405313 | 0.0051186 | -32.972 | 0.2125962 | 1.296024e-15 | 4.652915e-16 | 8.341129e-16 | 1.041388e-15 | -5.088522e-17 | 3.366774e-16 | 0.01493398 | 0.0005889393 | 0.0206967 | 0.001370844 | 0.03563068 | 0.001899324 | 2.94 | 0.01290994 | 6 | 1495601173020.5
1124144672531.8 | 0.0029397 | 1.290994e-05 | 1.66343 | 0.0007986456 | 0.0201383 | 0.0002640791 | 9.4893 | 0.1244358 | 2.766593 | 0.002655835 | 0.06699733 | 0.0008816161 | 0.02421653 | 0.0003169653 | 66.20393 | 1.60076 | -0.08550706 | 0.0427169 | -0.208152 | 0.02201545 | -0.08550706 | 0.0427169 | -0.208152 | 0.02201545 | 0.230064 | 0.004319631 | -33.37828 | 0.2107863 | 0.230064 | 0.004319631 | -33.37828 | 0.2107863 | 1.433101e-15 | 6.996536e-16 | 6.094662e-16 | 1.165916e-15 | -2.775558e-16 | 8.575829e-16 | 0.01493398 | 0.0005889393 | 0.0206967 | 0.001370844 | 0.03563068 | 0.001899324 | 2.94 | 0.01290994 | 6 | 1495601173020.5
1133919843597.3 | 0.0029397 | 1.290994e-05 | 1.66347 | 0.0008069841 | 0.0204926 | 0.0002744754 | 9.740217 | 0.1304592 | 2.766713 | 0.002683543 | 0.0681777 | 0.0009163895 | 0.02464211 | 0.0003294149 | 66.50694 | 1.599833 | -0.1579663 | 0.02968318 | -0.151441 | 0.03714309 | -0.1579663 | 0.02968318 | -0.151441 | 0.03714309 | 0.2238879 | 0.004760576 | -33.79608 | 0.2145118 | 0.2238879 | 0.004760576 | -33.79608 | 0.2145118 | 1.27845e-15 | 7.449796e-16 | 6.476301e-17 | 1.145588e-15 | -1.688464e-16 | 9.188876e-16 | 0.01493398 | 0.0005889393 | 0.0206967 | 0.001370844 | 0.03563068 | 0.001899324 | 2.94 | 0.01290994 | 6 | 1495601173020.5
1143695014662.8 | 0.0029397 | 1.290994e-05 | 1.663423 | 0.0008227855 | 0.02084729 | 0.0003006903 | 9.994223 | 0.1441514 | 2.766541 | 0.002735758 | 0.06935577 | 0.001004074 | 0.02506946 | 0.0003607746 | 66.39321 | 1.60018 | -0.1975625 | 0.01328076 | -0.07601994 | 0.04388954 | -0.1975625 | 0.01328076 | -0.07601994 | 0.04388954 | 0.2165411 | 0.004752348 | -34.19348 | 0.2137877 | 0.2165411 | 0.004752348 | -34.19348 | 0.2137877 | 8.849902e-16 | 7.242001e-16 | -1.94289e-16 | 4.588773e-16 | 8.370041e-17 | 1.025842e-15 | 0.01493398 | 0.0005889393 | 0.0206967 | 0.001370844 | 0.03563068 | 0.001899324 | 2.94 | 0.01290994 | 6 | 1495601173020.5
1153470185728.3 | 0.0029397 | 1.290994e-05 | 1.663327 | 0.0008413473 | 0.02124193 | 0.0003517688 | 10.27045 | 0.1700799 | 2.766207 | 0.002796734 | 0.07066464 | 0.001174929 | 0.02554564 | 0.0004218565 | 64.80067 | 1.60506 | -0.2011827 | 0.007736292 | 0.002181867 | 0.04403251 | -0.2011827 | 0.007736292 | 0.002181867 | 0.04403251 | 0.2060435 | 0.004903572 | -34.56922 | 0.2185969 | 0.2060435 | 0.004903572 | -34.56922 | 0.2185969 | 5.248781e-16 | 2.437748e-16 | -4.625929e-18 | 1.506804e-16 | -3.28441e-16 | 4.520219e-16 | 0.01493398 | 0.0005889393 | 0.0206967 | 0.001370844 | 0.03563068 | 0.001899324 | 2.94 | 0.01290994 | 6 | 1495601173020.5
1163245356793.7 | 0.0029397 | 1.290994e-05 | 1.663262 | 0.0008585888 | 0.0217633 | 0.0004274201 | 10.61171 | 0.2084085 | 2.765967 | 0.00285287 | 0.07239626 | 0.001428039 | 0.02617388 | 0.0005123101 | 59.36523 | 1.621831 | -0.1825465 | 0.01814464 | 0.06980332 | 0.04066836 | -0.1825465 | 0.01814464 | 0.06980332 | 0.04066836 | 0.2003536 | 0.006108932 | -34.92184 | 0.2232592 | 0.2003536 | 0.006108932 | -34.92184 | 0.2232592 | 1.047774e-15 | 4.111643e-16 | -3.23815e-17 | 2.791318e-16 | -6.765422e-17 | 1.087817e-15 | 0.01493398 | 0.0005889393 | 0.0206967 | 0.001370844 | 0.03563068 | 0.001899324 | 2.94 | 0.01290994 | 6 | 1495601173020.5
1173020527859.2 | 0.0029397 | 1.290994e-05 | 1.663131 | 0.0008669865 | 0.02248218 | 0.0005209658 | 11.05435 | 0.2561557 | 2.765499 | 0.002879172 | 0.07478178 | 0.001740438 | 0.02704087 | 0.0006243903 | 64.61092 | 1.605642 | -0.1256676 | 0.03390224 | 0.1391639 | 0.02762284 | -0.1256676 | 0.03390224 | 0.1391639 | 0.02762284 | 0.1924289 | 0.006515167 | -35.39476 | 0.2288398 | 0.1924289 | 0.006515167 | -35.39476 | 0.2288398 | 1.03181e-15 | 5.441517e-16 | -5.273559e-16 | 5.819301e-16 | -4.625929e-16 | 7.280072e-16 | 0.01493398 | 0.0005889393 | 0.0206967 | 0.001370844 | 0.03563068 | 0.001899324 | 2.94 | 0.01290994 | 6 | 1495601173020.5
1182795698924.7 | 0.0029397 | 1.290994e-05 | 1.662754 | 0.0008631926 | 0.02330342 | 0.0006271644 | 11.55363 | 0.3109426 | 2.76421 | 0.00286549 | 0.07749591 | 0.002092638 | 0.02803536 | 0.0007525407 | 65.90917 | 1.601662 | -0.05489711 | 0.03672978 | 0.1544326 | 0.01342086 | -0.05489711 | 0.03672978 | 0.1544326 | 0.01342086 | 0.1683338 | 0.007486602 | -35.78906 | 0.2334572 | 0.1683338 | 0.007486602 | -35.78906 | 0.2334572 | 9.316164e-16 | 6.808491e-16 | -1.947227e-16 | 1.07298e-15 | -1.29526e-16 | 3.542387e-16 | 0.01493398 | 0.0005889393 | 0.0206967 | 0.001370844 | 0.03563068 | 0.001899324 | 2.94 | 0.01290994 | 6 | 1495601173020.5
1192570869990.2 | 0.0029397 | 1.290994e-05 | 1.661971 | 0.0008485887 | 0.02399027 | 0.0007205683 | 11.99247 | 0.360204 | 2.761571 | 0.002818311 | 0.07974233 | 0.002398145 | 0.02887568 | 0.0008668101 | 65.94827 | 1.601542 | -0.00536794 | 0.03623639 | 0.1489377 | 0.01230393 | -0.00536794 | 0.03623639 | 0.1489377 | 0.01230393 | 0.1535735 | 0.009534775 | -36.09542 | 0.2491258 | 0.1535735 | 0.009534775 | -36.09542 | 0.2491258 | 7.246713e-16 | 5.85358e-16 | 2.662801e-16 | 8.578459e-16 | -8.789266e-17 | 2.307871e-16 | 0.01493398 | 0.0005889393 | 0.0206967 | 0.001370844 | 0.03563068 | 0.001899324 | 2.94 | 0.01290994 | 6 | 1495601173020.5
1202346041055.7 | 0.0029397 | 1.290994e-05 | 1.660882 | 0.0008385119 | 0.02424493 | 0.0007600094 | 12.21911 | 0.3830342 | 2.75794 | 0.00278923 | 0.08053577 | 0.002520672 | 0.02920155 | 0.0009174104 | 65.65932 | 1.602427 | 0.03531236 | 0.03372564 | 0.1376584 | 0.01657478 | 0.03531236 | 0.03372564 | 0.1376584 | 0.01657478 | 0.1466448 | 0.01021024 | -36.38274 | 0.254843 | 0.1466448 | 0.01021024 | -36.38274 | 0.254843 | 6.530517e-16 | 3.551104e-16 | -5.363187e-16 | 4.669881e-16 | 9.714451e-17 | 1.934612e-16 | 0.01493398 | 0.0005889393 | 0.0206967 | 0.001370844 | 0.03563068 | 0.001899324 | 2.94 | 0.01290994 | 6 | 1495601173020.5
1212121212121.2 | 0.0029397 | 1.290994e-05 | 1.659757 | 0.0008456976 | 0.02399154 | 0.0007230921 | 12.18971 | 0.3673912 | 2.754218 | 0.002817437 | 0.0796399 | 0.002388808 | 0.0289159 | 0.0008762686 | 62.60583 | 1.61181 | 0.07619217 | 0.03028793 | 0.1251229 | 0.02266197 | 0.07619217 | 0.03028793 | 0.1251229 | 0.02266197 | 0.1509899 | 0.009693202 | -36.67861 | 0.2487669 | 0.1509899 | 0.009693202 | -36.67861 | 0.2487669 | 6.757705e-16 | 3.81813e-16 | -2.312965e-18 | 7.141182e-16 | 1.619075e-17 | 3.036686e-16 | 0.01493398 | 0.0005889393 | 0.0206967 | 0.001370844 | 0.03563068 | 0.001899324 | 2.94 | 0.01290994 | 6 | 1495601173020.5
1221896383186.7 | 0.0029397 | 1.290994e-05 | 1.65889 | 0.0008731669 | 0.02337991 | 0.0006249343 | 11.97475 | 0.3200796 | 2.751371 | 0.0029094 | 0.07756896 | 0.002056139 | 0.02819321 | 0.0007603951 | 65.2282 | 1.603748 | 0.1186459 | 0.02288274 | 0.1025503 | 0.02962416 | 0.1186459 | 0.02288274 | 0.1025503 | 0.02962416 | 0.1610062 | 0.008461295 | -36.99017 | 0.230904 | 0.1610062 | 0.008461295 | -36.99017 | 0.230904 | 1.175213e-15 | 8.82081e-16 | -3.423188e-16 | 1.03857e-15 | 9.020562e-17 | 9.773665e-16 | 0.01493398 | 0.0005889393 | 0.0206967 | 0.001370844 | 0.03563068 | 0.001899324 | 2.94 | 0.01290994 | 6 | 1495601173020.5
1231671554252.2 | 0.0029397 | 1.290994e-05 | 1.658436 | 0.0009037122 | 0.02271143 | 0.0005061778 | 11.72542 | 0.2613287 | 2.749894 | 0.003008602 | 0.07533042 | 0.001658852 | 0.02739429 | 0.000618349 | 62.40179 | 1.612439 | 0.1588777 | 0.01228108 | 0.05798249 | 0.03760249 | 0.1588777 | 0.01228108 | 0.05798249 | 0.03760249 | 0.1735624 | 0.006702964 | -37.35365 | 0.2283526 | 0.1735624 | 0.006702964 | -37.35365 | 0.2283526 | 7.608958e-16 | 3.742049e-16 | -1.156482e-16 | 4.077383e-16 | -9.194034e-17 | 7.286382e-16 | 0.01493398 | 0.0005889393 | 0.0206967 | 0.001370844 | 0.03563068 | 0.001899324 | 2.94 | 0.01290994 | 6 | 1495601173020.5
1241446725317.7 | 0.0029397 | 1.290994e-05 | 1.658371 | 0.000921921 | 0.02217954 | 0.0004005644 | 11.5417 | 0.2084441 | 2.749702 | 0.003066298 | 0.07356343 | 0.00130836 | 0.02675352 | 0.0004910339 | 64.99315 | 1.604469 | 0.1693395 | 0.009020597 | -0.0113497 | 0.03988615 | 0.1693395 | 0.009020597 | -0.0113497 | 0.03988615 | 0.1744907 | 0.005473082 | -37.76954 | 0.235988 | 0.1744907 | 0.005473082 | -37.76954 | 0.235988 | 8.211845e-16 | 7.278364e-16 | -2.775558e-17 | 2.857611e-16 | 2.22912e-16 | 1.03536e-15 | 0.01493398 | 0.0005889393 | 0.0206967 | 0.001370844 | 0.03563068 | 0.001899324 | 2.94 | 0.01290994 | 6 | 1495601173020.5
1251221896383.2 | 0.0029397 | 1.290994e-05 | 1.658535 | 0.0009230616 | 0.02183158 | 0.0003291884 | 11.45009 | 0.1726506 | 2.750262 | 0.003068265 | 0.07241658 | 0.001073161 | 0.02633103 | 0.0004044145 | 64.80841 | 1.605036 | 0.1478727 | 0.02209229 | -0.08014681 | 0.03489581 | 0.1478727 | 0.02209229 | -0.08014681 | 0.03489581 | 0.1731381 | 0.004338938 | -38.19802 | 0.2409077 | 0.1731381 | 0.004338938 | -38.19802 | 0.2409077 | 9.311721e-16 | 2.904618e-16 | -3.122502e-16 | 5.142746e-16 | -4.151772e-16 | 6.45832e-16 | 0.01493398 | 0.0005889393 | 0.0206967 | 0.001370844 | 0.03563068 | 0.001899324 | 2.94 | 0.01290994 | 6 | 1495601173020.5
1260997067448.7 | 0.0029397 | 1.290994e-05 | 1.658722 | 0.0009125265 | 0.02161733 | 0.0002870372 | 11.42629 | 0.1517195 | 2.750893 | 0.003032164 | 0.07171408 | 0.000935723 | 0.02606956 | 0.0003527512 | 64.88848 | 1.60479 | 0.1024509 | 0.03420754 | -0.136694 | 0.02338597 | 0.1024509 | 0.03420754 | -0.136694 | 0.02338597 | 0.1757278 | 0.0042706 | -38.62871 | 0.2381147 | 0.1757278 | 0.0042706 | -38.62871 | 0.2381147 | 1.295595e-15 | 7.870795e-16 | 5.470161e-16 | 1.018832e-15 | 4.047688e-16 | 8.927354e-16 | 0.01493398 | 0.0005889393 | 0.0206967 | 0.001370844 | 0.03563068 | 0.001899324 | 2.94 | 0.01290994 | 6 | 1495601173020.5
1270772238514.2 | 0.0029397 | 1.290994e-05 | 1.658812 | 0.0009000046 | 0.02151403 | 0.0002627257 | 11.45984 | 0.1399457 | 2.751195 | 0.002989822 | 0.07137527 | 0.0008571942 | 0.02594352 | 0.000322695 | 64.75369 | 1.605204 | 0.04138042 | 0.04014959 | -0.1666468 | 0.008954422 | 0.04138042 | 0.04014959 | -0.1666468 | 0.008954422 | 0.1765193 | 0.004075458 | -39.02963 | 0.2354336 | 0.1765193 | 0.004075458 | -39.02963 | 0.2354336 | 1.099869e-15 | 1.086412e-15 | 9.788177e-16 | 9.303591e-16 | 4.117077e-16 | 6.299592e-16 | 0.01493398 | 0.0005889393 | 0.0206967 | 0.001370844 | 0.03563068 | 0.001899324 | 2.94 | 0.01290994 | 6 | 1495601173020.5
1280547409579.7 | 0.0029397 | 1.290994e-05 | 1.658817 | 0.0008919139 | 0.02151549 | 0.0002457497 | 11.54878 | 0.13191 | 2.751212 | 0.002962411 | 0.07138037 | 0.0008021775 | 0.0259452 | 0.0003017829 | 64.7647 | 1.60517 | -0.02104993 | 0.039679 | -0.167028 | 0.01005221 | -0.02104993 | 0.039679 | -0.167028 | 0.01005221 | 0.1732094 | 0.003924756 | -39.39867 | 0.2389546 | 0.1732094 | 0.003924756 | -39.39867 | 0.2389546 | 7.844308e-16 | 4.588777e-16 | -5.609752e-16 | 6.38027e-16 | 1.619075e-16 | 2.791318e-16 | 0.01493398 | 0.0005889393 | 0.0206967 | 0.001370844 | 0.03563068 | 0.001899324 | 2.94 | 0.01290994 | 6 | 1495601173020.5
1290322580645.2 | 0.0029397 | 1.290994e-05 | 1.658815 | 0.0008879682 | 0.02158857 | 0.0002355862 | 11.67646 | 0.1274199 | 2.751201 | 0.002949053 | 0.07162273 | 0.0007689882 | 0.02603338 | 0.0002893601 | 64.79188 | 1.605087 | -0.08030966 | 0.03396278 | -0.1413746 | 0.02289419 | -0.08030966 | 0.03396278 | -0.1413746 | 0.02289419 | 0.1676369 | 0.00345325 | -39.78931 | 0.2473214 | 0.1676369 | 0.00345325 | -39.78931 | 0.2473214 | 9.062144e-16 | 5.108144e-16 | -8.442321e-17 | 9.803621e-16 | 6.707597e-17 | 3.307863e-16 | 0.01493398 | 0.0005889393 | 0.0206967 | 0.001370844 | 0.03563068 | 0.001899324 | 2.94 | 0.01290994 | 6 | 1495601173020.5
1300097751710.7 | 0.0029397 | 1.290994e-05 | 1.65884 | 0.0008845804 | 0.02166153 | 0.0002310762 | 11.80468 | 0.1259274 | 2.751281 | 0.002937631 | 0.07186587 | 0.0007547354 | 0.02612099 | 0.0002836812 | 64.69278 | 1.605391 | -0.1269458 | 0.02218133 | -0.09349982 | 0.03271364 | -0.1269458 | 0.02218133 | -0.09349982 | 0.03271364 | 0.1625082 | 0.003277875 | -40.20729 | 0.2460779 | 0.1625082 | 0.003277875 | -40.20729 | 0.2460779 | 6.493042e-16 | 3.244229e-16 | -9.251859e-17 | 4.193807e-16 | -1.260566e-16 | 5.714158e-16 | 0.01493398 | 0.0005889393 | 0.0206967 | 0.001370844 | 0.03563068 | 0.001899324 | 2.94 | 0.01290994 | 6 | 1495601173020.5
1309872922776.1 | 0.0029397 | 1.290994e-05 | 1.658845 | 0.0008822274 | 0.02170759 | 0.0002288284 | 11.91873 | 0.1256401 | 2.751297 | 0.002929441 | 0.07201894 | 0.000748726 | 0.02617646 | 0.000280465 | 64.57634 | 1.605749 | -0.1539643 | 0.008708827 | -0.03434379 | 0.03765982 | -0.1539643 | 0.008708827 | -0.03434379 | 0.03765982 | 0.1623846 | 0.003135223 | -40.62217 | 0.2407509 | 0.1623846 | 0.003135223 | -40.62217 | 0.2407509 | 1.112908e-15 | 5.992365e-16 | -1.850372e-16 | 4.180776e-16 | -2.06143e-16 | 1.160227e-15 | 0.01493398 | 0.0005889393 | 0.0206967 | 0.001370844 | 0.03563068 | 0.001899324 | 2.94 | 0.01290994 | 6 | 1495601173020.5
1319648093841.6 | 0.0029397 | 1.290994e-05 | 1.658793 | 0.0008826833 | 0.0217502 | 0.0002273701 | 12.03124 | 0.1257711 | 2.75112 | 0.002930415 | 0.07215804 | 0.0007455481 | 0.02622869 | 0.0002781265 | 64.41089 | 1.606257 | -0.1547449 | 0.01004531 | 0.02386401 | 0.03755365 | -0.1547449 | 0.01004531 | 0.02386401 | 0.03755365 | 0.1612967 | 0.003169829 | -40.99628 | 0.2441504 | 0.1612967 | 0.003169829 | -40.99628 | 0.2441504 | 8.95001e-16 | 4.074469e-16 | 1.156482e-16 | 1.919064e-16 | 7.441241e-16 | 6.025915e-16 | 0.01493398 | 0.0005889393 | 0.0206967 | 0.001370844 | 0.03563068 | 0.001899324 | 2.94 | 0.01290994 | 6 | 1495601173020.5
1329423264907.1 | 0.0029397 | 1.290994e-05 | 1.658696 | 0.0008854888 | 0.02183203 | 0.0002298871 | 12.16597 | 0.1281053 | 2.750797 | 0.00293929 | 0.07242532 | 0.0007549936 | 0.02632893 | 0.0002807773 | 63.97266 | 1.607603 | -0.1323244 | 0.02292678 | 0.07766799 | 0.03226695 | -0.1323244 | 0.02292678 | 0.07766799 | 0.03226695 | 0.1584233 | 0.003304473 | -41.37478 | 0.2534509 | 0.1584233 | 0.003304473 | -41.37478 | 0.2534509 | 6.556545e-16 | 3.480083e-16 | 8.326673e-17 | 4.100411e-16 | 2.174187e-16 | 5.73284e-16 | 0.01493398 | 0.0005889393 | 0.0206967 | 0.001370844 | 0.03563068 | 0.001899324 | 2.94 | 0.01290994 | 6 | 1495601173020.5
1339198435972.6 | 0.0029397 | 1.290994e-05 | 1.65861 | 0.0008867008 | 0.02192736 | 0.000239356 | 12.30893 | 0.1343626 | 2.750508 | 0.002943119 | 0.07273779 | 0.0007868877 | 0.02644531 | 0.0002920114 | 64.1034 | 1.607201 | -0.08809863 | 0.03128779 | 0.1162796 | 0.02173981 | -0.08809863 | 0.03128779 | 0.1162796 | 0.02173981 | 0.1507504 | 0.002855483 | -41.7645 | 0.256179 | 0.1507504 | 0.002855483 | -41.7645 | 0.256179 | 1.131282e-15 | 6.038487e-16 | 2.440178e-16 | 9.432849e-16 | 1.040834e-16 | 8.272042e-16 | 0.01493398 | 0.0005889393 | 0.0206967 | 0.001370844 | 0.03563068 | 0.001899324 | 2.94 | 0.01290994 | 6 | 1495601173020.5
1348973607038.1 | 0.0029397 | 1.290994e-05 | 1.658542 | 0.0008849762 | 0.02200148 | 0.0002504603 | 12.44069 | 0.1416223 | 2.750277 | 0.002937204 | 0.07298066 | 0.0008243561 | 0.02653583 | 0.000305156 | 63.94422 | 1.607691 | -0.03474066 | 0.0359978 | 0.139622 | 0.009926989 | -0.03474066 | 0.0359978 | 0.139622 | 0.009926989 | 0.1486104 | 0.00324968 | -42.16706 | 0.2543106 | 0.1486104 | 0.00324968 | -42.16706 | 0.2543106 | 7.183515e-16 | 7.174237e-16 | 5.851801e-16 | 7.391759e-16 | 1.503427e-16 | 3.45407e-16 | 0.01493398 | 0.0005889393 | 0.0206967 | 0.001370844 | 0.03563068 | 0.001899324 | 2.94 | 0.01290994 | 6 | 1495601173020.5
1358748778103.6 | 0.0029397 | 1.290994e-05 | 1.658463 | 0.0008838308 | 0.02204855 | 0.0002582325 | 12.55765 | 0.1470751 | 2.750015 | 0.002933045 | 0.07313333 | 0.0008511129 | 0.02659387 | 0.0003141666 | 63.93075 | 1.607732 | 0.0217215 | 0.0361898 | 0.1427152 | 0.009072534 | 0.0217215 | 0.0361898 | 0.1427152 | 0.009072534 | 0.1490696 | 0.003114512 | -42.56355 | 0.2536821 | 0.1490696 | 0.003114512 | -42.56355 | 0.2536821 | 7.425694e-16 | 4.727244e-16 | -2.517517e-16 | 8.306773e-16 | 5.319819e-17 | 1.365433e-16 | 0.01493398 | 0.0005889393 | 0.0206967 | 0.001370844 | 0.03563068 | 0.001899324 | 2.94 | 0.01290994 | 6 | 1495601173020.5
1368523949169.1 | 0.0029397 | 1.290994e-05 | 1.658357 | 0.0008861302 | 0.02211159 | 0.000263431 | 12.68415 | 0.1511153 | 2.749659 | 0.002940306 | 0.07333772 | 0.0008690524 | 0.02667164 | 0.0003201845 | 63.88064 | 1.607886 | 0.07174629 | 0.03067676 | 0.1225851 | 0.02126098 | 0.07174629 | 0.03067676 | 0.1225851 | 0.02126098 | 0.1468254 | 0.003165206 | -42.94346 | 0.2580937 | 0.1468254 | 0.003165206 | -42.94346 | 0.2580937 | 8.750238e-16 | 4.051446e-16 | -6.88107e-17 | 8.356409e-16 | 9.945748e-17 | 4.657107e-16 | 0.01493398 | 0.0005889393 | 0.0206967 | 0.001370844 | 0.03563068 | 0.001899324 | 2.94 | 0.01290994 | 6 | 1495601173020.5
1378299120234.6 | 0.0029397 | 1.290994e-05 | 1.658242 | 0.0008900708 | 0.02219955 | 0.0002708325 | 12.82557 | 0.1564708 | 2.749274 | 0.002953166 | 0.07362438 | 0.0008937593 | 0.02677964 | 0.0003290539 | 63.79564 | 1.608147 | 0.1070973 | 0.02192502 | 0.08468476 | 0.03035732 | 0.1070973 | 0.02192502 | 0.08468476 | 0.03035732 | 0.1415436 | 0.003001134 | -43.31477 | 0.2688347 | 0.1415436 | 0.003001134 | -43.31477 | 0.2688347 | 6.850921e-16 | 4.256428e-16 | -1.919761e-16 | 4.367585e-16 | 3.781697e-16 | 5.290537e-16 | 0.01493398 | 0.0005889393 | 0.0206967 | 0.001370844 | 0.03563068 | 0.001899324 | 2.94 | 0.01290994 | 6 | 1495601173020.5
1388074291300.1 | 0.0029397 | 1.290994e-05 | 1.658148 | 0.0008889302 | 0.02226636 | 0.0002779314 | 12.95541 | 0.161711 | 2.748959 | 0.002949185 | 0.07384176 | 0.000917568 | 0.02686178 | 0.0003375128 | 63.8299 | 1.608042 | 0.1272225 | 0.01038127 | 0.03511611 | 0.03516916 | 0.1272225 | 0.01038127 | 0.03511611 | 0.03516916 | 0.1369402 | 0.003274833 | -43.71292 | 0.2717764 | 0.1369402 | 0.003274833 | -43.71292 | 0.2717764 | 6.46932e-16 | 3.10119e-16 | -9.251859e-18 | 2.821058e-16 | 3.050222e-17 | 6.58859e-16 | 0.01493398 | 0.0005889393 | 0.0206967 | 0.001370844 | 0.03563068 | 0.001899324 | 2.94 | 0.01290994 | 6 | 1495601173020.5
1397849462365.6 | 0.0029397 | 1.290994e-05 | 1.658062 | 0.0008830129 | 0.02227499 | 0.0002796679 | 13.0517 | 0.1638672 | 2.748676 | 0.002929056 | 0.07386661 | 0.0009245171 | 0.02687358 | 0.0003391679 | 63.75107 | 1.608284 | 0.130253 | 0.008172068 | -0.01788807 | 0.03477365 | 0.130253 | 0.008172068 | -0.01788807 | 0.03477365 | 0.1362026 | 0.003265858 | -44.11853 | 0.2660568 | 0.1362026 | 0.003265858 | -44.11853 | 0.2660568 | 8.091587e-16 | 4.527422e-16 | 1.549686e-16 | 2.135582e-16 | 9.300648e-17 | 8.839913e-16 | 0.01493398 | 0.0005889393 | 0.0206967 | 0.001370844 | 0.03563068 | 0.001899324 | 2.94 | 0.01290994 | 6 | 1495601173020.5
1407624633431.1 | 0.0029397 | 1.290994e-05 | 1.657978 | 0.0008772375 | 0.02225229 | 0.0002797879 | 13.12958 | 0.165084 | 2.748397 | 0.002909256 | 0.07378759 | 0.0009264861 | 0.02684754 | 0.0003387348 | 62.30193 | 1.612747 | 0.1158915 | 0.01967235 | -0.0632737 | 0.0300762 | 0.1158915 | 0.01967235 | -0.0632737 | 0.0300762 | 0.1368063 | 0.003167822 | -44.48454 | 0.2671383 | 0.1368063 | 0.003167822 | -44.48454 | 0.2671383 | 1.149076e-15 | 4.627223e-16 | 1.873501e-16 | 6.726434e-16 | 3.186109e-16 | 9.723295e-16 | 0.01493398 | 0.0005889393 | 0.0206967 | 0.001370844 | 0.03563068 | 0.001899324 | 2.94 | 0.01290994 | 6 | 1495601173020.5
1417399804496.6 | 0.0029397 | 1.290994e-05 | 1.657882 | 0.00087942 | 0.02227194 | 0.000285463 | 13.23243 | 0.1696022 | 2.748076 | 0.002916094 | 0.07384846 | 0.0009460289 | 0.02687282 | 0.0003453141 | 59.21162 | 1.622307 | 0.08170968 | 0.0297567 | -0.1035445 | 0.02028808 | 0.08170968 | 0.0297567 | -0.1035445 | 0.02028808 | 0.1366824 | 0.003594564 | -44.88864 | 0.2680265 | 0.1366824 | 0.003594564 | -44.88864 | 0.2680265 | 1.050693e-15 | 7.799108e-16 | 1.94289e-16 | 1.134362e-15 | 1.850372e-16 | 5.945174e-16 | 0.01493398 | 0.0005889393 | 0.0206967 | 0.001370844 | 0.03563068 | 0.001899324 | 2.94 | 0.01290994 | 6 | 1495601173020.5
1427174975562.1 | 0.0029397 | 1.290994e-05 | 1.657804 | 0.0008849245 | 0.02235597 | 0.0002986031 | 13.37396 | 0.1786326 | 2.747814 | 0.002934455 | 0.07412359 | 0.0009889192 | 0.02697551 | 0.0003614078 | 63.53282 | 1.608956 | 0.03638531 | 0.03528952 | -0.120348 | 0.01042025 | 0.03638531 | 0.03528952 | -0.120348 | 0.01042025 | 0.1309604 | 0.003288515 | -45.26191 | 0.2864139 | 0.1309604 | 0.003288515 | -45.26191 | 0.2864139 | 1.0735e-15 | 6.409709e-16 | -2.226228e-17 | 1.054218e-15 | 2.127927e-16 | 6.372543e-16 | 0.01493398 | 0.0005889393 | 0.0206967 | 0.001370844 | 0.03563068 | 0.001899324 | 2.94 | 0.01290994 | 6 | 1495601173020.5
1436950146627.6 | 0.0029397 | 1.290994e-05 | 1.657736 | 0.0008892904 | 0.022469 | 0.0003143935 | 13.53364 | 0.189367 | 2.747584 | 0.002949196 | 0.07449528 | 0.001040268 | 0.02711306 | 0.000380817 | 63.92768 | 1.607741 | -0.01275361 | 0.03440434 | -0.1202961 | 0.007921096 | -0.01275361 | 0.03440434 | -0.1202961 | 0.007921096 | 0.1259693 | 0.003454742 | -45.65864 | 0.285119 | 0.1259693 | 0.003454742 | -45.65864 | 0.285119 | 8.63505e-16 | 5.956757e-16 | 4.494379e-16 | 9.202854e-16 | -1.850372e-17 | 2.262926e-16 | 0.01493398 | 0.0005889393 | 0.0206967 | 0.001370844 | 0.03563068 | 0.001899324 | 2.94 | 0.01290994 | 6 | 1495601173020.5
1446725317693.1 | 0.0029397 | 1.290994e-05 | 1.657666 | 0.0008885435 | 0.02256449 | 0.0003236272 | 13.68361 | 0.1962548 | 2.747347 | 0.002946685 | 0.07480871 | 0.001070694 | 0.02722949 | 0.0003920218 | 63.74233 | 1.608311 | -0.05848677 | 0.02911548 | -0.1048698 | 0.01807826 | -0.05848677 | 0.02911548 | -0.1048698 | 0.01807826 | 0.1248136 | 0.003804299 | -46.06158 | 0.2789462 | 0.1248136 | 0.003804299 | -46.06158 | 0.2789462 | 8.53794e-16 | 4.515108e-16 | -1.555469e-16 | 7.079101e-16 | 1.595946e-16 | 6.180811e-16 | 0.01493398 | 0.0005889393 | 0.0206967 | 0.001370844 | 0.03563068 | 0.001899324 | 2.94 | 0.01290994 | 6 | 1495601173020.5
1456500488758.6 | 0.0029397 | 1.290994e-05 | 1.657565 | 0.0008892427 | 0.02264126 | 0.0003273359 | 13.82294 | 0.1998451 | 2.747011 | 0.002948724 | 0.07505868 | 0.001083258 | 0.02732382 | 0.0003964017 | 63.61729 | 1.608696 | -0.09258214 | 0.01996846 | -0.07514842 | 0.02784377 | -0.09258214 | 0.01996846 | -0.07514842 | 0.02784377 | 0.1240172 | 0.003533427 | -46.44519 | 0.2815235 | 0.1240172 | 0.003533427 | -46.44519 | 0.2815235 | 1.05647e-15 | 6.737186e-16 | -1.364649e-16 | 7.147809e-16 | 1.792548e-16 | 1.004171e-15 | 0.01493398 | 0.0005889393 | 0.0206967 | 0.001370844 | 0.03563068 | 0.001899324 | 2.94 | 0.01290994 | 6 | 1495601173020.5
1466275659824.0 | 0.0029397 | 1.290994e-05 | 1.657449 | 0.0008904968 | 0.02271238 | 0.0003319691 | 13.95942 | 0.204034 | 2.746623 | 0.002952714 | 0.07528918 | 0.001098532 | 0.0274116 | 0.0004020255 | 63.34629 | 1.60953 | -0.1095562 | 0.009884031 | -0.03530992 | 0.03289663 | -0.1095562 | 0.009884031 | -0.03530992 | 0.03289663 | 0.1200679 | 0.003596301 | -46.81629 | 0.2919086 | 0.1200679 | 0.003596301 | -46.81629 | 0.2919086 | 5.229034e-16 | 3.246018e-16 | 1.017704e-16 | 2.978251e-16 | -4.344037e-17 | 5.271151e-16 | 0.01493398 | 0.0005889393 | 0.0206967 | 0.001370844 | 0.03563068 | 0.001899324 | 2.94 | 0.01290994 | 6 | 1495601173020.5
1476050830889.5 | 0.0029397 | 1.290994e-05 | 1.657335 | 0.0008881745 | 0.02277179 | 0.0003396997 | 14.08924 | 0.2101772 | 2.746242 | 0.00294501 | 0.07548092 | 0.001123692 | 0.02748522 | 0.0004115169 | 63.20439 | 1.609967 | -0.1108704 | 0.00772163 | 0.008496557 | 0.03317444 | -0.1108704 | 0.00772163 | 0.008496557 | 0.03317444 | 0.1162398 | 0.003594703 | -47.2018 | 0.2987419 | 0.1162398 | 0.003594703 | -47.2018 | 0.2987419 | 5.897826e-16 | 4.483715e-16 | -1.96602e-16 | 2.203638e-16 | -1.165156e-16 | 6.693968e-16 | 0.01493398 | 0.0005889393 | 0.0206967 | 0.001370844 | 0.03563068 | 0.001899324 | 2.94 | 0.01290994 | 6 | 1495601173020.5
1485826001955.0 | 0.0029397 | 1.290994e-05 | 1.657228 | 0.0008812529 | 0.02281293 | 0.0003438533 | 14.20817 | 0.214156 | 2.745886 | 0.002921901 | 0.07561241 | 0.001137415 | 0.02753667 | 0.0004165367 | 62.85983 | 1.611028 | -0.09869666 | 0.01692312 | 0.05110516 | 0.02851032 | -0.09869666 | 0.01692312 | 0.05110516 | 0.02851032 | 0.1159193 | 0.003837133 | -47.60203 | 0.291085 | 0.1159193 | 0.003837133 | -47.60203 | 0.291085 | 9.278399e-16 | 6.294822e-16 | 4.741578e-16 | 6.136335e-16 | 3.631354e-16 | 7.238064e-16 | 0.01493398 | 0.0005889393 | 0.0206967 | 0.001370844 | 0.03563068 | 0.001899324 | 2.94 | 0.01290994 | 6 | 1495601173020.5
1495601173020.5 | 0.0029397 | 1.290994e-05 | 1.657117 | 0.0008770801 | 0.02285544 | 0.00034221 | 14.3283 | 0.2145348 | 2.745517 | 0.002907665 | 0.07574826 | 0.001132434 | 0.02758985 | 0.0004143847 | 62.84058 | 1.611087 | -0.07149082 | 0.02569836 | 0.08406309 | 0.01972366 | -0.07149082 | 0.02569836 | 0.08406309 | 0.01972366 | 0.114949 | 0.00370178 | -47.99253 | 0.2870707 | 0.114949 | 0.00370178 | -47.99253 | 0.2870707 | 7.40257e-16 | 3.700276e-16 | 3.23815e-17 | 6.130185e-16 | -3.469447e-18 | 5.550212e-16 | 0.01493398 | 0.0005889393 | 0.0206967 | 0.001370844 | 0.03563068 | 0.001899324 | 2.94 | 0.01290994 | 6 | 1495601173020.5