## Sheet1
freq_Hz | thickness_m | n_final | k_final | alpha_final | eps_r_final | eps_i_final | loss_tan_final | alpha_max | H_meas_real | H_meas_imag | H_model_real | H_model_imag | H_meas_mag | H_meas_phi | H_model_mag | H_model_phi | error_abs | error_real | error_imag | TV_n | TV_k | TV_total
303030303030.3 | 0.0029597 | 1.671115 | 0.00790649 | 1.00429 | 2.792562 | 0.02642531 | 0.009462746 | 67.51188 | 0.8452415 | -0.03987173 | 0.8452415 | -0.03987173 | 0.8461814 | -0.04713705 | 0.8461814 | -0.04713705 | 1.046739e-15 | -1.110223e-16 | 1.040834e-15 | 0.01545738 | 0.02204456 | 0.03750194
312805474095.8 | 0.0029597 | 1.67109 | 0.007932423 | 1.040086 | 2.792478 | 0.02651158 | 0.009493926 | 68.8349 | 0.6929555 | -0.3732897 | 0.6929555 | -0.3732897 | 0.7871039 | -0.4941201 | 0.7871039 | -0.4941201 | 1.639225e-15 | 7.771561e-16 | 1.44329e-15 | 0.01545738 | 0.02204456 | 0.03750194
322580645161.3 | 0.0029597 | 1.670998 | 0.008021071 | 1.084576 | 2.79217 | 0.02680639 | 0.009600558 | 68.16126 | 0.5256118 | -0.5749589 | 0.5256118 | -0.5749589 | 0.7790028 | -0.8302059 | 0.7790028 | -0.8302059 | 3.510833e-16 | 1.110223e-16 | -3.330669e-16 | 0.01545738 | 0.02204456 | 0.03750194
332355816226.8 | 0.0029597 | 1.670834 | 0.008181669 | 1.139815 | 2.79162 | 0.02734042 | 0.009793749 | 68.71077 | 0.2571388 | -0.7880482 | 0.2571388 | -0.7880482 | 0.8289393 | -1.255391 | 0.8289393 | -1.255391 | 1.621268e-15 | 1.276756e-15 | 9.992007e-16 | 0.01545738 | 0.02204456 | 0.03750194
342130987292.3 | 0.0029597 | 1.67064 | 0.008390872 | 1.203341 | 2.790967 | 0.02803625 | 0.01004535 | 69.42104 | -0.0988877 | -0.768749 | -0.0988877 | -0.768749 | 0.7750831 | -1.698728 | 0.7750831 | -1.698728 | 1.406047e-15 | -1.401657e-15 | 1.110223e-16 | 0.01545738 | 0.02204456 | 0.03750194
351906158357.8 | 0.0029597 | 1.670476 | 0.008597674 | 1.268227 | 2.790415 | 0.02872441 | 0.01029396 | 68.81203 | -0.3403887 | -0.6675394 | -0.3403887 | -0.6675394 | 0.7493152 | -2.042345 | 0.7493152 | -2.042345 | 1.212382e-15 | 1.165734e-15 | -3.330669e-16 | 0.01545738 | 0.02204456 | 0.03750194
361681329423.3 | 0.0029597 | 1.670342 | 0.008794949 | 1.333363 | 2.789964 | 0.02938114 | 0.01053101 | 69.25732 | -0.6233881 | -0.5038084 | -0.6233881 | -0.5038084 | 0.8015208 | -2.461885 | 0.8015208 | -2.461885 | 2.648295e-15 | 1.44329e-15 | -2.220446e-15 | 0.01545738 | 0.02204456 | 0.03750194
371456500488.8 | 0.0029597 | 1.670246 | 0.008990206 | 1.399803 | 2.789639 | 0.0300317 | 0.01076544 | 69.85283 | -0.7421258 | -0.1768961 | -0.7421258 | -0.1768961 | 0.7629173 | -2.907595 | 0.7629173 | -2.907595 | 1.502907e-15 | -1.110223e-16 | -1.498801e-15 | 0.01545738 | 0.02204456 | 0.03750194
381231671554.3 | 0.0029597 | 1.670177 | 0.009189085 | 1.46842 | 2.789407 | 0.0306948 | 0.01100406 | 69.41027 | -0.7212459 | 0.08761483 | -0.7212459 | 0.08761483 | 0.726548 | -3.262477 | 0.726548 | -3.262477 | 6.367168e-16 | 2.220446e-16 | -5.967449e-16 | 0.01545738 | 0.02204456 | 0.03750194
391006842619.7 | 0.0029597 | 1.670132 | 0.009359198 | 1.533953 | 2.789253 | 0.03126219 | 0.01120809 | 70.15051 | -0.6638292 | 0.3849394 | -0.6638292 | 0.3849394 | 0.767364 | -3.667085 | 0.767364 | -3.667085 | 6.684428e-16 | -4.440892e-16 | -4.996004e-16 | 0.01545738 | 0.02204456 | 0.03750194
400782013685.2 | 0.0029597 | 1.670057 | 0.009506248 | 1.597006 | 2.788999 | 0.03175195 | 0.01138471 | 69.99753 | -0.4115248 | 0.6227826 | -0.4115248 | 0.6227826 | 0.7464655 | -4.12847 | 0.7464655 | -4.12847 | 6.206335e-16 | 2.775558e-16 | 5.551115e-16 | 0.01545738 | 0.02204456 | 0.03750194
410557184750.7 | 0.0029597 | 1.669938 | 0.009660767 | 1.662549 | 2.788599 | 0.03226576 | 0.0115706 | 70.29319 | -0.1588328 | 0.6904604 | -0.1588328 | 0.6904604 | 0.7084938 | -4.486284 | 0.7084938 | -4.486284 | 6.23729e-16 | 5.828671e-16 | 2.220446e-16 | 0.01545738 | 0.02204456 | 0.03750194
420332355816.2 | 0.0029597 | 1.669805 | 0.009865633 | 1.738229 | 2.788151 | 0.03294736 | 0.01181692 | 70.46776 | 0.114324 | 0.7355753 | 0.114324 | 0.7355753 | 0.7444065 | -4.866577 | 0.7444065 | -4.866577 | 2.857746e-15 | -2.803313e-15 | 5.551115e-16 | 0.01545738 | 0.02204456 | 0.03750194
430107526881.7 | 0.0029597 | 1.669708 | 0.01009533 | 1.820065 | 2.787822 | 0.03371251 | 0.01209278 | 70.39406 | 0.4170839 | 0.5921886 | 0.4170839 | 0.5921886 | 0.7243247 | -5.326001 | 0.7243247 | -5.326001 | 2.884978e-15 | -2.498002e-15 | 1.44329e-15 | 0.01545738 | 0.02204456 | 0.03750194
439882697947.2 | 0.0029597 | 1.669642 | 0.0103062 | 1.900311 | 2.787597 | 0.03441532 | 0.01234587 | 70.69655 | 0.5703762 | 0.3721686 | 0.5703762 | 0.3721686 | 0.6810569 | -5.705057 | 0.6810569 | -5.705057 | 1.589597e-15 | -6.661338e-16 | 1.44329e-15 | 0.01545738 | 0.02204456 | 0.03750194
449657869012.7 | 0.0029597 | 1.669558 | 0.01047883 | 1.975077 | 2.787316 | 0.03499003 | 0.01255331 | 70.59042 | 0.6970164 | 0.1406043 | 0.6970164 | 0.1406043 | 0.7110565 | -6.084133 | 0.7110565 | -6.084133 | 2.646549e-15 | -4.440892e-16 | 2.609024e-15 | 0.01545738 | 0.02204456 | 0.03750194
459433040078.2 | 0.0029597 | 1.669432 | 0.01064646 | 2.050297 | 2.786891 | 0.0355471 | 0.01275511 | 70.98219 | 0.6854612 | -0.1775953 | 0.6854612 | -0.1775953 | 0.7080941 | -6.5367 | 0.7080941 | -6.5367 | 6.938894e-16 | 0 | 6.938894e-16 | 0.01545738 | 0.02204456 | 0.03750194
469208211143.7 | 0.0029597 | 1.669297 | 0.01083255 | 2.130518 | 2.786434 | 0.03616547 | 0.01297912 | 70.96067 | 0.5366086 | -0.391628 | 0.5366086 | -0.391628 | 0.6643202 | -6.913646 | 0.6643202 | -6.913646 | 2.08961e-15 | -1.332268e-15 | -1.609823e-15 | 0.01545738 | 0.02204456 | 0.03750194
478983382209.2 | 0.0029597 | 1.66919 | 0.01101764 | 2.212066 | 2.786074 | 0.03678106 | 0.01320175 | 71.33545 | 0.3658906 | -0.5695087 | 0.3658906 | -0.5695087 | 0.6769166 | -7.28292 | 0.6769166 | -7.28292 | 1.077832e-15 | 1.054712e-15 | 2.220446e-16 | 0.01545738 | 0.02204456 | 0.03750194
488758553274.7 | 0.0029597 | 1.669101 | 0.01117319 | 2.289079 | 2.785773 | 0.03729838 | 0.01338888 | 71.31736 | 0.07726728 | -0.6761239 | 0.07726728 | -0.6761239 | 0.6805246 | -7.740196 | 0.6805246 | -7.740196 | 1.226281e-15 | 1.221245e-15 | 1.110223e-16 | 0.01545738 | 0.02204456 | 0.03750194
498533724340.2 | 0.0029597 | 1.668994 | 0.01132253 | 2.366068 | 2.785411 | 0.03779446 | 0.01356872 | 71.7861 | -0.1806668 | -0.6213832 | -0.1806668 | -0.6213832 | 0.6471148 | -8.13693 | 0.6471148 | -8.13693 | 3.126416e-15 | 2.997602e-15 | -8.881784e-16 | 0.01545738 | 0.02204456 | 0.03750194
508308895405.7 | 0.0029597 | 1.668865 | 0.01150546 | 2.451437 | 2.784978 | 0.03840212 | 0.01378902 | 71.75572 | -0.3892582 | -0.5260099 | -0.3892582 | -0.5260099 | 0.6543763 | -8.491065 | 0.6543763 | -8.491065 | 1.493652e-15 | 1.110223e-15 | -9.992007e-16 | 0.01545738 | 0.02204456 | 0.03750194
518084066471.2 | 0.0029597 | 1.668758 | 0.01171957 | 2.545078 | 2.784618 | 0.03911426 | 0.01404655 | 72.09296 | -0.5782608 | -0.3143114 | -0.5782608 | -0.3143114 | 0.6581621 | -8.926903 | 0.6581621 | -8.926903 | 4.041273e-16 | -1.110223e-16 | -3.885781e-16 | 0.01545738 | 0.02204456 | 0.03750194
527859237536.7 | 0.0029597 | 1.668668 | 0.01189037 | 2.63089 | 2.784311 | 0.03968217 | 0.01425206 | 72.09374 | -0.6153888 | -0.04783561 | -0.6153888 | -0.04783561 | 0.6172451 | -9.347202 | 0.6172451 | -9.347202 | 8.194067e-16 | -1.110223e-16 | -8.118506e-16 | 0.01545738 | 0.02204456 | 0.03750194
537634408602.2 | 0.0029597 | 1.668559 | 0.01198362 | 2.700624 | 2.783947 | 0.03999075 | 0.01436477 | 72.44962 | -0.5966217 | 0.1744426 | -0.5966217 | 0.1744426 | 0.6216009 | -9.709233 | 0.6216009 | -9.709233 | 1.088146e-15 | 1.110223e-16 | -1.082467e-15 | 0.01545738 | 0.02204456 | 0.03750194
547409579667.6 | 0.0029597 | 1.668403 | 0.01204893 | 2.764714 | 2.783423 | 0.04020496 | 0.01444443 | 72.01486 | -0.486975 | 0.4191821 | -0.486975 | 0.4191821 | 0.6425405 | -10.1355 | 0.6425405 | -10.1355 | 3.189356e-15 | -1.665335e-15 | -2.720046e-15 | 0.01545738 | 0.02204456 | 0.03750194
557184750733.1 | 0.0029597 | 1.668265 | 0.01218507 | 2.845878 | 2.78296 | 0.04065585 | 0.01460885 | 69.91951 | -0.2703939 | 0.551342 | -0.2703939 | 0.551342 | 0.6140772 | -10.53961 | 0.6140772 | -10.53961 | 3.554448e-16 | -2.775558e-16 | 2.220446e-16 | 0.01545738 | 0.02204456 | 0.03750194
566959921798.6 | 0.0029597 | 1.668201 | 0.01239917 | 2.946689 | 2.782741 | 0.04136862 | 0.01486614 | 71.99519 | -0.0540249 | 0.5943266 | -0.0540249 | 0.5943266 | 0.596777 | -10.90492 | 0.596777 | -10.90492 | 2.100377e-15 | -2.088607e-15 | -2.220446e-16 | 0.01545738 | 0.02204456 | 0.03750194
576735092864.1 | 0.0029597 | 1.668201 | 0.01261498 | 3.049665 | 2.782734 | 0.04208863 | 0.01512492 | 72.22636 | 0.2035571 | 0.5686702 | 0.2035571 | 0.5686702 | 0.6040044 | -11.33932 | 0.6040044 | -11.33932 | 1.271011e-15 | 1.082467e-15 | -6.661338e-16 | 0.01545738 | 0.02204456 | 0.03750194
586510263929.6 | 0.0029597 | 1.668165 | 0.01276811 | 3.139 | 2.782612 | 0.04259862 | 0.01530886 | 72.22122 | 0.4077723 | 0.4160952 | 0.4077723 | 0.4160952 | 0.5825921 | -11.77087 | 0.5825921 | -11.77087 | 1.968886e-15 | 1.276756e-15 | -1.498801e-15 | 0.01545738 | 0.02204456 | 0.03750194
596285434995.1 | 0.0029597 | 1.668041 | 0.01289355 | 3.222671 | 2.782196 | 0.04301396 | 0.01546043 | 72.19847 | 0.5228683 | 0.2449304 | 0.5228683 | 0.2449304 | 0.5773925 | -12.12829 | 0.5773925 | -12.12829 | 1.857966e-15 | 4.440892e-16 | -1.804112e-15 | 0.01545738 | 0.02204456 | 0.03750194
606060606060.6 | 0.0029597 | 1.667867 | 0.01305934 | 3.317618 | 2.78161 | 0.04356248 | 0.01566089 | 72.30736 | 0.5894578 | 0.0224132 | 0.5894578 | 0.0224132 | 0.5898837 | -12.52837 | 0.5898837 | -12.52837 | 4.039962e-15 | -1.110223e-16 | 4.038436e-15 | 0.01545738 | 0.02204456 | 0.03750194
615835777126.1 | 0.0029597 | 1.66773 | 0.01326443 | 3.42407 | 2.781147 | 0.04424297 | 0.01590818 | 72.34943 | 0.5192794 | -0.2103628 | 0.5192794 | -0.2103628 | 0.560271 | -12.95127 | 0.560271 | -12.95127 | 4.996004e-16 | 0 | -4.996004e-16 | 0.01545738 | 0.02204456 | 0.03750194
625610948191.6 | 0.0029597 | 1.667656 | 0.01344627 | 3.526105 | 2.780895 | 0.04484749 | 0.016127 | 72.45096 | 0.3920949 | -0.37545 | 0.3920949 | -0.37545 | 0.5428638 | -13.33009 | 0.5428638 | -13.33009 | 3.532708e-15 | 2.498002e-15 | 2.498002e-15 | 0.01545738 | 0.02204456 | 0.03750194
635386119257.1 | 0.0029597 | 1.667597 | 0.01356877 | 3.613827 | 2.780697 | 0.04525449 | 0.01627451 | 72.4455 | 0.214887 | -0.5155702 | 0.214887 | -0.5155702 | 0.5585598 | -13.74227 | 0.5585598 | -13.74227 | 1.110223e-16 | 0 | -1.110223e-16 | 0.01545738 | 0.02204456 | 0.03750194
645161290322.6 | 0.0029597 | 1.667503 | 0.01366894 | 3.696515 | 2.78038 | 0.04558602 | 0.01639561 | 72.29753 | -0.01627508 | -0.5455302 | -0.01627508 | -0.5455302 | 0.5457729 | -14.16699 | 0.5457729 | -14.16699 | 7.822199e-16 | -7.077672e-16 | 3.330669e-16 | 0.01545738 | 0.02204456 | 0.03750194
654936461388.1 | 0.0029597 | 1.667379 | 0.01380181 | 3.788999 | 2.779961 | 0.0460257 | 0.01655624 | 72.40026 | -0.2038243 | -0.4874607 | -0.2038243 | -0.4874607 | 0.5283581 | -14.53321 | 0.5283581 | -14.53321 | 1.579875e-15 | -1.498801e-15 | 4.996004e-16 | 0.01545738 | 0.02204456 | 0.03750194
664711632453.6 | 0.0029597 | 1.667263 | 0.0139697 | 3.89233 | 2.779572 | 0.04658235 | 0.01675882 | 72.21483 | -0.3788153 | -0.3741649 | -0.3788153 | -0.3741649 | 0.5324476 | -14.92874 | 0.5324476 | -14.92874 | 3.729176e-15 | -2.609024e-15 | 2.664535e-15 | 0.01545738 | 0.02204456 | 0.03750194
674486803519.1 | 0.0029597 | 1.667168 | 0.01413817 | 3.997201 | 2.779249 | 0.04714142 | 0.01696193 | 72.07618 | -0.4886252 | -0.1746315 | -0.4886252 | -0.1746315 | 0.5188938 | -15.36472 | 0.5188938 | -15.36472 | 6.455782e-16 | -2.775558e-16 | 5.828671e-16 | 0.01545738 | 0.02204456 | 0.03750194
684261974584.6 | 0.0029597 | 1.667077 | 0.01428353 | 4.096823 | 2.778941 | 0.0476235 | 0.01713728 | 72.0026 | -0.5029209 | 0.01853761 | -0.5029209 | 0.01853761 | 0.5032624 | -15.74481 | 0.5032624 | -15.74481 | 2.302921e-15 | -1.110223e-16 | -2.300243e-15 | 0.01545738 | 0.02204456 | 0.03750194
694037145650.0 | 0.0029597 | 1.666978 | 0.0144212 | 4.195398 | 2.778609 | 0.04807964 | 0.01730349 | 71.72622 | -0.4654881 | 0.2100511 | -0.4654881 | 0.2100511 | 0.5106865 | -16.13186 | 0.5106865 | -16.13186 | 1.618414e-15 | 6.106227e-16 | 1.498801e-15 | 0.01545738 | 0.02204456 | 0.03750194
703812316715.5 | 0.0029597 | 1.666886 | 0.01456184 | 4.29598 | 2.778296 | 0.04854584 | 0.01747324 | 71.54397 | -0.3303494 | 0.374765 | -0.3303494 | 0.374765 | 0.4995794 | -16.55627 | 0.4995794 | -16.55627 | 1.577923e-15 | 9.992007e-16 | 1.221245e-15 | 0.01545738 | 0.02204456 | 0.03750194
713587487781.0 | 0.0029597 | 1.6668 | 0.01470172 | 4.397487 | 2.778005 | 0.04900965 | 0.01764203 | 71.48224 | -0.1560594 | 0.4544743 | -0.1560594 | 0.4544743 | 0.4805221 | -16.94799 | 0.4805221 | -16.94799 | 2.1065e-15 | -1.998401e-15 | -6.661338e-16 | 0.01545738 | 0.02204456 | 0.03750194
723362658846.5 | 0.0029597 | 1.6667 | 0.01482602 | 4.495416 | 2.777668 | 0.04942105 | 0.01779228 | 71.44744 | 0.02914154 | 0.4831787 | 0.02914154 | 0.4831787 | 0.4840567 | -17.339 | 0.4840567 | -17.339 | 4.675642e-15 | 4.659467e-15 | -3.885781e-16 | 0.01545738 | 0.02204456 | 0.03750194
733137829912.0 | 0.0029597 | 1.666573 | 0.01495155 | 4.594741 | 2.777242 | 0.0498357 | 0.01794431 | 71.48545 | 0.2217175 | 0.4273059 | 0.2217175 | 0.4273059 | 0.4814031 | -17.75739 | 0.4814031 | -17.75739 | 6.329245e-16 | -3.885781e-16 | 4.996004e-16 | 0.01545738 | 0.02204456 | 0.03750194
742913000977.5 | 0.0029597 | 1.666444 | 0.01509291 | 4.700024 | 2.776808 | 0.05030297 | 0.0181154 | 71.37528 | 0.3514768 | 0.3001246 | 0.3514768 | 0.3001246 | 0.4621803 | -18.1428 | 0.4621803 | -18.1428 | 1.336886e-15 | 8.881784e-16 | -9.992007e-16 | 0.01545738 | 0.02204456 | 0.03750194
752688172043.0 | 0.0029597 | 1.666354 | 0.01525474 | 4.812926 | 2.776502 | 0.0508396 | 0.01831067 | 69.84523 | 0.4370638 | 0.1476171 | 0.4370638 | 0.1476171 | 0.4613194 | -18.52384 | 0.4613194 | -18.52384 | 1.023575e-15 | 2.220446e-16 | -9.992007e-16 | 0.01545738 | 0.02204456 | 0.03750194
762463343108.5 | 0.0029597 | 1.666302 | 0.01540436 | 4.92325 | 2.776326 | 0.05133666 | 0.01849086 | 71.48303 | 0.452195 | -0.04690297 | 0.452195 | -0.04690297 | 0.4546209 | -18.95291 | 0.4546209 | -18.95291 | 4.548549e-16 | 1.665335e-16 | 4.232725e-16 | 0.01545738 | 0.02204456 | 0.03750194
772238514174.0 | 0.0029597 | 1.666251 | 0.01552854 | 5.026566 | 2.77615 | 0.05174889 | 0.01864053 | 71.64625 | 0.3840199 | -0.2143441 | 0.3840199 | -0.2143441 | 0.4397894 | -19.35864 | 0.4397894 | -19.35864 | 6.061909e-16 | -1.665335e-16 | -5.828671e-16 | 0.01545738 | 0.02204456 | 0.03750194
782013685239.5 | 0.0029597 | 1.666157 | 0.01563865 | 5.126287 | 2.775836 | 0.05211292 | 0.01877378 | 71.55138 | 0.2778076 | -0.3417105 | 0.2778076 | -0.3417105 | 0.4403898 | -19.73774 | 0.4403898 | -19.73774 | 2.601336e-15 | -1.998401e-15 | -1.665335e-15 | 0.01545738 | 0.02204456 | 0.03750194
791788856305.0 | 0.0029597 | 1.666033 | 0.01576929 | 5.233721 | 2.775416 | 0.05254429 | 0.01893204 | 71.5699 | 0.1197986 | -0.4222533 | 0.1197986 | -0.4222533 | 0.4389186 | -20.1439 | 0.4389186 | -20.1439 | 5.215981e-15 | -4.996004e-15 | -1.498801e-15 | 0.01545738 | 0.02204456 | 0.03750194
801564027370.5 | 0.0029597 | 1.665911 | 0.01592429 | 5.350417 | 2.775005 | 0.05305691 | 0.01911957 | 71.38103 | -0.0529767 | -0.4176299 | -0.0529767 | -0.4176299 | 0.4209766 | -20.54653 | 0.4209766 | -20.54653 | 1.912166e-15 | 1.845746e-15 | -4.996004e-16 | 0.01545738 | 0.02204456 | 0.03750194
811339198436.0 | 0.0029597 | 1.665818 | 0.01608248 | 5.469463 | 2.774691 | 0.05358098 | 0.01931061 | 71.45034 | -0.2017483 | -0.3618593 | -0.2017483 | -0.3618593 | 0.4143 | -20.92896 | 0.4143 | -20.92896 | 6.684428e-16 | -4.996004e-16 | 4.440892e-16 | 0.01545738 | 0.02204456 | 0.03750194
821114369501.5 | 0.0029597 | 1.665743 | 0.01621574 | 5.581224 | 2.774438 | 0.05402251 | 0.01947152 | 71.08198 | -0.3298597 | -0.2498179 | -0.3298597 | -0.2498179 | 0.413783 | -21.34296 | 0.413783 | -21.34296 | 2.220446e-16 | 0 | 2.220446e-16 | 0.01545738 | 0.02204456 | 0.03750194
830889540567.0 | 0.0029597 | 1.665664 | 0.01632653 | 5.686253 | 2.774172 | 0.05438903 | 0.0196055 | 71.20306 | -0.391553 | -0.09600096 | -0.391553 | -0.09600096 | 0.40315 | -21.75071 | 0.40315 | -21.75071 | 8.068236e-16 | 5.551115e-17 | -8.049117e-16 | 0.01545738 | 0.02204456 | 0.03750194
840664711632.5 | 0.0029597 | 1.665569 | 0.01642693 | 5.788532 | 2.77385 | 0.05472038 | 0.01972723 | 70.74017 | -0.3915746 | 0.05492445 | -0.3915746 | 0.05492445 | 0.3954079 | -22.1305 | 0.3954079 | -22.1305 | 2.267862e-15 | 3.885781e-16 | 2.234324e-15 | 0.01545738 | 0.02204456 | 0.03750194
850439882697.9 | 0.0029597 | 1.665461 | 0.01653876 | 5.895705 | 2.773486 | 0.05508931 | 0.01986284 | 70.89901 | -0.3388424 | 0.2050176 | -0.3388424 | 0.2050176 | 0.3960384 | -22.53528 | 0.3960384 | -22.53528 | 1.440351e-15 | 6.106227e-16 | 1.304512e-15 | 0.01545738 | 0.02204456 | 0.03750194
860215053763.4 | 0.0029597 | 1.665354 | 0.0166695 | 6.010614 | 2.773126 | 0.05552125 | 0.02002117 | 70.59658 | -0.2236265 | 0.3135655 | -0.2236265 | 0.3135655 | 0.3851391 | -22.94243 | 0.3851391 | -22.94243 | 2.220446e-16 | 0 | -2.220446e-16 | 0.01545738 | 0.02204456 | 0.03750194
869990224828.9 | 0.0029597 | 1.665262 | 0.0168235 | 6.135075 | 2.772816 | 0.05603109 | 0.02020729 | 70.82335 | -0.08834238 | 0.3661944 | -0.08834238 | 0.3661944 | 0.3766998 | -23.32522 | 0.3766998 | -23.32522 | 2.601928e-15 | 2.553513e-15 | 4.996004e-16 | 0.01545738 | 0.02204456 | 0.03750194
879765395894.4 | 0.0029597 | 1.665193 | 0.0169794 | 6.261499 | 2.772579 | 0.05654794 | 0.02039543 | 70.68082 | 0.06093665 | 0.3681291 | 0.06093665 | 0.3681291 | 0.3731384 | -23.72599 | 0.3731384 | -23.72599 | 7.48404e-16 | 7.147061e-16 | -2.220446e-16 | 0.01545738 | 0.02204456 | 0.03750194
889540566959.9 | 0.0029597 | 1.665128 | 0.01711102 | 6.380148 | 2.772358 | 0.05698407 | 0.02055437 | 70.67695 | 0.1988037 | 0.3033249 | 0.1988037 | 0.3033249 | 0.3626692 | -24.14212 | 0.3626692 | -24.14212 | 5.855045e-16 | -3.053113e-16 | 4.996004e-16 | 0.01545738 | 0.02204456 | 0.03750194
899315738025.4 | 0.0029597 | 1.665043 | 0.01720806 | 6.486843 | 2.772072 | 0.05730433 | 0.02067202 | 70.58998 | 0.2935633 | 0.2012841 | 0.2935633 | 0.2012841 | 0.3559419 | -24.53171 | 0.3559419 | -24.53171 | 2.237726e-16 | -1.110223e-16 | 1.94289e-16 | 0.01545738 | 0.02204456 | 0.03750194
909090909090.9 | 0.0029597 | 1.664925 | 0.01729785 | 6.591565 | 2.771675 | 0.05759922 | 0.02078138 | 70.4584 | 0.3497111 | 0.07339054 | 0.3497111 | 0.07339054 | 0.357329 | -24.92588 | 0.357329 | -24.92588 | 7.791361e-16 | 5.551115e-17 | 7.771561e-16 | 0.01545738 | 0.02204456 | 0.03750194
918866080156.4 | 0.0029597 | 1.664801 | 0.01741615 | 6.708006 | 2.771258 | 0.05798882 | 0.02092509 | 70.17373 | 0.3437136 | -0.06694215 | 0.3437136 | -0.06694215 | 0.3501718 | -25.32509 | 0.3501718 | -25.32509 | 5.993212e-16 | 5.551115e-17 | -5.967449e-16 | 0.01545738 | 0.02204456 | 0.03750194
928641251221.9 | 0.0029597 | 1.664708 | 0.01756685 | 6.838031 | 2.770943 | 0.05848735 | 0.02110738 | 70.27544 | 0.2830201 | -0.1857306 | 0.2830201 | -0.1857306 | 0.3385207 | -25.71349 | 0.3385207 | -25.71349 | 9.243065e-16 | 6.106227e-16 | 6.938894e-16 | 0.01545738 | 0.02204456 | 0.03750194
938416422287.4 | 0.0029597 | 1.66466 | 0.01771628 | 6.968787 | 2.770778 | 0.05898314 | 0.02128757 | 69.83893 | 0.1853454 | -0.2773551 | 0.1853454 | -0.2773551 | 0.3335847 | -26.11443 | 0.3335847 | -26.11443 | 2.442018e-15 | 2.081668e-15 | 1.276756e-15 | 0.01545738 | 0.02204456 | 0.03750194
948191593352.9 | 0.0029597 | 1.664622 | 0.01783204 | 7.087388 | 2.770649 | 0.05936721 | 0.02142719 | 69.83225 | 0.05562232 | -0.3233055 | 0.05562232 | -0.3233055 | 0.3280554 | -26.53316 | 0.3280554 | -26.53316 | 4.832306e-15 | 4.739265e-15 | 9.436896e-16 | 0.01545738 | 0.02204456 | 0.03750194
957966764418.4 | 0.0029597 | 1.664556 | 0.01791862 | 7.195222 | 2.770425 | 0.0596531 | 0.02153211 | 69.43444 | -0.07131215 | -0.3143018 | -0.07131215 | -0.3143018 | 0.3222903 | -26.92665 | 0.3222903 | -26.92665 | 5.026749e-16 | 4.996004e-16 | -5.551115e-17 | 0.01545738 | 0.02204456 | 0.03750194
967741935483.9 | 0.0029597 | 1.664455 | 0.01801123 | 7.30621 | 2.770085 | 0.05995776 | 0.02164474 | 69.21039 | -0.1829809 | -0.262753 | -0.1829809 | -0.262753 | 0.3201892 | -27.31184 | 0.3201892 | -27.31184 | 1.110223e-16 | 0 | 1.110223e-16 | 0.01545738 | 0.02204456 | 0.03750194
977517106549.4 | 0.0029597 | 1.664349 | 0.01813592 | 7.431102 | 2.769729 | 0.06036902 | 0.021796 | 68.86274 | -0.2659785 | -0.1668276 | -0.2659785 | -0.1668276 | 0.3139682 | -27.71414 | 0.3139682 | -27.71414 | 7.696857e-16 | 3.330669e-16 | -6.938894e-16 | 0.01545738 | 0.02204456 | 0.03750194
987292277614.9 | 0.0029597 | 1.664275 | 0.01829213 | 7.570056 | 2.769476 | 0.06088625 | 0.02198475 | 68.09727 | -0.3008332 | -0.04995036 | -0.3008332 | -0.04995036 | 0.3049519 | -28.10979 | 0.3049519 | -28.10979 | 1.581961e-15 | -3.885781e-16 | 1.533496e-15 | 0.01545738 | 0.02204456 | 0.03750194
997067448680.4 | 0.0029597 | 1.664233 | 0.01845423 | 7.712757 | 2.769332 | 0.06142429 | 0.02218019 | 68.64219 | -0.2904413 | 0.06949845 | -0.2904413 | 0.06949845 | 0.2986406 | -28.5092 | 0.2986406 | -28.5092 | 4.065979e-15 | 9.992007e-16 | 3.941292e-15 | 0.01545738 | 0.02204456 | 0.03750194
1006842619745.8 | 0.0029597 | 1.664206 | 0.01860105 | 7.850337 | 2.769237 | 0.06191199 | 0.02235706 | 68.96691 | -0.2354181 | 0.1762714 | -0.2354181 | 0.1762714 | 0.2940974 | -28.91704 | 0.2940974 | -28.91704 | 1.671107e-15 | -8.881784e-16 | -1.415534e-15 | 0.01545738 | 0.02204456 | 0.03750194
1016617790811.3 | 0.0029597 | 1.664163 | 0.01872463 | 7.979214 | 2.769088 | 0.06232167 | 0.02250621 | 68.85066 | -0.1437452 | 0.2481468 | -0.1437452 | 0.2481468 | 0.2867743 | -29.32009 | 0.2867743 | -29.32009 | 0 | 0 | 0 | 0.01545738 | 0.02204456 | 0.03750194
1026392961876.8 | 0.0029597 | 1.664097 | 0.01883824 | 8.104816 | 2.768866 | 0.06269734 | 0.02264369 | 68.89987 | -0.03852087 | 0.2795849 | -0.03852087 | 0.2795849 | 0.2822261 | -29.70821 | 0.2822261 | -29.70821 | 8.695793e-16 | 8.53484e-16 | 1.665335e-16 | 0.01545738 | 0.02204456 | 0.03750194
1036168132942.3 | 0.0029597 | 1.664014 | 0.01896748 | 8.238137 | 2.768581 | 0.06312428 | 0.02280023 | 68.86193 | 0.07404304 | 0.2694776 | 0.07404304 | 0.2694776 | 0.2794648 | -30.11328 | 0.2794648 | -30.11328 | 1.572299e-15 | -1.471046e-15 | 5.551115e-16 | 0.01545738 | 0.02204456 | 0.03750194
1045943304007.8 | 0.0029597 | 1.66394 | 0.01913387 | 8.388803 | 2.768329 | 0.06367519 | 0.02300131 | 68.85572 | 0.1667877 | 0.214489 | 0.1667877 | 0.214489 | 0.2717051 | -30.50607 | 0.2717051 | -30.50607 | 1.413083e-15 | 9.992007e-16 | -9.992007e-16 | 0.01545738 | 0.02204456 | 0.03750194
1055718475073.3 | 0.0029597 | 1.66389 | 0.01933305 | 8.555346 | 2.768156 | 0.06433613 | 0.02324151 | 68.79422 | 0.2297246 | 0.1306648 | 0.2297246 | 0.1306648 | 0.2642852 | -30.89877 | 0.2642852 | -30.89877 | 1.3947e-15 | -7.21645e-16 | 1.19349e-15 | 0.01545738 | 0.02204456 | 0.03750194
1065493646138.8 | 0.0029597 | 1.663848 | 0.01953116 | 8.723046 | 2.76801 | 0.06499379 | 0.02348033 | 68.67275 | 0.2561556 | 0.02743842 | 0.2561556 | 0.02743842 | 0.2576209 | -31.30922 | 0.2576209 | -31.30922 | 1.656002e-15 | -2.220446e-16 | 1.641048e-15 | 0.01545738 | 0.02204456 | 0.03750194
1075268817204.3 | 0.0029597 | 1.663788 | 0.01967959 | 8.869971 | 2.767805 | 0.06548534 | 0.02365967 | 68.42417 | 0.2384333 | -0.07384638 | 0.2384333 | -0.07384638 | 0.2496072 | -31.71627 | 0.2496072 | -31.71627 | 3.908021e-16 | 1.110223e-16 | 3.747003e-16 | 0.01545738 | 0.02204456 | 0.03750194
1085043988269.8 | 0.0029597 | 1.663696 | 0.0197734 | 8.993272 | 2.767493 | 0.06579383 | 0.0237738 | 68.02471 | 0.1906048 | -0.1571801 | 0.1906048 | -0.1571801 | 0.2470542 | -32.10551 | 0.2470542 | -32.10551 | 1.848821e-15 | -1.082467e-15 | -1.498801e-15 | 0.01545738 | 0.02204456 | 0.03750194
1094819159335.3 | 0.0029597 | 1.663624 | 0.01984899 | 9.108982 | 2.76725 | 0.06604249 | 0.02386574 | 65.33 | 0.1198191 | -0.2133941 | 0.1198191 | -0.2133941 | 0.2447318 | -32.4751 | 0.2447318 | -32.4751 | 1.475229e-16 | 9.714451e-17 | 1.110223e-16 | 0.01545738 | 0.02204456 | 0.03750194
1104594330400.8 | 0.0029597 | 1.663605 | 0.01998499 | 9.253286 | 2.767182 | 0.06649427 | 0.0240296 | 64.10356 | 0.01960667 | -0.2418842 | 0.01960667 | -0.2418842 | 0.2426776 | -32.90584 | 0.2426776 | -32.90584 | 1.554812e-15 | -1.550843e-15 | -1.110223e-16 | 0.01545738 | 0.02204456 | 0.03750194
1114369501466.3 | 0.0029597 | 1.663662 | 0.02020982 | 9.440191 | 2.767363 | 0.06724462 | 0.02429916 | 65.10647 | -0.07225096 | -0.2210973 | -0.07225096 | -0.2210973 | 0.2326031 | -33.30257 | 0.2326031 | -33.30257 | 1.334579e-15 | 1.276756e-15 | -3.885781e-16 | 0.01545738 | 0.02204456 | 0.03750194
1124144672531.8 | 0.0029597 | 1.663746 | 0.02051107 | 9.664951 | 2.76763 | 0.06825042 | 0.02466024 | 67.56451 | -0.1483014 | -0.1681319 | -0.1483014 | -0.1681319 | 0.224191 | -33.70953 | 0.224191 | -33.70953 | 1.556541e-15 | -1.19349e-15 | 9.992007e-16 | 0.01545738 | 0.02204456 | 0.03750194
1133919843597.3 | 0.0029597 | 1.663793 | 0.02082578 | 9.898578 | 2.767774 | 0.06929958 | 0.02503802 | 67.86547 | -0.1968928 | -0.08889509 | -0.1968928 | -0.08889509 | 0.2160303 | -34.13343 | 0.2160303 | -34.13343 | 1.230123e-15 | -4.996004e-16 | 1.124101e-15 | 0.01545738 | 0.02204456 | 0.03750194
1143695014662.8 | 0.0029597 | 1.663787 | 0.02113142 | 10.13043 | 2.76774 | 0.07031635 | 0.02540569 | 67.75251 | -0.2090435 | -0.0051072 | -0.2090435 | -0.0051072 | 0.2091058 | -34.53309 | 0.2091058 | -34.53309 | 2.844947e-16 | 0 | -2.844947e-16 | 0.01545738 | 0.02204456 | 0.03750194
1153470185728.3 | 0.0029597 | 1.663761 | 0.02148706 | 10.38897 | 2.767638 | 0.07149866 | 0.02583382 | 66.17076 | -0.1891008 | 0.07207529 | -0.1891008 | 0.07207529 | 0.2023709 | -34.92167 | 0.2023709 | -34.92167 | 1.777224e-16 | 1.110223e-16 | 1.387779e-16 | 0.01545738 | 0.02204456 | 0.03750194
1163245356793.7 | 0.0029597 | 1.663795 | 0.02202958 | 10.74154 | 2.767729 | 0.0733054 | 0.02648576 | 60.77216 | -0.1484729 | 0.1307726 | -0.1484729 | 0.1307726 | 0.1978527 | -35.27962 | 0.1978527 | -35.27962 | 2.574694e-15 | -1.720846e-15 | -1.915135e-15 | 0.01545738 | 0.02204456 | 0.03750194
1173020527859.2 | 0.0029597 | 1.663773 | 0.02286997 | 11.24502 | 2.767616 | 0.07610086 | 0.0274969 | 65.9823 | -0.0658947 | 0.1748707 | -0.0658947 | 0.1748707 | 0.1868739 | -35.76795 | 0.1868739 | -35.76795 | 1.387779e-16 | 1.387779e-16 | 0 | 0.01545738 | 0.02204456 | 0.03750194
1182795698924.7 | 0.0029597 | 1.663476 | 0.02390143 | 11.85012 | 2.76658 | 0.07951888 | 0.02874267 | 67.27175 | 0.007501292 | 0.1597678 | 0.007501292 | 0.1597678 | 0.1599438 | -36.17523 | 0.1599438 | -36.17523 | 6.852158e-17 | -6.852158e-17 | 0 | 0.01545738 | 0.02204456 | 0.03750194
1192570869990.2 | 0.0029597 | 1.662663 | 0.02482012 | 12.4073 | 2.763833 | 0.082535 | 0.02986251 | 67.31059 | 0.05131193 | 0.1323612 | 0.05131193 | 0.1323612 | 0.1419591 | -36.49814 | 0.1419591 | -36.49814 | 1.861901e-16 | 1.665335e-16 | -8.326673e-17 | 0.01545738 | 0.02204456 | 0.03750194
1202346041055.7 | 0.0029597 | 1.661404 | 0.02524974 | 12.72552 | 2.759625 | 0.08390004 | 0.03040269 | 67.02359 | 0.07963318 | 0.1063866 | 0.07963318 | 0.1063866 | 0.1328892 | -36.77087 | 0.1328892 | -36.77087 | 1.387779e-17 | 1.387779e-17 | 0 | 0.01545738 | 0.02204456 | 0.03750194
1212121212121.2 | 0.0029597 | 1.660004 | 0.02506126 | 12.73321 | 2.754987 | 0.08320359 | 0.03020109 | 63.9908 | 0.1069299 | 0.08442805 | 0.1069299 | 0.08442805 | 0.1362428 | -37.03077 | 0.1362428 | -37.03077 | 7.997508e-16 | -4.996004e-16 | 6.245005e-16 | 0.01545738 | 0.02204456 | 0.03750194
1221896383186.7 | 0.0029597 | 1.65888 | 0.02439548 | 12.4949 | 2.751288 | 0.08093835 | 0.02941835 | 66.59539 | 0.135159 | 0.05632343 | 0.135159 | 0.05632343 | 0.146425 | -37.30428 | 0.146425 | -37.30428 | 6.872308e-16 | -1.94289e-16 | 6.591949e-16 | 0.01545738 | 0.02204456 | 0.03750194
1231671554252.2 | 0.0029597 | 1.658278 | 0.02358745 | 12.1777 | 2.749329 | 0.0782291 | 0.02845389 | 63.78814 | 0.1603735 | 0.005273304 | 0.1603735 | 0.005273304 | 0.1604602 | -37.66624 | 0.1604602 | -37.66624 | 2.333203e-16 | 0 | -2.333203e-16 | 0.01545738 | 0.02204456 | 0.03750194
1241446725317.7 | 0.0029597 | 1.658183 | 0.02289073 | 11.91179 | 2.749048 | 0.07591407 | 0.02761467 | 66.36194 | 0.1515546 | -0.06403192 | 0.1515546 | -0.06403192 | 0.1645262 | -38.09886 | 0.1645262 | -38.09886 | 2.897767e-16 | 8.326673e-17 | 2.775558e-16 | 0.01545738 | 0.02204456 | 0.03750194
1251221896383.2 | 0.0029597 | 1.658371 | 0.02240961 | 11.75325 | 2.749691 | 0.0743269 | 0.027031 | 66.17845 | 0.1106428 | -0.1231569 | 0.1106428 | -0.1231569 | 0.165558 | -38.53798 | 0.165558 | -38.53798 | 1.483366e-15 | 1.096345e-15 | 9.992007e-16 | 0.01545738 | 0.02204456 | 0.03750194
1260997067448.7 | 0.0029597 | 1.658584 | 0.02211875 | 11.69133 | 2.750412 | 0.07337161 | 0.02667658 | 66.25798 | 0.05040905 | -0.1607252 | 0.05040905 | -0.1607252 | 0.1684449 | -38.96599 | 0.1684449 | -38.96599 | 4.098062e-16 | 3.608225e-16 | 1.94289e-16 | 0.01545738 | 0.02204456 | 0.03750194
1270772238514.2 | 0.0029597 | 1.658695 | 0.02197776 | 11.70686 | 2.750786 | 0.07290881 | 0.02650472 | 66.12411 | -0.01602615 | -0.167662 | -0.01602615 | -0.167662 | 0.1684262 | -39.3652 | 0.1684262 | -39.3652 | 1.645337e-16 | -1.214306e-16 | -1.110223e-16 | 0.01545738 | 0.02204456 | 0.03750194
1280547409579.7 | 0.0029597 | 1.658727 | 0.0219466 | 11.78018 | 2.750892 | 0.0728068 | 0.02646661 | 66.13504 | -0.07548831 | -0.1469931 | -0.07548831 | -0.1469931 | 0.1652436 | -39.74434 | 0.1652436 | -39.74434 | 1.61633e-15 | -1.401657e-15 | 8.049117e-16 | 0.01545738 | 0.02204456 | 0.03750194
1290322580645.2 | 0.0029597 | 1.658749 | 0.02197612 | 11.88608 | 2.750964 | 0.07290574 | 0.02650188 | 66.16204 | -0.1238733 | -0.1028753 | -0.1238733 | -0.1028753 | 0.1610215 | -40.14765 | 0.1610215 | -40.14765 | 5.855045e-16 | 3.053113e-16 | -4.996004e-16 | 0.01545738 | 0.02204456 | 0.03750194
1300097751710.7 | 0.0029597 | 1.658788 | 0.02201028 | 11.99474 | 2.751092 | 0.07302078 | 0.02654247 | 66.06361 | -0.1516404 | -0.04306753 | -0.1516404 | -0.04306753 | 0.1576376 | -40.56398 | 0.1576376 | -40.56398 | 6.14435e-16 | -2.775558e-16 | 5.481726e-16 | 0.01545738 | 0.02204456 | 0.03750194
1309872922776.1 | 0.0029597 | 1.658806 | 0.02203884 | 12.1006 | 2.751151 | 0.07311632 | 0.02657663 | 65.94796 | -0.1561808 | 0.02087212 | -0.1561808 | 0.02087212 | 0.1575693 | -40.97356 | 0.1575693 | -40.97356 | 5.377643e-16 | 0 | -5.377643e-16 | 0.01545738 | 0.02204456 | 0.03750194
1319648093841.6 | 0.0029597 | 1.65878 | 0.0220769 | 12.21196 | 2.751063 | 0.07324143 | 0.02662296 | 65.78362 | -0.1348396 | 0.07651907 | -0.1348396 | 0.07651907 | 0.1550383 | -41.35687 | 0.1550383 | -41.35687 | 1.477577e-15 | -6.938894e-16 | -1.304512e-15 | 0.01545738 | 0.02204456 | 0.03750194
1329423264907.1 | 0.0029597 | 1.658718 | 0.02214421 | 12.33993 | 2.750855 | 0.07346198 | 0.02670515 | 65.34837 | -0.09338399 | 0.1197268 | -0.09338399 | 0.1197268 | 0.151839 | -41.74909 | 0.151839 | -41.74909 | 1.201932e-15 | 9.714451e-16 | 7.077672e-16 | 0.01545738 | 0.02204456 | 0.03750194
1339198435972.6 | 0.0029597 | 1.658656 | 0.02221356 | 12.46959 | 2.750645 | 0.0736893 | 0.02678982 | 65.47822 | -0.03895305 | 0.1411591 | -0.03895305 | 0.1411591 | 0.1464351 | -42.14225 | 0.1464351 | -42.14225 | 4.093947e-16 | -4.093947e-16 | 0 | 0.01545738 | 0.02204456 | 0.03750194
1348973607038.1 | 0.0029597 | 1.658599 | 0.02227187 | 12.59358 | 2.750454 | 0.07388019 | 0.02686109 | 65.32012 | 0.0190411 | 0.144168 | 0.0190411 | 0.144168 | 0.14542 | -42.54282 | 0.14542 | -42.54282 | 1.669208e-15 | 1.641048e-15 | -3.053113e-16 | 0.01545738 | 0.02204456 | 0.03750194
1358748778103.6 | 0.0029597 | 1.65854 | 0.022324 | 12.71453 | 2.750256 | 0.07405048 | 0.02692494 | 65.30674281 | 0.0725137 | 0.1246423 | 0.0725137 | 0.1246423 | 0.1442011 | -42.93841 | 0.1442011 | -42.93841 | 1.556541e-15 | -1.332268e-15 | 8.049117e-16 | 0.01545738 | 0.02204456 | 0.03750194
1368523949169.1 | 0.0029597 | 1.65847 | 0.02239608 | 12.84735 | 2.750021 | 0.07428645 | 0.02701304 | 65.25697 | 0.1118688 | 0.08574816 | 0.1118688 | 0.08574816 | 0.1409517 | -43.32832 | 0.1409517 | -43.32832 | 1.279469e-16 | 9.714451e-17 | -8.326673e-17 | 0.01545738 | 0.02204456 | 0.03750194
1378299120234.6 | 0.0029597 | 1.658391 | 0.02248126 | 12.98833 | 2.749756 | 0.07456546 | 0.02711712 | 65.17254 | 0.1319039 | 0.03590976 | 0.1319039 | 0.03590976 | 0.1367046 | -43.7165 | 0.1367046 | -43.7165 | 1.274964e-15 | -3.885781e-16 | 1.214306e-15 | 0.01545738 | 0.02204456 | 0.03750194
1388074291300.1 | 0.0029597 | 1.658307 | 0.02254743 | 13.11895 | 2.749474 | 0.07478114 | 0.02719834 | 65.20657 | 0.1321957 | -0.01777145 | 0.1321957 | -0.01777145 | 0.1333849 | -44.11593 | 0.1333849 | -44.11593 | 7.472854e-16 | 1.110223e-16 | 7.389922e-16 | 0.01545738 | 0.02204456 | 0.03750194
1397849462365.6 | 0.0029597 | 1.658216 | 0.0225809 | 13.23095 | 2.749171 | 0.07488804 | 0.02724022 | 65.12828 | 0.1143736 | -0.06686208 | 0.1143736 | -0.06686208 | 0.1324834 | -44.51131 | 0.1324834 | -44.51131 | 4.53105e-16 | -2.914335e-16 | -3.469447e-16 | 0.01545738 | 0.02204456 | 0.03750194
1407624633431.1 | 0.0029597 | 1.658136 | 0.02260082 | 13.33522 | 2.748904 | 0.07495046 | 0.02726558 | 63.68895 | 0.08138944 | -0.1025515 | 0.08138944 | -0.1025515 | 0.1309238 | -44.88224 | 0.1309238 | -44.88224 | 2.284614e-15 | -1.804112e-15 | -1.401657e-15 | 0.01545738 | 0.02204456 | 0.03750194
1417399804496.6 | 0.0029597 | 1.658072 | 0.0226467 | 13.45508 | 2.74869 | 0.07509971 | 0.027322 | 60.61959 | 0.03366162 | -0.1249977 | 0.03366162 | -0.1249977 | 0.1294509 | -45.29004 | 0.1294509 | -45.29004 | 2.352889e-15 | 2.275957e-15 | 5.967449e-16 | 0.01545738 | 0.02204456 | 0.03750194
1427174975562.1 | 0.0029597 | 1.658028 | 0.02272575 | 13.59517 | 2.748541 | 0.07535985 | 0.02741813 | 64.9115 | -0.01674219 | -0.1243351 | -0.01674219 | -0.1243351 | 0.1254572 | -45.68694 | 0.1254572 | -45.68694 | 7.575798e-16 | -7.494005e-16 | 1.110223e-16 | 0.01545738 | 0.02204456 | 0.03750194
1436950146627.6 | 0.0029597 | 1.657979 | 0.0228284 | 13.75011 | 2.748372 | 0.07569798 | 0.02754284 | 65.30369 | -0.06156709 | -0.1054603 | -0.06156709 | -0.1054603 | 0.1221162 | -46.08151 | 0.1221162 | -46.08151 | 1.579342e-15 | -1.366962e-15 | 7.910339e-16 | 0.01545738 | 0.02204456 | 0.03750194
1446725317693.1 | 0.0029597 | 1.657912 | 0.02293666 | 13.9093 | 2.748146 | 0.07605392 | 0.02767463 | 65.11959 | -0.09570157 | -0.07266788 | -0.09570157 | -0.07266788 | 0.1201641 | -46.47445 | 0.1201641 | -46.47445 | 6.913869e-16 | -4.302114e-16 | 5.412337e-16 | 0.01545738 | 0.02204456 | 0.03750194
1456500488758.6 | 0.0029597 | 1.657823 | 0.02304448 | 14.06911 | 2.747846 | 0.07640733 | 0.02780626 | 64.9954 | -0.1137195 | -0.03023952 | -0.1137195 | -0.03023952 | 0.1176713 | -46.86399 | 0.1176713 | -46.86399 | 2.680246e-16 | -9.714451e-17 | 2.498002e-16 | 0.01545738 | 0.02204456 | 0.03750194
1466275659824.0 | 0.0029597 | 1.65772 | 0.02313806 | 14.22105 | 2.747501 | 0.07671284 | 0.02792096 | 64.72624 | -0.1124685 | 0.01459953 | -0.1124685 | 0.01459953 | 0.1134121 | -47.25298 | 0.1134121 | -47.25298 | 1.930142e-15 | -1.94289e-16 | -1.920339e-15 | 0.01545738 | 0.02204456 | 0.03750194
1476050830889.5 | 0.0029597 | 1.657601 | 0.02320958 | 14.36011 | 2.747103 | 0.07694446 | 0.02800931 | 64.5853 | -0.09664558 | 0.05505665 | -0.09664558 | 0.05505665 | 0.1112277 | -47.64171 | 0.1112277 | -47.64171 | 2.154412e-16 | 5.551115e-17 | 2.081668e-16 | 0.01545738 | 0.02204456 | 0.03750194
1485826001955.0 | 0.0029597 | 1.657472 | 0.02327004 | 14.49287 | 2.746672 | 0.07713889 | 0.02808449 | 64.24308 | -0.06843137 | 0.08729074 | -0.06843137 | 0.08729074 | 0.1109168 | -48.02981 | 0.1109168 | -48.02981 | 7.802477e-16 | 6.106227e-16 | 4.857226e-16 | 0.01545738 | 0.02204456 | 0.03750194
1495601173020.5 | 0.0029597 | 1.657347 | 0.02334475 | 14.63505 | 2.746255 | 0.07738073 | 0.02817682 | 64.22395 | -0.02991112 | 0.1043411 | -0.02991112 | 0.1043411 | 0.1085438 | -48.41551 | 0.1085438 | -48.41551 | 1.387779e-16 | -1.387779e-16 | 0 | 0.01545738 | 0.02204456 | 0.03750194