## Sheet1
freq_Hz | thickness_m | n_final | k_final | alpha_final | eps_r_final | eps_i_final | loss_tan_final | alpha_max | H_meas_real | H_meas_imag | H_model_real | H_model_imag | H_meas_mag | H_meas_phi | H_model_mag | H_model_phi | error_abs | error_real | error_imag | TV_n | TV_k | TV_total
303030303030.3 | 0.0029497 | 1.671533 | 0.007487674 | 0.9510912 | 2.793966 | 0.02503179 | 0.008959231 | 67.74076 | 0.8496538 | 0.003813233 | 0.8496538 | 0.003813233 | 0.8496623 | 0.004487954 | 0.8496623 | 0.004487954 | 2.860979e-15 | 1.110223e-16 | -2.858824e-15 | 0.01419245 | 0.02019669 | 0.03438914
312805474095.8 | 0.0029497 | 1.671543 | 0.007462519 | 0.9784732 | 2.794002 | 0.02494785 | 0.008929073 | 69.06827 | 0.7148919 | -0.359939 | 0.7148919 | -0.359939 | 0.8003914 | -0.4664336 | 0.8003914 | -0.4664336 | 1.20089e-15 | 6.661338e-16 | 9.992007e-16 | 0.01419245 | 0.02019669 | 0.03438914
322580645161.3 | 0.0029497 | 1.671516 | 0.00746574 | 1.009486 | 2.793909 | 0.0249582 | 0.008933076 | 68.39234 | 0.5444658 | -0.5635509 | 0.5444658 | -0.5635509 | 0.7836023 | -0.8026211 | 0.7836023 | -0.8026211 | 1.542371e-15 | -7.771561e-16 | -1.332268e-15 | 0.01419245 | 0.02019669 | 0.03438914
332355816226.8 | 0.0029497 | 1.671397 | 0.007573163 | 1.055042 | 2.793509 | 0.02531552 | 0.009062264 | 68.94372 | 0.2966629 | -0.7869627 | 0.2966629 | -0.7869627 | 0.8410227 | -1.210298 | 0.8410227 | -1.210298 | 1.601186e-15 | 1.332268e-15 | 8.881784e-16 | 0.01419245 | 0.02019669 | 0.03438914
342130987292.3 | 0.0029497 | 1.671241 | 0.007774605 | 1.114962 | 2.792987 | 0.02598648 | 0.00930419 | 69.65639 | -0.07365683 | -0.7895593 | -0.07365683 | -0.7895593 | 0.7929875 | -1.663816 | 0.7929875 | -1.663816 | 3.642754e-16 | 3.469447e-16 | 1.110223e-16 | 0.01419245 | 0.02019669 | 0.03438914
351906158357.8 | 0.0029497 | 1.671113 | 0.007994685 | 1.179281 | 2.792555 | 0.02672004 | 0.009568315 | 69.04531 | -0.3240579 | -0.6806197 | -0.3240579 | -0.6806197 | 0.753828 | -2.01516 | 0.753828 | -2.01516 | 1.570092e-16 | -1.110223e-16 | -1.110223e-16 | 0.01419245 | 0.02019669 | 0.03438914
361681329423.3 | 0.0029497 | 1.671019 | 0.008190144 | 1.241672 | 2.792239 | 0.02737178 | 0.009802807 | 69.49212 | -0.6058342 | -0.5353115 | -0.6058342 | -0.5353115 | 0.8084513 | -2.417916 | 0.8084513 | -2.417916 | 6.28037e-16 | 4.440892e-16 | -4.440892e-16 | 0.01419245 | 0.02019669 | 0.03438914
371456500488.8 | 0.0029497 | 1.670947 | 0.008379787 | 1.304758 | 2.791992 | 0.02800435 | 0.01003024 | 70.08964 | -0.7564771 | -0.207697 | -0.7564771 | -0.207697 | 0.7844716 | -2.873637 | 0.7844716 | -2.873637 | 0 | 0 | 0 | 0.01419245 | 0.02019669 | 0.03438914
381231671554.3 | 0.0029497 | 1.6709 | 0.008581021 | 1.371251 | 2.791834 | 0.02867606 | 0.01027141 | 69.64558 | -0.7309628 | 0.06692327 | -0.7309628 | 0.06692327 | 0.73402 | -3.232893 | 0.73402 | -3.232893 | 5.340695e-16 | 2.220446e-16 | -4.857226e-16 | 0.01419245 | 0.02019669 | 0.03438914
391006842619.7 | 0.0029497 | 1.670884 | 0.008769132 | 1.437243 | 2.791775 | 0.0293044 | 0.01049669 | 70.38833 | -0.6860679 | 0.3570795 | -0.6860679 | 0.3570795 | 0.7734306 | -3.621484 | 0.7734306 | -3.621484 | 2.897767e-15 | -9.992007e-16 | -2.720046e-15 | 0.01419245 | 0.02019669 | 0.03438914
400782013685.2 | 0.0029497 | 1.670846 | 0.008931419 | 1.500437 | 2.791646 | 0.02984605 | 0.0106912 | 70.23483 | -0.4456759 | 0.6222255 | -0.4456759 | 0.6222255 | 0.7653702 | -4.090833 | 0.7653702 | -4.090833 | 1.986027e-15 | -1.776357e-15 | -8.881784e-16 | 0.01419245 | 0.02019669 | 0.03438914
410557184750.7 | 0.0029497 | 1.670746 | 0.009095119 | 1.565205 | 2.79131 | 0.03039127 | 0.01088782 | 70.53149 | -0.1780108 | 0.6947622 | -0.1780108 | 0.6947622 | 0.7172046 | -4.461566 | 0.7172046 | -4.461566 | 0 | 0 | 0 | 0.01419245 | 0.02019669 | 0.03438914
420332355816.2 | 0.0029497 | 1.670617 | 0.009306171 | 1.639657 | 2.790875 | 0.0310941 | 0.01114134 | 70.70666 | 0.08114022 | 0.7457404 | 0.08114022 | 0.7457404 | 0.7501417 | -4.820768 | 0.7501417 | -4.820768 | 3.157799e-15 | 3.108624e-15 | 5.551115e-16 | 0.01419245 | 0.02019669 | 0.03438914
430107526881.7 | 0.0029497 | 1.670522 | 0.00954601 | 1.721029 | 2.790554 | 0.03189365 | 0.01142914 | 70.6327 | 0.4005578 | 0.625893 | 0.4005578 | 0.625893 | 0.743094 | -5.281687 | 0.743094 | -5.281687 | 9.5505e-16 | 7.771561e-16 | -5.551115e-16 | 0.01419245 | 0.02019669 | 0.03438914
439882697947.2 | 0.0029497 | 1.670479 | 0.009766397 | 1.800779 | 2.790405 | 0.03262913 | 0.01169333 | 70.93622 | 0.5667858 | 0.394494 | 0.5667858 | 0.394494 | 0.690559 | -5.675136 | 0.690559 | -5.675136 | 1.694682e-15 | -8.881784e-16 | 1.44329e-15 | 0.01419245 | 0.02019669 | 0.03438914
449657869012.7 | 0.0029497 | 1.670429 | 0.009947461 | 1.874924 | 2.790235 | 0.03323306 | 0.01191049 | 70.82973 | 0.6951918 | 0.1710324 | 0.6951918 | 0.1710324 | 0.7159216 | -6.041954 | 0.7159216 | -6.041954 | 1.366804e-15 | 6.661338e-16 | -1.19349e-15 | 0.01419245 | 0.02019669 | 0.03438914
459433040078.2 | 0.0029497 | 1.670329 | 0.01012559 | 1.949986 | 2.789895 | 0.03382612 | 0.01212451 | 71.22283 | 0.7099965 | -0.1514233 | 0.7099965 | -0.1514233 | 0.7259643 | -6.49331 | 0.7259643 | -6.49331 | 7.21645e-16 | 0 | 7.21645e-16 | 0.01419245 | 0.02019669 | 0.03438914
469208211143.7 | 0.0029497 | 1.670207 | 0.01033273 | 2.032215 | 2.789484 | 0.03451558 | 0.01237346 | 71.20124 | 0.5583839 | -0.3817993 | 0.5583839 | -0.3817993 | 0.6764342 | -6.882927 | 0.6764342 | -6.882927 | 2.234281e-15 | 9.992007e-16 | 1.998401e-15 | 0.01419245 | 0.02019669 | 0.03438914
478983382209.2 | 0.0029497 | 1.670109 | 0.01054342 | 2.116855 | 2.789151 | 0.03521732 | 0.01262653 | 71.57729 | 0.3913332 | -0.5559994 | 0.3913332 | -0.5559994 | 0.6799095 | -7.240685 | 0.6799095 | -7.240685 | 2.065134e-15 | 1.665335e-15 | 1.221245e-15 | 0.01419245 | 0.02019669 | 0.03438914
488758553274.7 | 0.0029497 | 1.670031 | 0.01072052 | 2.196338 | 2.78889 | 0.0358072 | 0.01283923 | 71.55913 | 0.1122193 | -0.6855683 | 0.1122193 | -0.6855683 | 0.6946921 | -7.691733 | 0.6946921 | -7.691733 | 4.475452e-16 | 3.885781e-16 | 2.220446e-16 | 0.01419245 | 0.02019669 | 0.03438914
498533724340.2 | 0.0029497 | 1.669932 | 0.01088064 | 2.273726 | 2.788555 | 0.03633986 | 0.01303179 | 72.02946 | -0.1647789 | -0.638058 | -0.1647789 | -0.638058 | 0.6589917 | -8.10671 | 0.6589917 | -8.10671 | 1.221245e-15 | -1.221245e-15 | 0 | 0.01419245 | 0.02019669 | 0.03438914
508308895405.7 | 0.0029497 | 1.669809 | 0.0110708 | 2.358825 | 2.788141 | 0.03697224 | 0.01326053 | 71.99898 | -0.3689717 | -0.5447346 | -0.3689717 | -0.5447346 | 0.657933 | -8.449339 | 0.657933 | -8.449339 | 3.142147e-15 | 2.664535e-15 | -1.665335e-15 | 0.01419245 | 0.02019669 | 0.03438914
518084066471.2 | 0.0029497 | 1.669711 | 0.01129582 | 2.453055 | 2.787806 | 0.03772151 | 0.0135309 | 72.33737 | -0.5719705 | -0.3513705 | -0.5719705 | -0.3513705 | 0.671276 | -8.873899 | 0.671276 | -8.873899 | 9.420555e-16 | -6.661338e-16 | 6.661338e-16 | 0.01419245 | 0.02019669 | 0.03438914
527859237536.7 | 0.0029497 | 1.669634 | 0.01148233 | 2.540607 | 2.787546 | 0.0383426 | 0.01375496 | 72.33815 | -0.6254839 | -0.07024184 | -0.6254839 | -0.07024184 | 0.6294156 | -9.312947 | 0.6294156 | -9.312947 | 1.835229e-15 | 1.110223e-16 | -1.831868e-15 | 0.01419245 | 0.02019669 | 0.03438914
537634408602.2 | 0.0029497 | 1.669539 | 0.01159088 | 2.612116 | 2.787227 | 0.03870284 | 0.01388579 | 72.69524 | -0.6058332 | 0.1514456 | -0.6058332 | 0.1514456 | 0.6244755 | -9.669737 | 0.6244755 | -9.669737 | 1.801335e-15 | -9.992007e-16 | -1.498801e-15 | 0.01419245 | 0.02019669 | 0.03438914
547409579667.6 | 0.0029497 | 1.669384 | 0.01166981 | 2.67772 | 2.786707 | 0.03896278 | 0.01398165 | 72.259 | -0.5168042 | 0.3998011 | -0.5168042 | 0.3998011 | 0.6533968 | -10.08321 | 0.6533968 | -10.08321 | 2.775558e-16 | 2.220446e-16 | 1.665335e-16 | 0.01419245 | 0.02019669 | 0.03438914
557184750733.1 | 0.0029497 | 1.66924 | 0.01182111 | 2.760874 | 2.786224 | 0.03946454 | 0.01416417 | 70.15655 | -0.2981412 | 0.5521742 | -0.2981412 | 0.5521742 | 0.6275225 | -10.50049 | 0.6275225 | -10.50049 | 1.44329e-15 | 1.332268e-15 | 5.551115e-16 | 0.01419245 | 0.02019669 | 0.03438914
566959921798.6 | 0.0029497 | 1.66917 | 0.01205358 | 2.864558 | 2.785984 | 0.04023896 | 0.01444336 | 72.23926 | -0.07896388 | 0.5948981 | -0.07896388 | 0.5948981 | 0.6001159 | -10.86361 | 0.6001159 | -10.86361 | 1.124101e-15 | 1.124101e-15 | 0 | 0.01419245 | 0.02019669 | 0.03438914
576735092864.1 | 0.0029497 | 1.669174 | 0.01228844 | 2.970725 | 2.78599 | 0.04102309 | 0.01472478 | 72.47122 | 0.1732897 | 0.5865355 | 0.1732897 | 0.5865355 | 0.6115989 | -11.28285 | 0.6115989 | -11.28285 | 2.365746e-15 | -2.19269e-15 | 8.881784e-16 | 0.01419245 | 0.02019669 | 0.03438914
586510263929.6 | 0.0029497 | 1.669142 | 0.0124576 | 3.062662 | 2.785881 | 0.04158701 | 0.01492777 | 72.46606 | 0.3981917 | 0.4410811 | 0.3981917 | 0.4410811 | 0.5942299 | -11.72991 | 0.5942299 | -11.72991 | 2.119625e-15 | 1.498801e-15 | -1.498801e-15 | 0.01419245 | 0.02019669 | 0.03438914
596285434995.1 | 0.0029497 | 1.669019 | 0.0125993 | 3.149123 | 2.785465 | 0.04205693 | 0.01509871 | 72.44323 | 0.5158884 | 0.2681094 | 0.5158884 | 0.2681094 | 0.5813979 | -12.08708 | 0.5813979 | -12.08708 | 1.023575e-15 | 2.220446e-16 | -9.992007e-16 | 0.01419245 | 0.02019669 | 0.03438914
606060606060.6 | 0.0029497 | 1.668838 | 0.01278317 | 3.247459 | 2.784857 | 0.04266607 | 0.01532074 | 72.5525 | 0.5926241 | 0.0569108 | 0.5926241 | 0.0569108 | 0.5953504 | -12.47063 | 0.5953504 | -12.47063 | 3.068098e-15 | 2.220446e-16 | -3.060052e-15 | 0.01419245 | 0.02019669 | 0.03438914
615835777126.1 | 0.0029497 | 1.668695 | 0.01300669 | 3.357539 | 2.784375 | 0.04340843 | 0.01559 | 72.59471 | 0.5390837 | -0.1883349 | 0.5390837 | -0.1883349 | 0.5710352 | -12.90248 | 0.5710352 | -12.90248 | 2.391494e-15 | 8.881784e-16 | 2.220446e-15 | 0.01419245 | 0.02019669 | 0.03438914
625610948191.6 | 0.0029497 | 1.668615 | 0.01320277 | 3.462251 | 2.784103 | 0.04406069 | 0.01582581 | 72.69658 | 0.4103179 | -0.3605378 | 0.4103179 | -0.3605378 | 0.5462127 | -13.28728 | 0.5462127 | -13.28728 | 1.336886e-15 | 8.881784e-16 | 9.992007e-16 | 0.01419245 | 0.02019669 | 0.03438914
635386119257.1 | 0.0029497 | 1.668545 | 0.01333526 | 3.551635 | 2.783865 | 0.04450097 | 0.01598532 | 72.69111 | 0.245817 | -0.5056676 | 0.245817 | -0.5056676 | 0.5622505 | -13.68468 | 0.5622505 | -13.68468 | 1.556541e-15 | 1.19349e-15 | 9.992007e-16 | 0.01419245 | 0.02019669 | 0.03438914
645161290322.6 | 0.0029497 | 1.668433 | 0.0134463 | 3.636305 | 2.783486 | 0.0448685 | 0.01611953 | 72.54264 | 0.01369716 | -0.5569075 | 0.01369716 | -0.5569075 | 0.5570759 | -14.11258 | 0.5570759 | -14.11258 | 7.705473e-16 | -6.297046e-16 | -4.440892e-16 | 0.01419245 | 0.02019669 | 0.03438914
654936461388.1 | 0.0029497 | 1.66829 | 0.01358825 | 3.73037 | 2.783008 | 0.0453383 | 0.01629111 | 72.64571 | -0.1813992 | -0.4999221 | -0.1813992 | -0.4999221 | 0.5318156 | -14.48525 | 0.5318156 | -14.48525 | 2.940651e-15 | 2.803313e-15 | -8.881784e-16 | 0.01419245 | 0.02019669 | 0.03438914
664711632453.6 | 0.0029497 | 1.668162 | 0.01376042 | 3.834019 | 2.782576 | 0.04590924 | 0.01649883 | 72.45965 | -0.3564078 | -0.3980943 | -0.3564078 | -0.3980943 | 0.5343273 | -14.86737 | 0.5343273 | -14.86737 | 9.453208e-16 | 6.106227e-16 | -7.21645e-16 | 0.01419245 | 0.02019669 | 0.03438914
674486803519.1 | 0.0029497 | 1.668057 | 0.01392397 | 3.936639 | 2.78222 | 0.04645193 | 0.016696 | 72.32053 | -0.48628 | -0.207174 | -0.48628 | -0.207174 | 0.5285729 | -15.30521 | 0.5285729 | -15.30521 | 4.268587e-15 | 1.498801e-15 | -3.996803e-15 | 0.01419245 | 0.02019669 | 0.03438914
684261974584.6 | 0.0029497 | 1.667953 | 0.01406354 | 4.033725 | 2.781869 | 0.04691465 | 0.01686444 | 72.2467 | -0.5090535 | -0.006557293 | -0.5090535 | -0.006557293 | 0.5090957 | -15.69508 | 0.5090957 | -15.69508 | 9.931292e-16 | 0 | -9.931292e-16 | 0.01419245 | 0.02019669 | 0.03438914
694037145650.0 | 0.0029497 | 1.667842 | 0.01419684 | 4.130129 | 2.781496 | 0.04735619 | 0.01702544 | 71.96938 | -0.4802386 | 0.1799651 | -0.4802386 | 0.1799651 | 0.5128514 | -16.06651 | 0.5128514 | -16.06651 | 2.802214e-15 | -7.771561e-16 | -2.692291e-15 | 0.01419245 | 0.02019669 | 0.03438914
703812316715.5 | 0.0029497 | 1.667742 | 0.01433511 | 4.229092 | 2.781156 | 0.04781453 | 0.01719232 | 71.78651 | -0.361017 | 0.3586528 | -0.361017 | 0.3586528 | 0.5088862 | -16.49008 | 0.5088862 | -16.49008 | 1.256074e-15 | 8.881784e-16 | 8.881784e-16 | 0.01419245 | 0.02019669 | 0.03438914
713587487781.0 | 0.0029497 | 1.667653 | 0.01446681 | 4.327222 | 2.780856 | 0.04825123 | 0.01735122 | 71.72458 | -0.1825001 | 0.4508358 | -0.1825001 | 0.4508358 | 0.4863735 | -16.89412 | 0.4863735 | -16.89412 | 2.38375e-15 | 2.109424e-15 | 1.110223e-15 | 0.01419245 | 0.02019669 | 0.03438914
723362658846.5 | 0.0029497 | 1.667548 | 0.01458107 | 4.421143 | 2.780503 | 0.04862925 | 0.01748937 | 71.68966 | -0.00204514 | 0.487248 | -0.00204514 | 0.487248 | 0.4872523 | -17.27456 | 0.4872523 | -17.27456 | 2.662801e-16 | 2.662801e-16 | 0 | 0.01419245 | 0.02019669 | 0.03438914
733137829912.0 | 0.0029497 | 1.667415 | 0.0146989 | 4.5171 | 2.780058 | 0.04901835 | 0.01763213 | 71.7278 | 0.1948648 | 0.450833 | 0.1948648 | 0.450833 | 0.4911442 | -17.68674 | 0.4911442 | -17.68674 | 1.142033e-15 | 1.026956e-15 | -4.996004e-16 | 0.01419245 | 0.02019669 | 0.03438914
742913000977.5 | 0.0029497 | 1.667283 | 0.01483869 | 4.620858 | 2.779612 | 0.04948058 | 0.01780125 | 71.61725 | 0.3388309 | 0.3258472 | 0.3388309 | 0.3258472 | 0.4700881 | -18.08369 | 0.4700881 | -18.08369 | 1.391105e-15 | -6.661338e-16 | 1.221245e-15 | 0.01419245 | 0.02019669 | 0.03438914
752688172043.0 | 0.0029497 | 1.667196 | 0.0149961 | 4.731324 | 2.779318 | 0.05000289 | 0.01799106 | 70.08202 | 0.4285006 | 0.1771968 | 0.4285006 | 0.1771968 | 0.4636933 | -18.45744 | 0.4636933 | -18.45744 | 3.057778e-15 | -1.221245e-15 | 2.803313e-15 | 0.01419245 | 0.02019669 | 0.03438914
762463343108.5 | 0.0029497 | 1.667151 | 0.01513466 | 4.837052 | 2.779163 | 0.05046352 | 0.01815781 | 71.72537 | 0.4625858 | -0.01466138 | 0.4625858 | -0.01466138 | 0.4628181 | -18.88124 | 0.4628181 | -18.88124 | 1.196959e-16 | 0 | -1.196959e-16 | 0.01419245 | 0.02019669 | 0.03438914
772238514174.0 | 0.0029497 | 1.667104 | 0.01524483 | 4.934727 | 2.779003 | 0.05082942 | 0.01829053 | 71.88915 | 0.4049974 | -0.1945236 | 0.4049974 | -0.1945236 | 0.449291 | -19.29733 | 0.449291 | -19.29733 | 1.714567e-15 | -8.326673e-16 | -1.498801e-15 | 0.01419245 | 0.02019669 | 0.03438914
782013685239.5 | 0.0029497 | 1.667013 | 0.01534897 | 5.03133 | 2.778696 | 0.05117386 | 0.0184165 | 71.79395 | 0.3033988 | -0.3260119 | 0.3033988 | -0.3260119 | 0.4453477 | -19.67087 | 0.4453477 | -19.67087 | 1.019049e-15 | -4.996004e-16 | -8.881784e-16 | 0.01419245 | 0.02019669 | 0.03438914
791788856305.0 | 0.0029497 | 1.66689 | 0.01548129 | 5.138136 | 2.778281 | 0.05161119 | 0.01857666 | 71.81253 | 0.1537201 | -0.419159 | 0.1537201 | -0.419159 | 0.4464573 | -20.06885 | 0.4464573 | -20.06885 | 1.4679e-15 | 1.415534e-15 | 3.885781e-16 | 0.01419245 | 0.02019669 | 0.03438914
801564027370.5 | 0.0029497 | 1.666769 | 0.01564005 | 5.254913 | 2.777874 | 0.0521367 | 0.01876856 | 71.62302 | -0.02610885 | -0.4291466 | -0.02610885 | -0.4291466 | 0.4299401 | -20.48112 | 0.4299401 | -20.48112 | 3.856552e-16 | -3.816392e-16 | -5.551115e-17 | 0.01419245 | 0.02019669 | 0.03438914
811339198436.0 | 0.0029497 | 1.666674 | 0.01579662 | 5.372244 | 2.777553 | 0.05265563 | 0.01895756 | 71.69257 | -0.1792386 | -0.3786303 | -0.1792386 | -0.3786303 | 0.4189122 | -20.86248 | 0.4189122 | -20.86248 | 3.248707e-16 | -3.053113e-16 | 1.110223e-16 | 0.01419245 | 0.02019669 | 0.03438914
821114369501.5 | 0.0029497 | 1.666594 | 0.01592756 | 5.482037 | 2.777281 | 0.05308953 | 0.01911565 | 71.32296 | -0.3154037 | -0.2795941 | -0.3154037 | -0.2795941 | 0.4214883 | -21.26586 | 0.4214883 | -21.26586 | 1.898774e-15 | -1.165734e-15 | 1.498801e-15 | 0.01419245 | 0.02019669 | 0.03438914
830889540567.0 | 0.0029497 | 1.666511 | 0.01603587 | 5.585024 | 2.777003 | 0.05344793 | 0.01924662 | 71.44445 | -0.3924554 | -0.1267404 | -0.3924554 | -0.1267404 | 0.4124129 | -21.67878 | 0.4124129 | -21.67878 | 4.041273e-16 | 1.110223e-16 | 3.885781e-16 | 0.01419245 | 0.02019669 | 0.03438914
840664711632.5 | 0.0029497 | 1.666416 | 0.01613509 | 5.685691 | 2.77668 | 0.05377552 | 0.01936684 | 70.97999 | -0.3998241 | 0.02825917 | -0.3998241 | 0.02825917 | 0.4008215 | -22.06171 | 0.4008215 | -22.06171 | 9.660837e-16 | -2.220446e-16 | -9.402201e-16 | 0.01419245 | 0.02019669 | 0.03438914
850439882697.9 | 0.0029497 | 1.666308 | 0.01624092 | 5.789532 | 2.776319 | 0.05412476 | 0.01949515 | 71.13937 | -0.3594571 | 0.1803794 | -0.3594571 | 0.1803794 | 0.4021767 | -22.45624 | 0.4021767 | -22.45624 | 1.387779e-16 | 1.110223e-16 | -8.326673e-17 | 0.01419245 | 0.02019669 | 0.03438914
860215053763.4 | 0.0029497 | 1.666197 | 0.01636563 | 5.901044 | 2.775946 | 0.05453673 | 0.01964618 | 70.83592 | -0.2523203 | 0.3041848 | -0.2523203 | 0.3041848 | 0.3952137 | -22.86948 | 0.3952137 | -22.86948 | 9.883479e-16 | -6.106227e-16 | -7.771561e-16 | 0.01419245 | 0.02019669 | 0.03438914
869990224828.9 | 0.0029497 | 1.6661 | 0.01651526 | 6.022669 | 2.775616 | 0.05503215 | 0.01982701 | 71.06346 | -0.1167122 | 0.3650708 | -0.1167122 | 0.3650708 | 0.3832733 | -23.25252 | 0.3832733 | -23.25252 | 1.195747e-15 | -1.110223e-15 | -4.440892e-16 | 0.01419245 | 0.02019669 | 0.03438914
879765395894.4 | 0.0029497 | 1.666027 | 0.01667149 | 6.147952 | 2.775368 | 0.05555032 | 0.02001547 | 70.92044 | 0.03071475 | 0.378192 | 0.03071475 | 0.378192 | 0.3794372 | -23.64298 | 0.3794372 | -23.64298 | 3.729589e-15 | -3.719247e-15 | 2.775558e-16 | 0.01419245 | 0.02019669 | 0.03438914
889540566959.9 | 0.0029497 | 1.665964 | 0.01680115 | 6.264608 | 2.775154 | 0.05598023 | 0.02017193 | 70.91656 | 0.1787783 | 0.3254736 | 0.1787783 | 0.3254736 | 0.3713418 | -24.06424 | 0.3713418 | -24.06424 | 4.718448e-16 | 4.163336e-16 | -2.220446e-16 | 0.01419245 | 0.02019669 | 0.03438914
899315738025.4 | 0.0029497 | 1.66588 | 0.01689483 | 6.368764 | 2.774872 | 0.05628953 | 0.02028545 | 70.82929 | 0.2835209 | 0.2265981 | 0.2835209 | 0.2265981 | 0.3629474 | -24.45847 | 0.3629474 | -24.45847 | 3.925231e-16 | 2.775558e-16 | -2.775558e-16 | 0.01419245 | 0.02019669 | 0.03438914
909090909090.9 | 0.0029497 | 1.665757 | 0.01698108 | 6.470857 | 2.774459 | 0.05657272 | 0.02039054 | 70.69726 | 0.3487831 | 0.1037902 | 0.3487831 | 0.1037902 | 0.3638984 | -24.84351 | 0.3638984 | -24.84351 | 5.467214e-16 | 2.220446e-16 | -4.996004e-16 | 0.01419245 | 0.02019669 | 0.03438914
918866080156.4 | 0.0029497 | 1.665626 | 0.01710148 | 6.58681 | 2.774019 | 0.05696936 | 0.02053676 | 70.41163 | 0.357521 | -0.03886067 | 0.357521 | -0.03886067 | 0.3596268 | -25.24101 | 0.3596268 | -25.24101 | 2.871361e-15 | 3.885781e-16 | 2.844947e-15 | 0.01419245 | 0.02019669 | 0.03438914
928641251221.9 | 0.0029497 | 1.66553 | 0.01725223 | 6.715562 | 2.773692 | 0.0574682 | 0.02071903 | 70.51369 | 0.3023878 | -0.1659768 | 0.3023878 | -0.1659768 | 0.3449444 | -25.63473 | 0.3449444 | -25.63473 | 1.267066e-15 | -6.106227e-16 | -1.110223e-15 | 0.01419245 | 0.02019669 | 0.03438914
938416422287.4 | 0.0029497 | 1.66548 | 0.01739727 | 6.843305 | 2.77352 | 0.05794961 | 0.02089388 | 70.07569 | 0.2117488 | -0.2655767 | 0.2117488 | -0.2655767 | 0.3396594 | -26.03043 | 0.3396594 | -26.03043 | 1.865208e-15 | -1.498801e-15 | -1.110223e-15 | 0.01419245 | 0.02019669 | 0.03438914
948191593352.9 | 0.0029497 | 1.665437 | 0.01750206 | 6.956237 | 2.773373 | 0.05829714 | 0.0210203 | 70.069 | 0.08508897 | -0.3257602 | 0.08508897 | -0.3257602 | 0.3366895 | -26.44804 | 0.3366895 | -26.44804 | 6.616373e-16 | 6.52256e-16 | 1.110223e-16 | 0.01419245 | 0.02019669 | 0.03438914
957966764418.4 | 0.0029497 | 1.665361 | 0.01758327 | 7.06056 | 2.773117 | 0.05856496 | 0.02111882 | 69.66984 | -0.04642523 | -0.3276629 | -0.04642523 | -0.3276629 | 0.3309354 | -26.84429 | 0.3309354 | -26.84429 | 1.928276e-15 | -1.908196e-15 | 2.775558e-16 | 0.01419245 | 0.02019669 | 0.03438914
967741935483.9 | 0.0029497 | 1.665252 | 0.01767505 | 7.169838 | 2.772752 | 0.05886682 | 0.02123047 | 69.44502 | -0.1617577 | -0.2835464 | -0.1617577 | -0.2835464 | 0.3264416 | -27.22197 | 0.3264416 | -27.22197 | 1.647662e-15 | -1.387779e-15 | 8.881784e-16 | 0.01419245 | 0.02019669 | 0.03438914
977517106549.4 | 0.0029497 | 1.665143 | 0.0178006 | 7.293704 | 2.772385 | 0.05928109 | 0.0213827 | 69.0962 | -0.2561009 | -0.1950812 | -0.2561009 | -0.1950812 | 0.3219385 | -27.62336 | 0.3219385 | -27.62336 | 2.155663e-15 | 1.221245e-15 | -1.776357e-15 | 0.01419245 | 0.02019669 | 0.03438914
987292277614.9 | 0.0029497 | 1.665064 | 0.01794773 | 7.427529 | 2.772117 | 0.05976824 | 0.0215605 | 68.32813 | -0.3027581 | -0.07681766 | -0.3027581 | -0.07681766 | 0.3123514 | -28.02585 | 0.3123514 | -28.02585 | 1.374462e-15 | 2.775558e-16 | -1.346145e-15 | 0.01419245 | 0.02019669 | 0.03438914
997067448680.4 | 0.0029497 | 1.665012 | 0.01809649 | 7.563243 | 2.771936 | 0.06026173 | 0.02173994 | 68.8749 | -0.3028841 | 0.04415122 | -0.3028841 | 0.04415122 | 0.3060852 | -28.41908 | 0.3060852 | -28.41908 | 9.364165e-16 | 1.110223e-16 | 9.298118e-16 | 0.01419245 | 0.02019669 | 0.03438914
1006842619745.8 | 0.0029497 | 1.664971 | 0.01822877 | 7.69322 | 2.771795 | 0.06070074 | 0.02189943 | 69.20072 | -0.2588461 | 0.1570325 | -0.2588461 | 0.1570325 | 0.3027549 | -28.81964 | 0.3027549 | -28.81964 | 1.742201e-15 | 8.881784e-16 | 1.498801e-15 | 0.01419245 | 0.02019669 | 0.03438914
1016617790811.3 | 0.0029497 | 1.664919 | 0.01834035 | 7.815458 | 2.771619 | 0.06107039 | 0.02203419 | 69.08408 | -0.1710684 | 0.2407759 | -0.1710684 | 0.2407759 | 0.2953598 | -29.2274 | 0.2953598 | -29.2274 | 2.032989e-15 | 1.720846e-15 | 1.082467e-15 | 0.01419245 | 0.02019669 | 0.03438914
1026392961876.8 | 0.0029497 | 1.664851 | 0.01843654 | 7.93199 | 2.771389 | 0.06138818 | 0.02215069 | 69.13345 | -0.06586942 | 0.2814484 | -0.06586942 | 0.2814484 | 0.2890536 | -29.61523 | 0.2890536 | -29.61523 | 8.34977e-16 | 8.049117e-16 | 2.220446e-16 | 0.01419245 | 0.02019669 | 0.03438914
1036168132942.3 | 0.0029497 | 1.664766 | 0.01854429 | 8.054335 | 2.771103 | 0.06174383 | 0.02228132 | 69.09538 | 0.04866018 | 0.2846378 | 0.04866018 | 0.2846378 | 0.2887672 | -30.01445 | 0.2887672 | -30.01445 | 1.110223e-16 | 1.110223e-16 | 0 | 0.01419245 | 0.02019669 | 0.03438914
1045943304007.8 | 0.0029497 | 1.66469 | 0.01868935 | 8.193914 | 2.770844 | 0.06222394 | 0.02245668 | 69.08916 | 0.151323 | 0.2380659 | 0.151323 | 0.2380659 | 0.2820887 | -30.41134 | 0.2820887 | -30.41134 | 1.576458e-15 | 1.415534e-15 | -6.938894e-16 | 0.01419245 | 0.02019669 | 0.03438914
1055718475073.3 | 0.0029497 | 1.664642 | 0.01887225 | 8.351432 | 2.770676 | 0.06283107 | 0.02267716 | 69.02744 | 0.2225872 | 0.1572923 | 0.2225872 | 0.1572923 | 0.2725545 | -30.80075 | 0.2725545 | -30.80075 | 7.237769e-16 | 3.885781e-16 | -6.106227e-16 | 0.01419245 | 0.02019669 | 0.03438914
1065493646138.8 | 0.0029497 | 1.664606 | 0.01905721 | 8.51137 | 2.77055 | 0.06344551 | 0.02289997 | 68.90557 | 0.2607515 | 0.05521133 | 0.2607515 | 0.05521133 | 0.2665326 | -31.20727 | 0.2665326 | -31.20727 | 1.566716e-15 | 4.996004e-16 | -1.484923e-15 | 0.01419245 | 0.02019669 | 0.03438914
1075268817204.3 | 0.0029497 | 1.664552 | 0.01919399 | 8.651104 | 2.770366 | 0.0638988 | 0.02306512 | 68.65614 | 0.2545053 | -0.05274874 | 0.2545053 | -0.05274874 | 0.2599141 | -31.62029 | 0.2599141 | -31.62029 | 4.982493e-16 | 1.110223e-16 | 4.857226e-16 | 0.01419245 | 0.02019669 | 0.03438914
1085043988269.8 | 0.0029497 | 1.664455 | 0.01928307 | 8.770265 | 2.770038 | 0.0641916 | 0.02317354 | 68.25533 | 0.2123471 | -0.1436057 | 0.2123471 | -0.1436057 | 0.2563472 | -32.01055 | 0.2563472 | -32.01055 | 1.138317e-15 | 8.049117e-16 | 8.049117e-16 | 0.01419245 | 0.02019669 | 0.03438914
1094819159335.3 | 0.0029497 | 1.664371 | 0.01936356 | 8.886216 | 2.769756 | 0.06445631 | 0.02327148 | 65.55148 | 0.1469448 | -0.2067468 | 0.1469448 | -0.2067468 | 0.2536475 | -32.36882 | 0.2536475 | -32.36882 | 2.220446e-16 | 2.220446e-16 | 0 | 0.01419245 | 0.02019669 | 0.03438914
1104594330400.8 | 0.0029497 | 1.664341 | 0.01951378 | 9.035111 | 2.76965 | 0.06495519 | 0.02345249 | 64.32088 | 0.04667949 | -0.2485864 | 0.04667949 | -0.2485864 | 0.2529312 | -32.8011 | 0.2529312 | -32.8011 | 2.63678e-16 | 2.63678e-16 | 0 | 0.01419245 | 0.02019669 | 0.03438914
1114369501466.3 | 0.0029497 | 1.664392 | 0.01975236 | 9.226507 | 2.769811 | 0.06575133 | 0.02373856 | 65.32719 | -0.05089382 | -0.2347442 | -0.05089382 | -0.2347442 | 0.2401979 | -33.20022 | 0.2401979 | -33.20022 | 2.775558e-17 | -2.775558e-17 | 0 | 0.01419245 | 0.02019669 | 0.03438914
1124144672531.8 | 0.0029497 | 1.664461 | 0.02006538 | 9.454938 | 2.770029 | 0.06679609 | 0.02411386 | 67.79357 | -0.1342916 | -0.1890804 | -0.1342916 | -0.1890804 | 0.2319173 | -33.60429 | 0.2319173 | -33.60429 | 1.232548e-15 | 9.992007e-16 | -7.21645e-16 | 0.01419245 | 0.02019669 | 0.03438914
1133919843597.3 | 0.0029497 | 1.664476 | 0.02038951 | 9.691215 | 2.770064 | 0.06787568 | 0.02450329 | 68.09554 | -0.1939178 | -0.1139194 | -0.1939178 | -0.1139194 | 0.2249039 | -34.02637 | 0.2249039 | -34.02637 | 1.171009e-15 | -6.106227e-16 | 9.992007e-16 | 0.01419245 | 0.02019669 | 0.03438914
1143695014662.8 | 0.0029497 | 1.664415 | 0.02069912 | 9.923192 | 2.769848 | 0.06890386 | 0.0248764 | 67.9822 | -0.2143016 | -0.02976254 | -0.2143016 | -0.02976254 | 0.2163585 | -34.41952 | 0.2163585 | -34.41952 | 3.183584e-16 | -1.110223e-16 | -2.983724e-16 | 0.01419245 | 0.02019669 | 0.03438914
1153470185728.3 | 0.0029497 | 1.664317 | 0.02102757 | 10.16681 | 2.769509 | 0.06999307 | 0.02527274 | 66.39509 | -0.2025794 | 0.0496592 | -0.2025794 | 0.0496592 | 0.2085772 | -34.79791 | 0.2085772 | -34.79791 | 1.602148e-15 | 3.885781e-16 | 1.554312e-15 | 0.01419245 | 0.02019669 | 0.03438914
1163245356793.7 | 0.0029497 | 1.66426 | 0.02147593 | 10.47159 | 2.769301 | 0.07148307 | 0.02581268 | 60.97819 | -0.1694663 | 0.1162767 | -0.1694663 | 0.1162767 | 0.2055215 | -35.15888 | 0.2055215 | -35.15888 | 2.509118e-15 | -1.498801e-15 | -2.012279e-15 | 0.01419245 | 0.02019669 | 0.03438914
1173020527859.2 | 0.0029497 | 1.664153 | 0.02213191 | 10.88212 | 2.768917 | 0.07366178 | 0.0266031 | 66.20599 | -0.0937218 | 0.172498 | -0.0937218 | 0.172498 | 0.1963144 | -35.63061 | 0.1963144 | -35.63061 | 1.389512e-15 | -1.151856e-15 | -7.771561e-16 | 0.01419245 | 0.02019669 | 0.03438914
1182795698924.7 | 0.0029497 | 1.663833 | 0.02291246 | 11.3598 | 2.767817 | 0.07624502 | 0.02754699 | 67.49981 | -0.01818369 | 0.1716878 | -0.01818369 | 0.1716878 | 0.172648 | -36.0228 | 0.172648 | -36.0228 | 1.110223e-16 | -1.110223e-16 | 0 | 0.01419245 | 0.02019669 | 0.03438914
1192570869990.2 | 0.0029497 | 1.663133 | 0.02357906 | 11.78691 | 2.765454 | 0.0784302 | 0.0283607 | 67.53879 | 0.03419087 | 0.1541752 | 0.03419087 | 0.1541752 | 0.1579209 | -36.34655 | 0.1579209 | -36.34655 | 1.798031e-15 | -1.75554e-15 | 3.885781e-16 | 0.01419245 | 0.02019669 | 0.03438914
1202346041055.7 | 0.0029497 | 1.662124 | 0.02384098 | 12.01553 | 2.762089 | 0.07925334 | 0.02869327 | 67.25081 | 0.07515174 | 0.13074 | 0.07515174 | 0.13074 | 0.1508003 | -36.65001 | 0.1508003 | -36.65001 | 3.976416e-16 | -3.469447e-16 | 1.94289e-16 | 0.01419245 | 0.02019669 | 0.03438914
1212121212121.2 | 0.0029497 | 1.66104 | 0.0236223 | 12.0021 | 2.758497 | 0.07847517 | 0.02844852 | 64.20774 | 0.113254 | 0.1052496 | 0.113254 | 0.1052496 | 0.154609 | -36.95033 | 0.154609 | -36.95033 | 1.071829e-15 | -7.077672e-16 | 8.049117e-16 | 0.01419245 | 0.02019669 | 0.03438914
1221896383186.7 | 0.0029497 | 1.660177 | 0.0230646 | 11.81325 | 2.755654 | 0.07658261 | 0.02779108 | 66.82116 | 0.1482324 | 0.07096979 | 0.1482324 | 0.07096979 | 0.1643459 | -37.25259 | 0.1643459 | -37.25259 | 2.358612e-15 | -1.082467e-15 | 2.095546e-15 | 0.01419245 | 0.02019669 | 0.03438914
1231671554252.2 | 0.0029497 | 1.659713 | 0.02244552 | 11.58814 | 2.754145 | 0.07450626 | 0.02705241 | 64.0044 | 0.1752484 | 0.01455335 | 0.1752484 | 0.01455335 | 0.1758516 | -37.61626 | 0.1758516 | -37.61626 | 2.498002e-16 | 0 | 2.498002e-16 | 0.01419245 | 0.02019669 | 0.03438914
1241446725317.7 | 0.0029497 | 1.659651 | 0.02194402 | 11.41914 | 2.753958 | 0.07283881 | 0.02644877 | 66.58692 | 0.1662859 | -0.0588961 | 0.1662859 | -0.0588961 | 0.1764079 | -38.03951 | 0.1764079 | -38.03951 | 1.734723e-16 | 0 | 1.734723e-16 | 0.01419245 | 0.02019669 | 0.03438914
1251221896383.2 | 0.0029497 | 1.659817 | 0.02160808 | 11.33286 | 2.754526 | 0.07173092 | 0.02604111 | 66.4028 | 0.1256033 | -0.1231892 | 0.1256033 | -0.1231892 | 0.1759311 | -38.47481 | 0.1759311 | -38.47481 | 4.857226e-16 | -3.885781e-16 | -2.914335e-16 | 0.01419245 | 0.02019669 | 0.03438914
1260997067448.7 | 0.0029497 | 1.659997 | 0.02140105 | 11.31197 | 2.755133 | 0.07105137 | 0.02578873 | 66.48261 | 0.06393037 | -0.1668776 | 0.06393037 | -0.1668776 | 0.1787043 | -38.90406 | 0.1787043 | -38.90406 | 6.938894e-17 | -6.938894e-17 | 0 | 0.01419245 | 0.02019669 | 0.03438914
1270772238514.2 | 0.0029497 | 1.660072 | 0.02130579 | 11.34892 | 2.755386 | 0.07073831 | 0.02567274 | 66.34828 | -0.005551022 | -0.1785234 | -0.005551022 | -0.1785234 | 0.1786097 | -39.30099 | 0.1786097 | -39.30099 | 2.096333e-15 | -2.094679e-15 | 8.326673e-17 | 0.01419245 | 0.02019669 | 0.03438914
1280547409579.7 | 0.0029497 | 1.660069 | 0.02130996 | 11.43845 | 2.755374 | 0.07075198 | 0.02567781 | 66.35925 | -0.06836106 | -0.1613093 | -0.06836106 | -0.1613093 | 0.1751968 | -39.67075 | 0.1751968 | -39.67075 | 1.249001e-16 | 1.249001e-16 | 0 | 0.01419245 | 0.02019669 | 0.03438914
1290322580645.2 | 0.0029497 | 1.660061 | 0.02137444 | 11.56065 | 2.755346 | 0.07096574 | 0.02575566 | 66.38634 | -0.1220362 | -0.1182219 | -0.1220362 | -0.1182219 | 0.1699095 | -40.07118 | 0.1699095 | -40.07118 | 3.618884e-16 | 3.053113e-16 | -1.94289e-16 | 0.01419245 | 0.02019669 | 0.03438914
1300097751710.7 | 0.0029497 | 1.660075 | 0.02143339 | 11.68036 | 2.755389 | 0.07116206 | 0.02582651 | 66.28758 | -0.1551085 | -0.05657297 | -0.1551085 | -0.05657297 | 0.1651034 | -40.49097 | 0.1651034 | -40.49097 | 2.860979e-16 | 1.110223e-16 | -2.63678e-16 | 0.01419245 | 0.02019669 | 0.03438914
1309872922776.1 | 0.0029497 | 1.660065 | 0.02147316 | 11.79001 | 2.755355 | 0.07129368 | 0.02587458 | 66.17153 | -0.1656436 | 0.009340535 | -0.1656436 | 0.009340535 | 0.1659068 | -40.89703 | 0.1659068 | -40.89703 | 8.627158e-16 | 8.326673e-17 | 8.586881e-16 | 0.01419245 | 0.02019669 | 0.03438914
1319648093841.6 | 0.0029497 | 1.660008 | 0.02151469 | 11.90097 | 2.755164 | 0.07142912 | 0.02592555 | 66.00664 | -0.1487319 | 0.06865795 | -0.1487319 | 0.06865795 | 0.1638142 | -41.27318 | 0.1638142 | -41.27318 | 9.0621e-16 | 4.163336e-16 | 8.049117e-16 | 0.01419245 | 0.02019669 | 0.03438914
1329423264907.1 | 0.0029497 | 1.659922 | 0.02158769 | 12.02981 | 2.754876 | 0.07166778 | 0.02601489 | 65.56991 | -0.1092091 | 0.1171301 | -0.1092091 | 0.1171301 | 0.160144 | -41.66108 | 0.160144 | -41.66108 | 1.128547e-15 | 8.049117e-16 | 7.910339e-16 | 0.01419245 | 0.02019669 | 0.03438914
1339198435972.6 | 0.0029497 | 1.659848 | 0.02165871 | 12.15812 | 2.754627 | 0.07190033 | 0.02610166 | 65.7002 | -0.05341948 | 0.1439072 | -0.05341948 | 0.1439072 | 0.1535022 | -42.05606 | 0.1535022 | -42.05606 | 1.790611e-15 | 1.69309e-15 | 5.828671e-16 | 0.01419245 | 0.02019669 | 0.03438914
1348973607038.1 | 0.0029497 | 1.659784 | 0.02170682 | 12.27408 | 2.754412 | 0.07205727 | 0.02616068 | 65.54157 | 0.006917506 | 0.152788 | 0.006917506 | 0.152788 | 0.1529445 | -42.45675 | 0.1529445 | -42.45675 | 1.581384e-16 | 1.344411e-16 | -8.326673e-17 | 0.01419245 | 0.02019669 | 0.03438914
1358748778103.6 | 0.0029497 | 1.659709 | 0.02174071 | 12.38232 | 2.754161 | 0.0721665 | 0.02620272 | 65.52814 | 0.0654145 | 0.1381959 | 0.0654145 | 0.1381959 | 0.1528959 | -42.8536 | 0.1528959 | -42.8536 | 7.201756e-16 | -6.52256e-16 | 3.053113e-16 | 0.01419245 | 0.02019669 | 0.03438914
1368523949169.1 | 0.0029497 | 1.659618 | 0.02180065 | 12.50579 | 2.753856 | 0.0723615 | 0.02627642 | 65.4782 | 0.1097197 | 0.1016779 | 0.1097197 | 0.1016779 | 0.1495888 | -43.23492 | 0.1495888 | -43.23492 | 1.110223e-16 | 0 | 1.110223e-16 | 0.01419245 | 0.02019669 | 0.03438914
1378299120234.6 | 0.0029497 | 1.659527 | 0.02188506 | 12.64388 | 2.75355 | 0.0726377 | 0.02637966 | 65.39349 | 0.1352275 | 0.05179861 | 0.1352275 | 0.05179861 | 0.1448087 | -43.61649 | 0.1448087 | -43.61649 | 1.43407e-15 | -6.106227e-16 | 1.297573e-15 | 0.01419245 | 0.02019669 | 0.03438914
1388074291300.1 | 0.0029497 | 1.659445 | 0.02194568 | 12.76882 | 2.753276 | 0.07283528 | 0.02645405 | 65.42763 | 0.1405821 | -0.005626163 | 0.1405821 | -0.005626163 | 0.1406947 | -44.0223 | 0.1406947 | -44.0223 | 5.551115e-17 | 0 | -5.551115e-17 | 0.01419245 | 0.02019669 | 0.03438914
1397849462365.6 | 0.0029497 | 1.659357 | 0.02195873 | 12.86639 | 2.752984 | 0.07287474 | 0.02647118 | 65.34908 | 0.1268238 | -0.05988436 | 0.1268238 | -0.05988436 | 0.1402512 | -44.42345 | 0.1402512 | -44.42345 | 9.188731e-16 | -3.885781e-16 | -8.326673e-16 | 0.01419245 | 0.02019669 | 0.03438914
1407624633431.1 | 0.0029497 | 1.659268 | 0.02194863 | 12.95041 | 2.752688 | 0.07283731 | 0.02646043 | 63.90487 | 0.09678744 | -0.1007115 | 0.09678744 | -0.1007115 | 0.1396804 | -44.78756 | 0.1396804 | -44.78756 | 2.847484e-16 | 2.081668e-16 | 1.94289e-16 | 0.01419245 | 0.02019669 | 0.03438914
1417399804496.6 | 0.0029497 | 1.659189 | 0.02197575 | 13.05645 | 2.752424 | 0.07292382 | 0.0264944 | 60.8251 | 0.04968449 | -0.1303705 | 0.04968449 | -0.1303705 | 0.1395171 | -45.18898 | 0.1395171 | -45.18898 | 6.58135e-16 | 5.967449e-16 | 2.775558e-16 | 0.01419245 | 0.02019669 | 0.03438914
1427174975562.1 | 0.0029497 | 1.659137 | 0.02204866 | 13.19012 | 2.75225 | 0.0731635 | 0.02658316 | 65.13157 | -0.004349541 | -0.1334715 | -0.004349541 | -0.1334715 | 0.1335423 | -45.58567 | 0.1335423 | -45.58567 | 4.180684e-16 | -4.180684e-16 | 0 | 0.01419245 | 0.02019669 | 0.03438914
1436950146627.6 | 0.0029497 | 1.65909 | 0.02214401 | 13.33789 | 2.752089 | 0.0734778 | 0.02669892 | 65.52508 | -0.05385384 | -0.1178841 | -0.05385384 | -0.1178841 | 0.1296029 | -45.98162 | 0.1296029 | -45.98162 | 1.249001e-16 | -1.249001e-16 | 0 | 0.01419245 | 0.02019669 | 0.03438914
1446725317693.1 | 0.0029497 | 1.659024 | 0.02223583 | 13.4843 | 2.751867 | 0.07377955 | 0.02681073 | 65.34036 | -0.09530574 | -0.08765024 | -0.09530574 | -0.08765024 | 0.1294826 | -46.38031 | 0.1294826 | -46.38031 | 1.609345e-15 | -1.137979e-15 | 1.137979e-15 | 0.01419245 | 0.02019669 | 0.03438914
1456500488758.6 | 0.0029497 | 1.658931 | 0.02232233 | 13.62823 | 2.751553 | 0.0740624 | 0.02691658 | 65.21574 | -0.1184653 | -0.04464672 | -0.1184653 | -0.04464672 | 0.1265992 | -46.76348 | 0.1265992 | -46.76348 | 6.474029e-16 | -1.94289e-16 | 6.175616e-16 | 0.01419245 | 0.02019669 | 0.03438914
1466275659824.0 | 0.0029497 | 1.65883 | 0.02239976 | 13.76728 | 2.751216 | 0.07431478 | 0.02701161 | 64.94567 | -0.122195 | 0.002260472 | -0.122195 | 0.002260472 | 0.1222159 | -47.14239 | 0.1222159 | -47.14239 | 5.00034e-16 | 0 | 5.00034e-16 | 0.01419245 | 0.02019669 | 0.03438914
1476050830889.5 | 0.0029497 | 1.658728 | 0.022451 | 13.89077 | 2.750875 | 0.07448021 | 0.0270751 | 64.80425 | -0.1091153 | 0.04852807 | -0.1091153 | 0.04852807 | 0.1194199 | -47.54236 | 0.1194199 | -47.54236 | 9.770051e-16 | -4.996004e-16 | -8.396062e-16 | 0.01419245 | 0.02019669 | 0.03438914
1485826001955.0 | 0.0029497 | 1.658621 | 0.02248782 | 14.00569 | 2.750518 | 0.07459754 | 0.02712127 | 64.46087 | -0.08266682 | 0.08697073 | -0.08266682 | 0.08697073 | 0.1199905 | -47.93465 | 0.1199905 | -47.93465 | 1.109963e-15 | 8.187895e-16 | 7.494005e-16 | 0.01419245 | 0.02019669 | 0.03438914
1495601173020.5 | 0.0029497 | 1.658508 | 0.02254348 | 14.13273 | 2.750141 | 0.07477711 | 0.02719028 | 64.44168 | -0.04338245 | 0.1101242 | -0.04338245 | 0.1101242 | 0.1183612 | -48.31941 | 0.1183612 | -48.31941 | 7.138972e-16 | 6.453171e-16 | 3.053113e-16 | 0.01419245 | 0.02019669 | 0.03438914