## Sheet1
freq_Hz | thickness_m | n_final | k_final | alpha_final | eps_r_final | eps_i_final | loss_tan_final | alpha_max | H_meas_real | H_meas_imag | H_model_real | H_model_imag | H_meas_mag | H_meas_phi | H_model_mag | H_model_phi | error_abs | error_real | error_imag | TV_n | TV_k | TV_total
303030303030.3 | 0.0029397 | 1.670453 | 0.007886498 | 1.00175 | 2.790351 | 0.02634805 | 0.009442557 | 67.9712 | 0.8394949 | 0.06646781 | 0.8394949 | 0.06646781 | 0.8421221 | 0.07901113 | 0.8421221 | 0.07901113 | 1.088146e-15 | -1.110223e-16 | 1.082467e-15 | 0.01410248 | 0.01794237 | 0.03204485
312805474095.8 | 0.0029397 | 1.670466 | 0.007868906 | 1.031758 | 2.790394 | 0.02628948 | 0.00942142 | 69.30322 | 0.7380366 | -0.3148656 | 0.7380366 | -0.3148656 | 0.8023954 | -0.4032471 | 0.8023954 | -0.4032471 | 3.510833e-16 | 1.110223e-16 | -3.330669e-16 | 0.01410248 | 0.01794237 | 0.03204485
322580645161.3 | 0.0029397 | 1.670441 | 0.007887732 | 1.066546 | 2.790309 | 0.02635197 | 0.009444105 | 68.62499 | 0.5684325 | -0.5254149 | 0.5684325 | -0.5254149 | 0.7740648 | -0.7460916 | 0.7740648 | -0.7460916 | 2.135557e-15 | -9.992007e-16 | -1.887379e-15 | 0.01410248 | 0.01794237 | 0.03204485
332355816226.8 | 0.0029397 | 1.670321 | 0.008010103 | 1.115914 | 2.789908 | 0.02675889 | 0.009591316 | 69.17824 | 0.3534865 | -0.7479848 | 0.3534865 | -0.7479848 | 0.8273053 | -1.12932 | 0.8273053 | -1.12932 | 2.155663e-15 | 1.776357e-15 | -1.221245e-15 | 0.01410248 | 0.01794237 | 0.03204485
342130987292.3 | 0.0029397 | 1.670147 | 0.008232958 | 1.180694 | 2.789324 | 0.0275005 | 0.009859201 | 69.89334 | -0.01892842 | -0.7944609 | -0.01892842 | -0.7944609 | 0.7946864 | -1.594617 | 0.7946864 | -1.594617 | 8.582938e-16 | 7.910339e-16 | -3.330669e-16 | 0.01410248 | 0.01794237 | 0.03204485
351906158357.8 | 0.0029397 | 1.669985 | 0.008485421 | 1.251669 | 2.788777 | 0.02834104 | 0.01016254 | 69.28018 | -0.2780632 | -0.6930861 | -0.2780632 | -0.6930861 | 0.7467847 | -1.952333 | 0.7467847 | -1.952333 | 1.195747e-15 | 1.110223e-15 | -4.440892e-16 | 0.01410248 | 0.01794237 | 0.03204485
361681329423.3 | 0.0029397 | 1.669851 | 0.008714702 | 1.321198 | 2.788326 | 0.0291045 | 0.01043798 | 69.72851 | -0.5420162 | -0.5734095 | -0.5420162 | -0.5734095 | 0.7890374 | -2.328057 | 0.7890374 | -2.328057 | 1.691041e-15 | -6.661338e-16 | -1.554312e-15 | 0.01410248 | 0.01794237 | 0.03204485
371456500488.8 | 0.0029397 | 1.669736 | 0.008929725 | 1.390386 | 2.78794 | 0.02982058 | 0.01069628 | 70.32807 | -0.7355008 | -0.2675896 | -0.7355008 | -0.2675896 | 0.7826657 | -2.79266 | 0.7826657 | -2.79266 | 1.241267e-15 | 2.220446e-16 | -1.221245e-15 | 0.01410248 | 0.01794237 | 0.03204485
381231671554.3 | 0.0029397 | 1.669641 | 0.009137083 | 1.46011 | 2.787616 | 0.03051129 | 0.0109453 | 69.8825 | -0.7271383 | 0.01575332 | -0.7271383 | 0.01575332 | 0.7273089 | -3.163254 | 0.7273089 | -3.163254 | 1.419004e-15 | 0 | 1.419004e-15 | 0.01410248 | 0.01794237 | 0.03204485
391006842619.7 | 0.0029397 | 1.66957 | 0.009321685 | 1.527805 | 2.787377 | 0.03112641 | 0.01116692 | 70.62777 | -0.6991282 | 0.2818863 | -0.6991282 | 0.2818863 | 0.753817 | -3.524852 | 0.753817 | -3.524852 | 1.40543e-15 | -2.220446e-16 | -1.387779e-15 | 0.01410248 | 0.01794237 | 0.03204485
400782013685.2 | 0.0029397 | 1.669483 | 0.00946886 | 1.590725 | 2.787085 | 0.03161621 | 0.01134383 | 70.47375 | -0.5007279 | 0.5734784 | -0.5007279 | 0.5734784 | 0.7613185 | -3.994612 | 0.7613185 | -3.994612 | 1.665335e-15 | -1.332268e-15 | -9.992007e-16 | 0.01410248 | 0.01794237 | 0.03204485
410557184750.7 | 0.0029397 | 1.669353 | 0.009618337 | 1.655247 | 2.786646 | 0.0321128 | 0.01152381 | 70.77142 | -0.2324763 | 0.6742617 | -0.2324763 | 0.6742617 | 0.7132139 | -4.380366 | 0.7132139 | -4.380366 | 1.110223e-16 | 1.110223e-16 | 0 | 0.01410248 | 0.01794237 | 0.03204485
420332355816.2 | 0.0029397 | 1.669197 | 0.009820163 | 1.730217 | 2.786123 | 0.03278358 | 0.01176674 | 70.94718 | 0.007390099 | 0.7306322 | 0.007390099 | 0.7306322 | 0.7306696 | -4.722503 | 0.7306696 | -4.722503 | 3.267504e-15 | 3.265617e-15 | 1.110223e-16 | 0.01410248 | 0.01794237 | 0.03204485
430107526881.7 | 0.0029397 | 1.669076 | 0.01006271 | 1.814183 | 2.785713 | 0.03359086 | 0.01205826 | 70.87298 | 0.3282344 | 0.6621592 | 0.3282344 | 0.6621592 | 0.7390484 | -5.172593 | 0.7390484 | -5.172593 | 3.442139e-15 | 2.720046e-15 | -2.109424e-15 | 0.01410248 | 0.01794237 | 0.03204485
439882697947.2 | 0.0029397 | 1.668994 | 0.01028613 | 1.89661 | 2.785435 | 0.03433498 | 0.01232661 | 71.17753 | 0.5257791 | 0.4411014 | 0.5257791 | 0.4411014 | 0.6863047 | -5.585143 | 0.6863047 | -5.585143 | 7.947987e-16 | -3.330669e-16 | 7.21645e-16 | 0.01410248 | 0.01794237 | 0.03204485
449657869012.7 | 0.0029397 | 1.668904 | 0.01045531 | 1.970645 | 2.78513 | 0.03489782 | 0.01253005 | 71.07068 | 0.65423 | 0.2362445 | 0.65423 | 0.2362445 | 0.6955777 | -5.936653 | 0.6955777 | -5.936653 | 2.371437e-16 | 2.220446e-16 | -8.326673e-17 | 0.01410248 | 0.01794237 | 0.03204485
459433040078.2 | 0.0029397 | 1.668766 | 0.01060908 | 2.043097 | 2.784668 | 0.03540814 | 0.01271539 | 71.46511 | 0.7188307 | -0.0635673 | 0.7188307 | -0.0635673 | 0.7216359 | -6.371387 | 0.7216359 | -6.371387 | 7.301352e-16 | 1.110223e-16 | -7.21645e-16 | 0.01410248 | 0.01794237 | 0.03204485
469208211143.7 | 0.0029397 | 1.668615 | 0.01078129 | 2.120437 | 2.78416 | 0.03597964 | 0.01292298 | 71.44345 | 0.5925388 | -0.3214108 | 0.5925388 | -0.3214108 | 0.6740972 | -6.780198 | 0.6740972 | -6.780198 | 4.002966e-16 | -3.330669e-16 | 2.220446e-16 | 0.01410248 | 0.01794237 | 0.03204485
478983382209.2 | 0.0029397 | 1.668496 | 0.01096411 | 2.201319 | 2.783758 | 0.03658714 | 0.01314308 | 71.82077 | 0.4405555 | -0.4984275 | 0.4405555 | -0.4984275 | 0.6652211 | -7.130138 | 0.6652211 | -7.130138 | 6.206335e-16 | 5.551115e-16 | 2.775558e-16 | 0.01410248 | 0.01794237 | 0.03204485
488758553274.7 | 0.0029397 | 1.668398 | 0.01111666 | 2.277496 | 2.783429 | 0.03709402 | 0.01332673 | 71.80256 | 0.1977686 | -0.6588188 | 0.1977686 | -0.6588188 | 0.6878624 | -7.562354 | 0.6878624 | -7.562354 | 8.326673e-17 | 8.326673e-17 | 0 | 0.01410248 | 0.01794237 | 0.03204485
498533724340.2 | 0.0029397 | 1.668285 | 0.01125836 | 2.352658 | 2.78305 | 0.03756432 | 0.01349754 | 72.27449 | -0.08927036 | -0.653524 | -0.08927036 | -0.653524 | 0.6595929 | -7.98974 | 0.6595929 | -7.98974 | 1.094851e-15 | -9.436896e-16 | 5.551115e-16 | 0.01410248 | 0.01794237 | 0.03204485
508308895405.7 | 0.0029397 | 1.668149 | 0.01142828 | 2.434994 | 2.782591 | 0.03812816 | 0.0137024 | 72.2439 | -0.2990384 | -0.5719355 | -0.2990384 | -0.5719355 | 0.6453946 | -8.335744 | 0.6453946 | -8.335744 | 0 | 0 | 0 | 0.01410248 | 0.01794237 | 0.03204485
518084066471.2 | 0.0029397 | 1.668037 | 0.01163039 | 2.525711 | 2.782211 | 0.03879983 | 0.01394568 | 72.58344 | -0.5112867 | -0.4206219 | -0.5112867 | -0.4206219 | 0.6620701 | -8.736364 | 0.6620701 | -8.736364 | 2.905732e-15 | 1.998401e-15 | -2.109424e-15 | 0.01410248 | 0.01794237 | 0.03204485
527859237536.7 | 0.0029397 | 1.667944 | 0.01179259 | 2.609256 | 2.781899 | 0.03933878 | 0.01414098 | 72.58423 | -0.6141894 | -0.1505397 | -0.6141894 | -0.1505397 | 0.6323692 | -9.184414 | 0.6323692 | -9.184414 | 1.213969e-15 | -2.220446e-16 | 1.19349e-15 | 0.01410248 | 0.01794237 | 0.03204485
537634408602.2 | 0.0029397 | 1.667832 | 0.01187924 | 2.677102 | 2.781521 | 0.03962515 | 0.01424586 | 72.94253 | -0.6106799 | 0.07637324 | -0.6106799 | 0.07637324 | 0.6154371 | -9.549195 | 0.6154371 | -9.549195 | 2.15392e-15 | -1.110223e-16 | 2.151057e-15 | 0.01410248 | 0.01794237 | 0.03204485
547409579667.6 | 0.0029397 | 1.667658 | 0.0119386 | 2.739398 | 2.780942 | 0.03981903 | 0.01431854 | 72.50481 | -0.5609395 | 0.3147731 | -0.5609395 | 0.3147731 | 0.6432225 | -9.936144 | 0.6432225 | -9.936144 | 3.773534e-15 | -1.665335e-15 | -3.38618e-15 | 0.01410248 | 0.01794237 | 0.03204485
557184750733.1 | 0.0029397 | 1.667489 | 0.0120709 | 2.819215 | 2.780374 | 0.0402562 | 0.0144787 | 70.3952 | -0.3744124 | 0.5097122 | -0.3744124 | 0.5097122 | 0.6324485 | -10.36203 | 0.6324485 | -10.36203 | 4.330226e-15 | -3.497203e-15 | -2.553513e-15 | 0.01410248 | 0.01794237 | 0.03204485
566959921798.6 | 0.0029397 | 1.66739 | 0.01228032 | 2.918443 | 2.78004 | 0.04095217 | 0.01473079 | 72.485 | -0.1532739 | 0.5732919 | -0.1532739 | 0.5732919 | 0.5934277 | -10.73433 | 0.5934277 | -10.73433 | 5.389158e-16 | 3.053113e-16 | 4.440892e-16 | 0.01410248 | 0.01794237 | 0.03204485
576735092864.1 | 0.0029397 | 1.66737 | 0.01248643 | 3.018589 | 2.779966 | 0.04163901 | 0.01497824 | 72.71775 | 0.0786443 | 0.5971713 | 0.0786443 | 0.5971713 | 0.6023276 | -11.12652 | 0.6023276 | -11.12652 | 2.148683e-15 | 2.137179e-15 | 2.220446e-16 | 0.01410248 | 0.01794237 | 0.03204485
586510263929.6 | 0.0029397 | 1.667329 | 0.01262087 | 3.102802 | 2.779826 | 0.04208628 | 0.0151399 | 72.71257 | 0.3303154 | 0.5010532 | 0.3303154 | 0.5010532 | 0.6001355 | -11.57842 | 0.6001355 | -11.57842 | 1.727102e-15 | 1.221245e-15 | -1.221245e-15 | 0.01410248 | 0.01794237 | 0.03204485
596285434995.1 | 0.0029397 | 1.667209 | 0.01272178 | 3.179738 | 2.779425 | 0.04241975 | 0.01526206 | 72.68966 | 0.4714233 | 0.3340186 | 0.4714233 | 0.3340186 | 0.5777616 | -11.94994 | 0.5777616 | -11.94994 | 1.898774e-15 | -1.165734e-15 | 1.498801e-15 | 0.01410248 | 0.01794237 | 0.03204485
606060606060.6 | 0.0029397 | 1.667038 | 0.01286776 | 3.268949 | 2.778851 | 0.04290209 | 0.01543879 | 72.7993 | 0.5694931 | 0.1485175 | 0.5694931 | 0.1485175 | 0.5885405 | -12.31126 | 0.5885405 | -12.31126 | 7.696857e-16 | -3.330669e-16 | 6.938894e-16 | 0.01410248 | 0.01794237 | 0.03204485
615835777126.1 | 0.0029397 | 1.666904 | 0.01305991 | 3.371275 | 2.778397 | 0.04353922 | 0.01567062 | 72.84166 | 0.5691663 | -0.101063 | 0.5691663 | -0.101063 | 0.5780692 | -12.7421 | 0.5780692 | -12.7421 | 1.3649e-15 | 4.440892e-16 | 1.290634e-15 | 0.01410248 | 0.01794237 | 0.03204485
625610948191.6 | 0.0029397 | 1.666829 | 0.01323438 | 3.470539 | 2.778145 | 0.04411889 | 0.0158807 | 72.94387 | 0.4587518 | -0.2983347 | 0.4587518 | -0.2983347 | 0.5472265 | -13.14297 | 0.5472265 | -13.14297 | 1.564194e-15 | 7.21645e-16 | 1.387779e-15 | 0.01410248 | 0.01794237 | 0.03204485
635386119257.1 | 0.0029397 | 1.666765 | 0.01334615 | 3.554535 | 2.777926 | 0.04448977 | 0.01601546 | 72.93838 | 0.321117 | -0.4535425 | 0.321117 | -0.4535425 | 0.555713 | -13.52108 | 0.555713 | -13.52108 | 1.110223e-16 | 0 | 1.110223e-16 | 0.01410248 | 0.01794237 | 0.03204485
645161290322.6 | 0.0029397 | 1.66666 | 0.01343378 | 3.63292 | 2.777576 | 0.04477911 | 0.01612165 | 72.78941 | 0.1090215 | -0.5531975 | 0.1090215 | -0.5531975 | 0.5638379 | -13.94259 | 0.5638379 | -13.94259 | 3.669199e-15 | -3.608225e-15 | -6.661338e-16 | 0.01410248 | 0.01794237 | 0.03204485
654936461388.1 | 0.0029397 | 1.666529 | 0.01355254 | 3.720567 | 2.777134 | 0.0451714 | 0.01626548 | 72.89283 | -0.10538 | -0.5261164 | -0.10538 | -0.5261164 | 0.5365663 | -14.33485 | 0.5365663 | -14.33485 | 1.3649e-15 | -1.290634e-15 | 4.440892e-16 | 0.01410248 | 0.01794237 | 0.03204485
664711632453.6 | 0.0029397 | 1.666415 | 0.01370561 | 3.818748 | 2.776751 | 0.04567848 | 0.01645034 | 72.70614 | -0.2832263 | -0.4479867 | -0.2832263 | -0.4479867 | 0.5300087 | -14.70094 | 0.5300087 | -14.70094 | 1.336886e-15 | 1.332268e-15 | -1.110223e-16 | 0.01410248 | 0.01794237 | 0.03204485
674486803519.1 | 0.0029397 | 1.666326 | 0.01385668 | 3.917615 | 2.776449 | 0.04617948 | 0.01663257 | 72.56655 | -0.4474806 | -0.293042 | -0.4474806 | -0.293042 | 0.5348948 | -15.12817 | 0.5348948 | -15.12817 | 1.019049e-15 | 4.996004e-16 | -8.881784e-16 | 0.01410248 | 0.01794237 | 0.03204485
684261974584.6 | 0.0029397 | 1.666239 | 0.01398392 | 4.010887 | 2.776157 | 0.0466011 | 0.01678619 | 72.49246 | -0.5073084 | -0.08734313 | -0.5073084 | -0.08734313 | 0.5147725 | -15.53747 | 0.5147725 | -15.53747 | 1.145821e-15 | -2.220446e-16 | 1.124101e-15 | 0.01410248 | 0.01794237 | 0.03204485
694037145650.0 | 0.0029397 | 1.666141 | 0.01410876 | 4.104505 | 2.775825 | 0.04701436 | 0.01693707 | 72.2142 | -0.5012205 | 0.09720416 | -0.5012205 | 0.09720416 | 0.5105591 | -15.89952 | 0.5105591 | -15.89952 | 1.831868e-15 | 0 | -1.831868e-15 | 0.01410248 | 0.01794237 | 0.03204485
703812316715.5 | 0.0029397 | 1.666047 | 0.01424191 | 4.201594 | 2.775511 | 0.04745538 | 0.01709789 | 72.03071 | -0.4246029 | 0.2894657 | -0.4246029 | 0.2894657 | 0.5138852 | -16.30632 | 0.5138852 | -16.30632 | 1.20089e-15 | -6.661338e-16 | -9.992007e-16 | 0.01410248 | 0.01794237 | 0.03204485
713587487781.0 | 0.0029397 | 1.665963 | 0.01437635 | 4.300165 | 2.775225 | 0.04790094 | 0.0172602 | 71.96857 | -0.2587006 | 0.4208759 | -0.2587006 | 0.4208759 | 0.4940269 | -16.72762 | 0.4940269 | -16.72762 | 1.110223e-16 | -1.110223e-16 | 0 | 0.01410248 | 0.01794237 | 0.03204485
723362658846.5 | 0.0029397 | 1.665863 | 0.01449209 | 4.394165 | 2.774891 | 0.0482837 | 0.01740022 | 71.93352 | -0.08506771 | 0.4771459 | -0.08506771 | 0.4771459 | 0.4846697 | -17.10233 | 0.4846697 | -17.10233 | 8.355535e-16 | 8.187895e-16 | 1.665335e-16 | 0.01410248 | 0.01794237 | 0.03204485
733137829912.0 | 0.0029397 | 1.665734 | 0.01460798 | 4.489159 | 2.774456 | 0.04866602 | 0.01754074 | 71.9718 | 0.1075299 | 0.4825722 | 0.1075299 | 0.4825722 | 0.4944073 | -17.498 | 0.4944073 | -17.498 | 1.508025e-15 | -1.498801e-15 | 1.665335e-16 | 0.01410248 | 0.01794237 | 0.03204485
742913000977.5 | 0.0029397 | 1.665602 | 0.01473985 | 4.59008 | 2.774012 | 0.04910145 | 0.01770052 | 71.86087 | 0.281294 | 0.3867785 | 0.281294 | 0.3867785 | 0.4782509 | -17.90756 | 0.4782509 | -17.90756 | 1.11714e-15 | -9.992007e-16 | 4.996004e-16 | 0.01410248 | 0.01794237 | 0.03204485
752688172043.0 | 0.0029397 | 1.665512 | 0.01488979 | 4.697782 | 2.77371 | 0.04959826 | 0.01788156 | 70.32042 | 0.3906916 | 0.2496853 | 0.3906916 | 0.2496853 | 0.4636623 | -18.28089 | 0.4636623 | -18.28089 | 1.665335e-16 | 1.665335e-16 | 0 | 0.01410248 | 0.01794237 | 0.03204485
762463343108.5 | 0.0029397 | 1.665465 | 0.01502132 | 4.800828 | 2.773549 | 0.05003497 | 0.01804005 | 71.96935 | 0.4589351 | 0.07621582 | 0.4589351 | 0.07621582 | 0.4652206 | -18.68499 | 0.4652206 | -18.68499 | 1.43049e-15 | -5.551115e-17 | 1.429412e-15 | 0.01410248 | 0.01794237 | 0.03204485
772238514174.0 | 0.0029397 | 1.665417 | 0.01512472 | 4.895849 | 2.773385 | 0.05037793 | 0.01816478 | 72.13369 | 0.4419414 | -0.1183341 | 0.4419414 | -0.1183341 | 0.4575097 | -19.11118 | 0.4575097 | -19.11118 | 3.702458e-15 | -8.881784e-16 | -3.594347e-15 | 0.01410248 | 0.01794237 | 0.03204485
782013685239.5 | 0.0029397 | 1.665323 | 0.01521962 | 4.988928 | 2.773069 | 0.05069116 | 0.01827981 | 72.03817 | 0.3581943 | -0.2667375 | 0.3581943 | -0.2667375 | 0.4466005 | -19.48964 | 0.4466005 | -19.48964 | 1.144392e-15 | 7.21645e-16 | 8.881784e-16 | 0.01410248 | 0.01794237 | 0.03204485
791788856305.0 | 0.0029397 | 1.665197 | 0.01534429 | 5.092667 | 2.772645 | 0.05110251 | 0.01843097 | 72.05682 | 0.2364044 | -0.3815946 | 0.2364044 | -0.3815946 | 0.4488891 | -19.86571 | 0.4488891 | -19.86571 | 5.126673e-15 | -4.413137e-15 | -2.609024e-15 | 0.01410248 | 0.01794237 | 0.03204485
801564027370.5 | 0.0029397 | 1.665074 | 0.01549635 | 5.20663 | 2.772231 | 0.05160513 | 0.01861502 | 71.86667 | 0.05940146 | -0.434237 | 0.05940146 | -0.434237 | 0.4382811 | -20.2844 | 0.4382811 | -20.2844 | 3.243011e-15 | -3.219647e-15 | -3.885781e-16 | 0.01410248 | 0.01794237 | 0.03204485
811339198436.0 | 0.0029397 | 1.664981 | 0.01564842 | 5.321845 | 2.771917 | 0.05210866 | 0.01879878 | 71.93645 | -0.1056801 | -0.4086424 | -0.1056801 | -0.4086424 | 0.4220863 | -20.67342 | 0.4220863 | -20.67342 | 4.024558e-16 | -4.024558e-16 | 0 | 0.01410248 | 0.01794237 | 0.03204485
821114369501.5 | 0.0029397 | 1.664903 | 0.01577075 | 5.428065 | 2.771652 | 0.05251351 | 0.01894664 | 71.56558 | -0.2520313 | -0.3393182 | -0.2520313 | -0.3393182 | 0.4226779 | -21.0592 | 0.4226779 | -21.0592 | 2.74261e-15 | 2.220446e-15 | -1.609823e-15 | 0.01410248 | 0.01794237 | 0.03204485
830889540567.0 | 0.0029397 | 1.66482 | 0.01587013 | 5.527298 | 2.771374 | 0.05284182 | 0.01906701 | 71.68749 | -0.3662024 | -0.2083713 | -0.3662024 | -0.2083713 | 0.4213345 | -21.47383 | 0.4213345 | -21.47383 | 2.775558e-16 | -1.665335e-16 | 2.220446e-16 | 0.01410248 | 0.01794237 | 0.03204485
840664711632.5 | 0.0029397 | 1.664722 | 0.01595833 | 5.623406 | 2.771044 | 0.05313237 | 0.01917413 | 71.22144 | -0.402183 | -0.05107963 | -0.402183 | -0.05107963 | 0.4054137 | -21.86482 | 0.4054137 | -21.86482 | 1.952987e-15 | 1.110223e-16 | -1.949829e-15 | 0.01410248 | 0.01794237 | 0.03204485
850439882697.9 | 0.0029397 | 1.664613 | 0.0160548 | 5.723182 | 2.770679 | 0.05345005 | 0.01929132 | 71.38137 | -0.3914286 | 0.1012623 | -0.3914286 | 0.1012623 | 0.4043148 | -22.2443 | 0.4043148 | -22.2443 | 1.927964e-16 | 1.665335e-16 | -9.714451e-17 | 0.01410248 | 0.01794237 | 0.03204485
860215053763.4 | 0.0029397 | 1.664503 | 0.0161657 | 5.828955 | 2.77031 | 0.05381572 | 0.01942588 | 71.07688 | -0.317594 | 0.2480758 | -0.317594 | 0.2480758 | 0.4029982 | -22.65426 | 0.4029982 | -22.65426 | 3.130849e-15 | 1.887379e-15 | 2.498002e-15 | 0.01410248 | 0.01794237 | 0.03204485
869990224828.9 | 0.0029397 | 1.664409 | 0.01629911 | 5.943843 | 2.769992 | 0.05425677 | 0.01958734 | 71.30519 | -0.1914474 | 0.339626 | -0.1914474 | 0.339626 | 0.3898691 | -23.04864 | 0.3898691 | -23.04864 | 9.949513e-16 | -9.15934e-16 | -3.885781e-16 | 0.01410248 | 0.01794237 | 0.03204485
879765395894.4 | 0.0029397 | 1.664341 | 0.01643757 | 6.06169 | 2.769759 | 0.05471544 | 0.01975458 | 71.16169 | -0.05105882 | 0.379218 | -0.05105882 | 0.379218 | 0.3826399 | -23.42811 | 0.3826399 | -23.42811 | 9.91558e-16 | 9.853229e-16 | -1.110223e-16 | 0.01410248 | 0.01794237 | 0.03204485
889540566959.9 | 0.0029397 | 1.664287 | 0.01655433 | 6.172577 | 2.769576 | 0.0551023 | 0.01989557 | 71.1578 | 0.1040834 | 0.3652022 | 0.1040834 | 0.3652022 | 0.3797446 | -23.83959 | 0.3797446 | -23.83959 | 2.847484e-15 | -2.803313e-15 | 4.996004e-16 | 0.01410248 | 0.01794237 | 0.03204485
899315738025.4 | 0.0029397 | 1.664215 | 0.01663901 | 6.272328 | 2.769334 | 0.05538176 | 0.01999822 | 71.07023 | 0.2349732 | 0.2867503 | 0.2349732 | 0.2867503 | 0.3707265 | -24.24842 | 0.3707265 | -24.24842 | 1.765263e-15 | -1.415534e-15 | 1.054712e-15 | 0.01410248 | 0.01794237 | 0.03204485
909090909090.9 | 0.0029397 | 1.664106 | 0.01672021 | 6.37145 | 2.768969 | 0.05564841 | 0.02009716 | 70.93776 | 0.3212005 | 0.1788128 | 0.3212005 | 0.1788128 | 0.3676191 | -24.62477 | 0.3676191 | -24.62477 | 6.455782e-16 | 2.775558e-16 | -5.828671e-16 | 0.01410248 | 0.01794237 | 0.03204485
918866080156.4 | 0.0029397 | 1.663983 | 0.01683633 | 6.484684 | 2.768555 | 0.05603073 | 0.02023826 | 70.65115 | 0.3646082 | 0.04348447 | 0.3646082 | 0.04348447 | 0.3671921 | -25.01404 | 0.3671921 | -25.01404 | 1.659832e-15 | -1.665335e-16 | 1.651457e-15 | 0.01410248 | 0.01794237 | 0.03204485
928641251221.9 | 0.0029397 | 1.66389 | 0.01698623 | 6.612021 | 2.768242 | 0.05652646 | 0.02041962 | 70.75356 | 0.3398291 | -0.0989216 | 0.3398291 | -0.0989216 | 0.3539341 | -25.41601 | 0.3539341 | -25.41601 | 1.712094e-15 | -4.996004e-16 | -1.637579e-15 | 0.01410248 | 0.01794237 | 0.03204485
938416422287.4 | 0.0029397 | 1.663842 | 0.01712827 | 6.737493 | 2.768076 | 0.05699747 | 0.02059101 | 70.31407 | 0.2682082 | -0.2144763 | 0.2682082 | -0.2144763 | 0.3434177 | -25.80728 | 0.3434177 | -25.80728 | 6.004449e-16 | 3.330669e-16 | 4.996004e-16 | 0.01410248 | 0.01794237 | 0.03204485
948191593352.9 | 0.0029397 | 1.663804 | 0.01722717 | 6.846984 | 2.767948 | 0.0573253 | 0.02071039 | 70.30735 | 0.1621362 | -0.3028867 | 0.1621362 | -0.3028867 | 0.3435527 | -26.21205 | 0.3435527 | -26.21205 | 1.647662e-15 | 1.387779e-15 | 8.881784e-16 | 0.01410248 | 0.01794237 | 0.03204485
957966764418.4 | 0.0029397 | 1.663734 | 0.01729589 | 6.945163 | 2.767712 | 0.05755152 | 0.0207939 | 69.90683 | 0.02823958 | -0.3383449 | 0.02823958 | -0.3383449 | 0.3395214 | -26.62027 | 0.3395214 | -26.62027 | 1.013417e-15 | -9.887924e-16 | -2.220446e-16 | 0.01410248 | 0.01794237 | 0.03204485
967741935483.9 | 0.0029397 | 1.663631 | 0.01737963 | 7.05 | 2.767366 | 0.05782657 | 0.02089589 | 69.68125 | -0.09528705 | -0.3186 | -0.09528705 | -0.3186 | 0.3325441 | -26.99415 | 0.3325441 | -26.99415 | 2.063081e-15 | -1.970646e-15 | 6.106227e-16 | 0.01410248 | 0.01794237 | 0.03204485
977517106549.4 | 0.0029397 | 1.663527 | 0.01750375 | 7.172072 | 2.767014 | 0.05823591 | 0.02104648 | 69.33124 | -0.2064211 | -0.2559215 | -0.2064211 | -0.2559215 | 0.328794 | -27.38228 | 0.328794 | -27.38228 | 5.003708e-16 | 4.163336e-16 | -2.775558e-16 | 0.01410248 | 0.01794237 | 0.03204485
987292277614.9 | 0.0029397 | 1.663453 | 0.01765625 | 7.306902 | 2.766765 | 0.05874068 | 0.02123082 | 68.56056 | -0.2843452 | -0.148807 | -0.2843452 | -0.148807 | 0.3209295 | -27.7922 | 0.3209295 | -27.7922 | 5.467214e-16 | -2.220446e-16 | 4.996004e-16 | 0.01410248 | 0.01794237 | 0.03204485
997067448680.4 | 0.0029397 | 1.663405 | 0.01780529 | 7.44154 | 2.7666 | 0.05923484 | 0.0214107 | 69.10919 | -0.3097727 | -0.02735525 | -0.3097727 | -0.02735525 | 0.3109782 | -28.18625 | 0.3109782 | -28.18625 | 1.238593e-15 | 0 | 1.238593e-15 | 0.01410248 | 0.01794237 | 0.03204485
1006842619745.8 | 0.0029397 | 1.663366 | 0.0179324 | 7.568141 | 2.766463 | 0.05965628 | 0.02156409 | 69.43612 | -0.295193 | 0.09182842 | -0.295193 | 0.09182842 | 0.3091462 | -28.57592 | 0.3091462 | -28.57592 | 1.334579e-15 | 3.885781e-16 | 1.276756e-15 | 0.01410248 | 0.01794237 | 0.03204485
1016617790811.3 | 0.0029397 | 1.663314 | 0.01803666 | 7.686046 | 2.766289 | 0.06000126 | 0.02169017 | 69.31908 | -0.2307629 | 0.1984141 | -0.2307629 | 0.1984141 | 0.3043349 | -28.9845 | 0.3043349 | -28.9845 | 1.355484e-15 | 9.15934e-16 | 9.992007e-16 | 0.01410248 | 0.01794237 | 0.03204485
1026392961876.8 | 0.0029397 | 1.663251 | 0.01813054 | 7.800339 | 2.766076 | 0.06031127 | 0.02180391 | 69.36862 | -0.1340447 | 0.2631522 | -0.1340447 | 0.2631522 | 0.2953253 | -29.37401 | 0.2953253 | -29.37401 | 1.110223e-16 | 0 | -1.110223e-16 | 0.01410248 | 0.01794237 | 0.03204485
1036168132942.3 | 0.0029397 | 1.663177 | 0.01823949 | 7.921949 | 2.765825 | 0.060671 | 0.02193595 | 69.33042 | -0.02365536 | 0.293546 | -0.02365536 | 0.293546 | 0.2944976 | -29.76472 | 0.2944976 | -29.76472 | 1.977585e-16 | 1.977585e-16 | 0 | 0.01410248 | 0.01794237 | 0.03204485
1045943304007.8 | 0.0029397 | 1.663108 | 0.01838598 | 8.06091 | 2.76559 | 0.06115574 | 0.02211309 | 69.32418 | 0.09120947 | 0.2755915 | 0.09120947 | 0.2755915 | 0.2902927 | -30.16474 | 0.2902927 | -30.16474 | 1.026956e-15 | 9.714451e-16 | -3.330669e-16 | 0.01410248 | 0.01794237 | 0.03204485
1055718475073.3 | 0.0029397 | 1.663058 | 0.01856885 | 8.217171 | 2.765418 | 0.06176217 | 0.02233375 | 69.26226 | 0.1823405 | 0.2112968 | 0.1823405 | 0.2112968 | 0.2790957 | -30.5571 | 0.2790957 | -30.5571 | 1.413083e-15 | -9.992007e-16 | 9.992007e-16 | 0.01410248 | 0.01794237 | 0.03204485
1065493646138.8 | 0.0029397 | 1.663019 | 0.01875098 | 8.374599 | 2.765281 | 0.06236648 | 0.0225534 | 69.13996 | 0.242933 | 0.1224154 | 0.242933 | 0.1224154 | 0.272033 | -30.94916 | 0.272033 | -30.94916 | 2.359224e-16 | 1.110223e-16 | -2.081668e-16 | 0.01410248 | 0.01794237 | 0.03204485
1075268817204.3 | 0.0029397 | 1.662969 | 0.01887966 | 8.509429 | 2.765108 | 0.06279257 | 0.0227089 | 68.88969 | 0.2671564 | 0.01454542 | 0.2671564 | 0.01454542 | 0.2675521 | -31.36153 | 0.2675521 | -31.36153 | 1.257166e-16 | -1.110223e-16 | 5.89806e-17 | 0.01410248 | 0.01794237 | 0.03204485
1085043988269.8 | 0.0029397 | 1.662882 | 0.01895002 | 8.618788 | 2.764819 | 0.06302331 | 0.02279474 | 68.48751 | 0.2473731 | -0.08877751 | 0.2473731 | -0.08877751 | 0.262821 | -31.76049 | 0.262821 | -31.76049 | 6.335328e-16 | -3.053113e-16 | -5.551115e-16 | 0.01410248 | 0.01794237 | 0.03204485
1094819159335.3 | 0.0029397 | 1.662807 | 0.0190063 | 8.722263 | 2.764567 | 0.06320764 | 0.02286348 | 65.77447 | 0.1996668 | -0.1666704 | 0.1996668 | -0.1666704 | 0.2600882 | -32.1115 | 0.2600882 | -32.1115 | 3.564512e-15 | -2.303713e-15 | -2.720046e-15 | 0.01410248 | 0.01794237 | 0.03204485
1104594330400.8 | 0.0029397 | 1.662777 | 0.01913679 | 8.860556 | 2.764461 | 0.06364041 | 0.02302091 | 64.53968 | 0.1137609 | -0.2361525 | 0.1137609 | -0.2361525 | 0.2621251 | -32.5378 | 0.2621251 | -32.5378 | 7.27625e-16 | 5.967449e-16 | 4.163336e-16 | 0.01410248 | 0.01794237 | 0.03204485
1114369501466.3 | 0.0029397 | 1.662821 | 0.01936956 | 9.047697 | 2.764597 | 0.06441619 | 0.02330039 | 65.54942 | 0.01150398 | -0.2485675 | 0.01150398 | -0.2485675 | 0.2488335 | -32.94047 | 0.2488335 | -32.94047 | 2.925997e-15 | -2.91954e-15 | -1.94289e-16 | 0.01410248 | 0.01794237 | 0.03204485
1124144672531.8 | 0.0029397 | 1.66288 | 0.01968391 | 9.275188 | 2.764781 | 0.06546394 | 0.0236778 | 68.02418 | -0.08187723 | -0.2232768 | -0.08187723 | -0.2232768 | 0.2378159 | -33.3382 | 0.2378159 | -33.3382 | 6.89015e-16 | -6.52256e-16 | 2.220446e-16 | 0.01410248 | 0.01794237 | 0.03204485
1133919843597.3 | 0.0029397 | 1.662878 | 0.02000907 | 9.51039 | 2.764761 | 0.06654525 | 0.02406908 | 68.32718 | -0.1610209 | -0.166907 | -0.1610209 | -0.166907 | 0.2319174 | -33.75417 | 0.2319174 | -33.75417 | 3.123581e-15 | -2.303713e-15 | 2.109424e-15 | 0.01410248 | 0.01794237 | 0.03204485
1143695014662.8 | 0.0029397 | 1.662781 | 0.02031254 | 9.737862 | 2.76443 | 0.06755063 | 0.02443565 | 68.21346 | -0.2063073 | -0.08868458 | -0.2063073 | -0.08868458 | 0.2245611 | -34.15153 | 0.2245611 | -34.15153 | 5.620076e-16 | 1.94289e-16 | -5.273559e-16 | 0.01410248 | 0.01794237 | 0.03204485
1153470185728.3 | 0.0029397 | 1.662626 | 0.02062322 | 9.971303 | 2.763901 | 0.0685774 | 0.02481182 | 66.62095 | -0.2153297 | -0.007874263 | -0.2153297 | -0.007874263 | 0.2154737 | -34.52097 | 0.2154737 | -34.52097 | 8.465895e-16 | 1.94289e-16 | -8.239937e-16 | 0.01410248 | 0.01794237 | 0.03204485
1163245356793.7 | 0.0029397 | 1.662508 | 0.0210122 | 10.24547 | 2.76349 | 0.06986588 | 0.02528175 | 61.18562 | -0.2012277 | 0.0640016 | -0.2012277 | 0.0640016 | 0.2111605 | -34.86546 | 0.2111605 | -34.86546 | 4.847303e-16 | 1.94289e-16 | 4.440892e-16 | 0.01410248 | 0.01794237 | 0.03204485
1173020527859.2 | 0.0029397 | 1.662374 | 0.0215459 | 10.59399 | 2.763024 | 0.07163471 | 0.0259262 | 66.43121 | -0.1464488 | 0.1435977 | -0.1464488 | 0.1435977 | 0.2051038 | -35.33309 | 0.2051038 | -35.33309 | 1.118863e-15 | -8.049117e-16 | -7.771561e-16 | 0.01410248 | 0.01794237 | 0.03204485
1182795698924.7 | 0.0029397 | 1.662108 | 0.02214738 | 10.98048 | 2.762113 | 0.07362269 | 0.02665448 | 67.72943 | -0.07181588 | 0.1680592 | -0.07181588 | 0.1680592 | 0.1827605 | -35.72448 | 0.1827605 | -35.72448 | 3.736709e-16 | -3.191891e-16 | -1.94289e-16 | 0.01410248 | 0.01794237 | 0.03204485
1192570869990.2 | 0.0029397 | 1.661565 | 0.02265244 | 11.3237 | 2.760287 | 0.07527702 | 0.02727145 | 67.76853 | -0.01262764 | 0.1716946 | -0.01262764 | 0.1716946 | 0.1721583 | -36.0549 | 0.1721583 | -36.0549 | 1.205776e-15 | -1.19002e-15 | -1.94289e-16 | 0.01410248 | 0.01794237 | 0.03204485
1202346041055.7 | 0.0029397 | 1.660803 | 0.02285264 | 11.51742 | 2.757746 | 0.07590749 | 0.02752519 | 67.47958 | 0.04124059 | 0.1610725 | 0.04124059 | 0.1610725 | 0.1662683 | -36.37897 | 0.1662683 | -36.37897 | 2.151057e-16 | -2.151057e-16 | 0 | 0.01410248 | 0.01794237 | 0.03204485
1212121212121.2 | 0.0029397 | 1.659986 | 0.02271565 | 11.54145 | 2.755038 | 0.07541534 | 0.02737361 | 64.42616 | 0.09303103 | 0.1406013 | 0.09303103 | 0.1406013 | 0.1685927 | -36.71285 | 0.1685927 | -36.71285 | 4.236705e-16 | 3.608225e-16 | -2.220446e-16 | 0.01410248 | 0.01794237 | 0.03204485
1221896383186.7 | 0.0029397 | 1.659322 | 0.02234539 | 11.44489 | 2.752849 | 0.07415639 | 0.02693805 | 67.04847 | 0.1372818 | 0.1072891 | 0.1372818 | 0.1072891 | 0.1742333 | -37.03574 | 0.1742333 | -37.03574 | 2.423651e-16 | -2.220446e-16 | 9.714451e-17 | 0.01410248 | 0.01794237 | 0.03204485
1231671554252.2 | 0.0029397 | 1.658934 | 0.02193677 | 11.32548 | 2.751582 | 0.07278333 | 0.02645145 | 64.22212 | 0.173596 | 0.05384136 | 0.173596 | 0.05384136 | 0.1817538 | -37.39837 | 0.1817538 | -37.39837 | 3.400058e-16 | 0 | -3.400058e-16 | 0.01410248 | 0.01794237 | 0.03204485
1241446725317.7 | 0.0029397 | 1.658837 | 0.02160767 | 11.24411 | 2.751272 | 0.07168717 | 0.02605601 | 66.81343 | 0.1808433 | -0.01988315 | 0.1808433 | -0.01988315 | 0.181933 | -37.80862 | 0.181933 | -37.80862 | 4.475587e-16 | 0 | -4.475587e-16 | 0.01410248 | 0.01794237 | 0.03204485
1251221896383.2 | 0.0029397 | 1.65892 | 0.02138376 | 11.21522 | 2.751557 | 0.07094789 | 0.02578463 | 66.62869 | 0.1547655 | -0.09025013 | 0.1547655 | -0.09025013 | 0.1791576 | -38.22704 | 0.1791576 | -38.22704 | 9.440977e-16 | 3.885781e-16 | 8.604228e-16 | 0.01410248 | 0.01794237 | 0.03204485
1260997067448.7 | 0.0029397 | 1.659022 | 0.02124775 | 11.23094 | 2.751903 | 0.07050098 | 0.02561899 | 66.70876 | 0.1056471 | -0.147804 | 0.1056471 | -0.147804 | 0.1816792 | -38.64933 | 0.1816792 | -38.64933 | 1.475229e-16 | 9.714451e-17 | 1.110223e-16 | 0.01410248 | 0.01794237 | 0.03204485
1270772238514.2 | 0.0029397 | 1.65904 | 0.02119394 | 11.28934 | 2.751965 | 0.07032318 | 0.02555381 | 66.57398 | 0.04020744 | -0.1765341 | 0.04020744 | -0.1765341 | 0.181055 | -39.04597 | 0.181055 | -39.04597 | 1.07138e-15 | -1.026956e-15 | -3.053113e-16 | 0.01410248 | 0.01794237 | 0.03204485
1280547409579.7 | 0.0029397 | 1.65899 | 0.021228 | 11.39446 | 2.751797 | 0.07043406 | 0.02559566 | 66.58498 | -0.02517529 | -0.175536 | -0.02517529 | -0.175536 | 0.1773321 | -39.41236 | 0.1773321 | -39.41236 | 1.053639e-15 | 1.047773e-15 | -1.110223e-16 | 0.01410248 | 0.01794237 | 0.03204485
1290322580645.2 | 0.0029397 | 1.658939 | 0.02131336 | 11.52761 | 2.751624 | 0.07071511 | 0.02569941 | 66.61217 | -0.0868403 | -0.1478311 | -0.0868403 | -0.1478311 | 0.1714505 | -39.80103 | 0.1714505 | -39.80103 | 1.206729e-15 | 1.040834e-15 | -6.106227e-16 | 0.01410248 | 0.01794237 | 0.03204485
1300097751710.7 | 0.0029397 | 1.658922 | 0.02139229 | 11.65796 | 2.751565 | 0.07097628 | 0.02579488 | 66.51307 | -0.1352748 | -0.09850245 | -0.1352748 | -0.09850245 | 0.167338 | -40.21132 | 0.167338 | -40.21132 | 1.077832e-15 | -6.106227e-16 | 8.881784e-16 | 0.01410248 | 0.01794237 | 0.03204485
1309872922776.1 | 0.0029397 | 1.658891 | 0.02144427 | 11.77415 | 2.751459 | 0.07114739 | 0.02585806 | 66.39663 | -0.162639 | -0.03543032 | -0.162639 | -0.03543032 | 0.1664535 | -40.62621 | 0.1664535 | -40.62621 | 1.454522e-15 | -3.885781e-16 | 1.401657e-15 | 0.01410248 | 0.01794237 | 0.03204485
1319648093841.6 | 0.0029397 | 1.658812 | 0.02149433 | 11.88971 | 2.751196 | 0.07131013 | 0.02591968 | 66.23118 | -0.1628724 | 0.02543168 | -0.1628724 | 0.02543168 | 0.164846 | -40.9956 | 0.164846 | -40.9956 | 1.807608e-15 | -4.163336e-16 | -1.75901e-15 | 0.01410248 | 0.01794237 | 0.03204485
1329423264907.1 | 0.0029397 | 1.658691 | 0.02157847 | 12.02467 | 2.750789 | 0.07158401 | 0.02602308 | 65.79296 | -0.1394249 | 0.08295932 | -0.1394249 | 0.08295932 | 0.1622392 | -41.37745 | 0.1622392 | -41.37745 | 1.144812e-15 | 5.828671e-16 | 9.853229e-16 | 0.01410248 | 0.01794237 | 0.03204485
1339198435972.6 | 0.0029397 | 1.658579 | 0.02167029 | 12.16463 | 2.750414 | 0.07188378 | 0.02613562 | 65.9237 | -0.0933991 | 0.1230905 | -0.0933991 | 0.1230905 | 0.1545143 | -41.7624 | 0.1545143 | -41.7624 | 7.327682e-16 | 6.661338e-16 | 3.053113e-16 | 0.01410248 | 0.01794237 | 0.03204485
1348973607038.1 | 0.0029397 | 1.658481 | 0.02174225 | 12.29411 | 2.750086 | 0.07211822 | 0.02622399 | 65.76452 | -0.03779953 | 0.1481062 | -0.03779953 | 0.1481062 | 0.1528537 | -42.16162 | 0.1528537 | -42.16162 | 3.775166e-16 | 3.608225e-16 | 1.110223e-16 | 0.01410248 | 0.01794237 | 0.03204485
1358748778103.6 | 0.0029397 | 1.658379 | 0.02178631 | 12.40829 | 2.749747 | 0.07225994 | 0.02627876 | 65.75105 | 0.02170003 | 0.1510661 | 0.02170003 | 0.1510661 | 0.1526167 | -42.55417 | 0.1526167 | -42.55417 | 6.308767e-16 | -6.21031e-16 | 1.110223e-16 | 0.01410248 | 0.01794237 | 0.03204485
1368523949169.1 | 0.0029397 | 1.658257 | 0.02184303 | 12.5301 | 2.749338 | 0.07244271 | 0.02634914 | 65.70094 | 0.07527557 | 0.1303295 | 0.07527557 | 0.1303295 | 0.1505064 | -42.93527 | 0.1505064 | -42.93527 | 2.76513e-16 | -2.63678e-16 | 8.326673e-17 | 0.01410248 | 0.01794237 | 0.03204485
1378299120234.6 | 0.0029397 | 1.65813 | 0.02191679 | 12.66221 | 2.748915 | 0.07268177 | 0.02644017 | 65.61594 | 0.1134092 | 0.09081421 | 0.1134092 | 0.09081421 | 0.1452889 | -43.30709 | 0.1452889 | -43.30709 | 1.283076e-15 | -8.049117e-16 | 9.992007e-16 | 0.01410248 | 0.01794237 | 0.03204485
1388074291300.1 | 0.0029397 | 1.658024 | 0.02197395 | 12.78527 | 2.74856 | 0.07286667 | 0.02651085 | 65.6502 | 0.1361014 | 0.03921601 | 0.1361014 | 0.03921601 | 0.1416386 | -43.70176 | 0.1416386 | -43.70176 | 1.555551e-15 | 4.163336e-16 | -1.498801e-15 | 0.01410248 | 0.01794237 | 0.03204485
1397849462365.6 | 0.0029397 | 1.657928 | 0.02198158 | 12.87978 | 2.74824 | 0.07288772 | 0.02652159 | 65.57138 | 0.1393753 | -0.01746174 | 0.1393753 | -0.01746174 | 0.1404649 | -44.10693 | 0.1404649 | -44.10693 | 1.044159e-15 | -8.326673e-17 | -1.040834e-15 | 0.01410248 | 0.01794237 | 0.03204485
1407624633431.1 | 0.0029397 | 1.657838 | 0.0219605 | 12.95741 | 2.747944 | 0.07281388 | 0.02649759 | 64.12226 | 0.1239728 | -0.06580954 | 0.1239728 | -0.06580954 | 0.1403572 | -44.47031 | 0.1403572 | -44.47031 | 1.694e-16 | -9.714451e-17 | -1.387779e-16 | 0.01410248 | 0.01794237 | 0.03204485
1417399804496.6 | 0.0029397 | 1.65774 | 0.02196737 | 13.05147 | 2.747618 | 0.07283235 | 0.02650745 | 61.03201 | 0.08778628 | -0.109398 | 0.08778628 | -0.109398 | 0.1402653 | -44.87686 | 0.1402653 | -44.87686 | 7.889617e-16 | -6.106227e-16 | -4.996004e-16 | 0.01410248 | 0.01794237 | 0.03204485
1427174975562.1 | 0.0029397 | 1.657658 | 0.0220222 | 13.17429 | 2.747344 | 0.07301053 | 0.02657495 | 65.35312 | 0.04007759 | -0.1293602 | 0.04007759 | -0.1293602 | 0.1354263 | -45.25266 | 0.1354263 | -45.25266 | 9.020562e-17 | 9.020562e-17 | 0 | 0.01410248 | 0.01794237 | 0.03204485
1436950146627.6 | 0.0029397 | 1.657583 | 0.02210304 | 13.31321 | 2.747092 | 0.07327522 | 0.02667374 | 65.74798 | -0.01190723 | -0.1307149 | -0.01190723 | -0.1307149 | 0.1312561 | -45.64394 | 0.1312561 | -45.64394 | 8.864844e-16 | 8.795048e-16 | -1.110223e-16 | 0.01410248 | 0.01794237 | 0.03204485
1446725317693.1 | 0.0029397 | 1.657508 | 0.02217588 | 13.44795 | 2.746841 | 0.07351341 | 0.02676289 | 65.56263 | -0.06134559 | -0.1144444 | -0.06134559 | -0.1144444 | 0.1298491 | -46.04515 | 0.1298491 | -46.04515 | 7.832041e-16 | 6.800116e-16 | -3.885781e-16 | 0.01410248 | 0.01794237 | 0.03204485
1456500488758.6 | 0.0029397 | 1.657411 | 0.02223776 | 13.5766 | 2.746515 | 0.07371421 | 0.02683918 | 65.43759 | -0.09902688 | -0.08229232 | -0.09902688 | -0.08229232 | 0.1287569 | -46.43052 | 0.1287569 | -46.43052 | 3.103168e-17 | 1.387779e-17 | 2.775558e-17 | 0.01410248 | 0.01794237 | 0.03204485
1466275659824.0 | 0.0029397 | 1.657299 | 0.0222954 | 13.70314 | 2.746143 | 0.0739003 | 0.02691058 | 65.16659 | -0.1188341 | -0.03911388 | -0.1188341 | -0.03911388 | 0.1251057 | -46.80591 | 0.1251057 | -46.80591 | 2.754662e-16 | -2.081668e-16 | 1.804112e-16 | 0.01410248 | 0.01794237 | 0.03204485
1476050830889.5 | 0.0029397 | 1.657187 | 0.02234505 | 13.82521 | 2.745769 | 0.07405985 | 0.02697235 | 65.0247 | -0.1214088 | 0.007978957 | -0.1214088 | 0.007978957 | 0.1216707 | -47.18952 | 0.1216707 | -47.18952 | 2.151057e-16 | 0 | -2.151057e-16 | 0.01410248 | 0.01794237 | 0.03204485
1485826001955.0 | 0.0029397 | 1.657084 | 0.02238613 | 13.94235 | 2.745425 | 0.07419138 | 0.02702364 | 64.68015 | -0.1087624 | 0.05418885 | -0.1087624 | 0.05418885 | 0.1215142 | -47.58612 | 0.1215142 | -47.58612 | 1.353013e-15 | -5.967449e-16 | -1.214306e-15 | 0.01410248 | 0.01794237 | 0.03204485
1495601173020.5 | 0.0029397 | 1.656989 | 0.02243412 | 14.06416 | 2.74511 | 0.07434617 | 0.02708314 | 64.6609 | -0.07864773 | 0.09019532 | -0.07864773 | 0.09019532 | 0.119669 | -47.97757 | 0.119669 | -47.97757 | 7.571984e-16 | -5.689893e-16 | -4.996004e-16 | 0.01410248 | 0.01794237 | 0.03204485