## Sheet1
freq_Hz | thickness_m | n_final | k_final | alpha_final | eps_r_final | eps_i_final | loss_tan_final | alpha_max | H_meas_real | H_meas_imag | H_model_real | H_model_imag | H_meas_mag | H_meas_phi | H_model_mag | H_model_phi | error_abs | error_real | error_imag | TV_n | TV_k | TV_total
303030303030.3 | 0.0029397 | 1.66928 | 0.007732167 | 0.9821469 | 2.786437 | 0.02581431 | 0.009264271 | 64.34048 | 0.8429104 | 0.08777687 | 0.8429104 | 0.08777687 | 0.8474684 | 0.1037615 | 0.8474684 | 0.1037615 | 1.916542e-15 | 3.330669e-16 | -1.887379e-15 | 0.01523841 | 0.02109783 | 0.03633624
312805474095.8 | 0.0029397 | 1.669271 | 0.007739341 | 1.01477 | 2.786406 | 0.02583812 | 0.009272919 | 65.6725 | 0.7481815 | -0.2996939 | 0.7481815 | -0.2996939 | 0.8059727 | -0.3809917 | 0.8059727 | -0.3809917 | 6.28037e-16 | 4.440892e-16 | 4.440892e-16 | 0.01523841 | 0.02109783 | 0.03633624
322580645161.3 | 0.0029397 | 1.669187 | 0.007793418 | 1.053793 | 2.786125 | 0.02601735 | 0.009338183 | 64.99428 | 0.5772495 | -0.5130216 | 0.5772495 | -0.5130216 | 0.7722747 | -0.7265561 | 0.7722747 | -0.7265561 | 9.930137e-16 | -4.440892e-16 | -8.881784e-16 | 0.01523841 | 0.02109783 | 0.03633624
332355816226.8 | 0.0029397 | 1.668994 | 0.007918713 | 1.103182 | 2.785479 | 0.02643257 | 0.009489418 | 65.54753 | 0.3752248 | -0.7367693 | 0.3752248 | -0.7367693 | 0.8268148 | -1.099749 | 0.8268148 | -1.099749 | 6.661338e-16 | 6.661338e-16 | 0 | 0.01523841 | 0.02109783 | 0.03633624
342130987292.3 | 0.0029397 | 1.668775 | 0.008125182 | 1.165238 | 2.784746 | 0.02711821 | 0.009738128 | 66.26263 | 0.00966021 | -0.8030298 | 0.00966021 | -0.8030298 | 0.8030879 | -1.558767 | 0.8030879 | -1.558767 | 2.23708e-15 | -2.234324e-15 | -1.110223e-16 | 0.01523841 | 0.02109783 | 0.03633624
351906158357.8 | 0.0029397 | 1.668625 | 0.008347931 | 1.231388 | 2.78424 | 0.02785914 | 0.01000601 | 65.64947 | -0.2590001 | -0.6996246 | -0.2590001 | -0.6996246 | 0.7460266 | -1.925351 | 0.7460266 | -1.925351 | 5.117875e-16 | 4.996004e-16 | -1.110223e-16 | 0.01523841 | 0.02109783 | 0.03633624
361681329423.3 | 0.0029397 | 1.668525 | 0.00855411 | 1.296851 | 2.783903 | 0.02854549 | 0.01025377 | 66.0978 | -0.5291481 | -0.587876 | -0.5291481 | -0.587876 | 0.7909463 | -2.303668 | 0.7909463 | -2.303668 | 8.082546e-16 | -7.771561e-16 | 2.220446e-16 | 0.01523841 | 0.02109783 | 0.03633624
371456500488.8 | 0.0029397 | 1.668436 | 0.008735322 | 1.360116 | 2.783602 | 0.02914865 | 0.01047156 | 66.69736 | -0.7319353 | -0.2960902 | -0.7319353 | -0.2960902 | 0.789556 | -2.757187 | 0.789556 | -2.757187 | 1.493652e-15 | 1.110223e-15 | -9.992007e-16 | 0.01523841 | 0.02109783 | 0.03633624
381231671554.3 | 0.0029397 | 1.668344 | 0.00892039 | 1.425483 | 2.783294 | 0.02976457 | 0.01069401 | 66.25178 | -0.7312302 | -0.003959463 | -0.7312302 | -0.003959463 | 0.7312409 | -3.136178 | 0.7312409 | -3.136178 | 8.899267e-16 | 1.110223e-16 | 8.829742e-16 | 0.01523841 | 0.02109783 | 0.03633624
391006842619.7 | 0.0029397 | 1.668289 | 0.009086929 | 1.489329 | 2.783106 | 0.03031925 | 0.01089403 | 66.99706 | -0.709302 | 0.2609336 | -0.709302 | 0.2609336 | 0.7557749 | -3.494101 | 0.7557749 | -3.494101 | 1.535363e-15 | -3.330669e-16 | -1.498801e-15 | 0.01523841 | 0.02109783 | 0.03633624
400782013685.2 | 0.0029397 | 1.668234 | 0.009229229 | 1.550468 | 2.782919 | 0.03079303 | 0.01106501 | 66.84304 | -0.5268954 | 0.5611625 | -0.5268954 | 0.5611625 | 0.7697546 | -3.958474 | 0.7697546 | -3.958474 | 1.727102e-15 | -1.221245e-15 | -1.221245e-15 | 0.01523841 | 0.02109783 | 0.03633624
410557184750.7 | 0.0029397 | 1.668144 | 0.009367912 | 1.612151 | 2.782618 | 0.03125406 | 0.01123189 | 67.14071 | -0.2510562 | 0.670489 | -0.2510562 | 0.670489 | 0.7159503 | -4.354112 | 0.7159503 | -4.354112 | 5.117875e-16 | 4.996004e-16 | 1.110223e-16 | 0.01523841 | 0.02109783 | 0.03633624
420332355816.2 | 0.0029397 | 1.668022 | 0.009566491 | 1.685523 | 2.782206 | 0.03191424 | 0.01147084 | 67.31647 | -0.01362112 | 0.7349103 | -0.01362112 | 0.7349103 | 0.7350365 | -4.693857 | 0.7350365 | -4.693857 | 3.754865e-15 | 3.740064e-15 | 3.330669e-16 | 0.01523841 | 0.02109783 | 0.03633624
430107526881.7 | 0.0029397 | 1.667924 | 0.009817045 | 1.769893 | 2.781875 | 0.03274818 | 0.01177198 | 67.24226 | 0.3081801 | 0.6809666 | 0.3081801 | 0.6809666 | 0.747456 | -5.137372 | 0.747456 | -5.137372 | 2.929495e-15 | 2.609024e-15 | -1.332268e-15 | 0.01523841 | 0.02109783 | 0.03633624
439882697947.2 | 0.0029397 | 1.667866 | 0.01005876 | 1.854686 | 2.781677 | 0.03355332 | 0.01206227 | 67.54682 | 0.5157122 | 0.4585574 | 0.5157122 | 0.4585574 | 0.6900971 | -5.556384 | 0.6900971 | -5.556384 | 1.976696e-15 | -1.554312e-15 | 1.221245e-15 | 0.01523841 | 0.02109783 | 0.03633624
449657869012.7 | 0.0029397 | 1.6678 | 0.01024234 | 1.930504 | 2.781452 | 0.03416436 | 0.01228292 | 67.43996 | 0.6488302 | 0.2552849 | 0.6488302 | 0.2552849 | 0.6972453 | -5.908335 | 0.6972453 | -5.908335 | 1.831027e-15 | 4.440892e-16 | -1.776357e-15 | 0.01523841 | 0.02109783 | 0.03633624
459433040078.2 | 0.0029397 | 1.667682 | 0.01039463 | 2.001799 | 2.781057 | 0.03466989 | 0.01246645 | 67.8344 | 0.7252778 | -0.0391206 | 0.7252778 | -0.0391206 | 0.7263321 | -6.337072 | 0.7263321 | -6.337072 | 1.34636e-15 | -3.330669e-16 | -1.304512e-15 | 0.01523841 | 0.02109783 | 0.03633624
469208211143.7 | 0.0029397 | 1.667543 | 0.01056806 | 2.0785 | 2.780586 | 0.03524538 | 0.01267552 | 67.81273 | 0.6083058 | -0.3085108 | 0.6083058 | -0.3085108 | 0.6820666 | -6.752548 | 0.6820666 | -6.752548 | 1.241267e-16 | -1.110223e-16 | -5.551115e-17 | 0.01523841 | 0.02109783 | 0.03633624
478983382209.2 | 0.0029397 | 1.667432 | 0.01075532 | 2.159399 | 2.780213 | 0.03586753 | 0.012901 | 68.19006 | 0.4563311 | -0.4855231 | 0.4563311 | -0.4855231 | 0.6663113 | -7.099568 | 0.6663113 | -7.099568 | 1.256074e-15 | 8.881784e-16 | 8.881784e-16 | 0.01523841 | 0.02109783 | 0.03633624
488758553274.7 | 0.0029397 | 1.66735 | 0.01091811 | 2.236821 | 2.779938 | 0.03640865 | 0.01309693 | 68.17185 | 0.2234757 | -0.6548195 | 0.2234757 | -0.6548195 | 0.6919031 | -7.525098 | 0.6919031 | -7.525098 | 4.470027e-15 | 4.191092e-15 | 1.554312e-15 | 0.01523841 | 0.02109783 | 0.03633624
498533724340.2 | 0.0029397 | 1.667255 | 0.01106014 | 2.311236 | 2.779618 | 0.03688015 | 0.01326806 | 68.64378 | -0.07242023 | -0.6613381 | -0.07242023 | -0.6613381 | 0.6652915 | -7.963053 | 0.6652915 | -7.963053 | 2.722311e-15 | 2.720046e-15 | -1.110223e-16 | 0.01523841 | 0.02109783 | 0.03633624
508308895405.7 | 0.0029397 | 1.667139 | 0.01122843 | 2.392412 | 2.779225 | 0.03743871 | 0.01347092 | 68.61319 | -0.2823284 | -0.5831701 | -0.2823284 | -0.5831701 | 0.6479172 | -8.30485 | 0.6479172 | -8.30485 | 8.617648e-16 | -8.326673e-16 | 2.220446e-16 | 0.01523841 | 0.02109783 | 0.03633624
518084066471.2 | 0.0029397 | 1.667046 | 0.01143556 | 2.483401 | 2.778912 | 0.03812721 | 0.0137202 | 68.95273 | -0.4996615 | -0.4422988 | -0.4996615 | -0.4422988 | 0.6673004 | -8.700202 | 0.6673004 | -8.700202 | 3.379348e-15 | 2.275957e-15 | -2.498002e-15 | 0.01523841 | 0.02109783 | 0.03633624
527859237536.7 | 0.0029397 | 1.666982 | 0.01161109 | 2.569097 | 2.778694 | 0.03871097 | 0.01393135 | 68.95351 | -0.614231 | -0.1700902 | -0.614231 | -0.1700902 | 0.6373464 | -9.154632 | 0.6373464 | -9.154632 | 1.570092e-16 | -1.110223e-16 | -1.110223e-16 | 0.01523841 | 0.02109783 | 0.03633624
537634408602.2 | 0.0029397 | 1.6669 | 0.0117131 | 2.639661 | 2.778419 | 0.03904914 | 0.01405445 | 69.31182 | -0.6143713 | 0.05879537 | -0.6143713 | 0.05879537 | 0.6171782 | -9.520187 | 0.6171782 | -9.520187 | 9.84663e-16 | 1.110223e-16 | 9.78384e-16 | 0.01523841 | 0.02109783 | 0.03633624
547409579667.6 | 0.0029397 | 1.666753 | 0.01178528 | 2.704217 | 2.777926 | 0.03928631 | 0.01414232 | 68.8741 | -0.573503 | 0.2983538 | -0.573503 | 0.2983538 | 0.6464678 | -9.904479 | 0.6464678 | -9.904479 | 1.427187e-15 | -3.330669e-16 | -1.387779e-15 | 0.01523841 | 0.02109783 | 0.03633624
557184750733.1 | 0.0029397 | 1.6666 | 0.01193614 | 2.787741 | 2.777415 | 0.03978556 | 0.01432467 | 66.76449 | -0.3928023 | 0.5023513 | -0.3928023 | 0.5023513 | 0.6376915 | -10.33195 | 0.6376915 | -10.33195 | 2.288783e-16 | -5.551115e-17 | -2.220446e-16 | 0.01523841 | 0.02109783 | 0.03633624
566959921798.6 | 0.0029397 | 1.666518 | 0.01217254 | 2.892829 | 2.777135 | 0.04057153 | 0.01460913 | 68.85429 | -0.171153 | 0.5702662 | -0.171153 | 0.5702662 | 0.5953964 | -10.704 | 0.5953964 | -10.704 | 2.342676e-15 | 2.275957e-15 | 5.551115e-16 | 0.01523841 | 0.02109783 | 0.03633624
576735092864.1 | 0.0029397 | 1.666516 | 0.01241208 | 3.000613 | 2.777122 | 0.04136985 | 0.01489666 | 69.08704 | 0.06039212 | 0.599876 | 0.06039212 | 0.599876 | 0.6029083 | -11.09591 | 0.6029083 | -11.09591 | 5.1521e-16 | 4.649059e-16 | 2.220446e-16 | 0.01523841 | 0.02109783 | 0.03633624
586510263929.6 | 0.0029397 | 1.666492 | 0.01257501 | 3.091527 | 2.777038 | 0.04191231 | 0.01509245 | 69.08186 | 0.3153988 | 0.5118419 | 0.3153988 | 0.5118419 | 0.6012142 | -11.54782 | 0.6012142 | -11.54782 | 4.475452e-15 | -3.885781e-15 | 2.220446e-15 | 0.01523841 | 0.02109783 | 0.03633624
596285434995.1 | 0.0029397 | 1.666379 | 0.01270505 | 3.175556 | 2.776659 | 0.04234288 | 0.01524958 | 69.05895 | 0.4632944 | 0.3480942 | 0.4632944 | 0.3480942 | 0.5794923 | -11.92201 | 0.5794923 | -11.92201 | 2.438703e-15 | 1.609823e-15 | -1.831868e-15 | 0.01523841 | 0.02109783 | 0.03633624
606060606060.6 | 0.0029397 | 1.666207 | 0.01287993 | 3.272042 | 2.77608 | 0.04292127 | 0.01546111 | 69.16859 | 0.5630848 | 0.1660056 | 0.5630848 | 0.1660056 | 0.5870454 | -12.27968 | 0.5870454 | -12.27968 | 1.323275e-15 | 2.220446e-16 | -1.304512e-15 | 0.01523841 | 0.02109783 | 0.03633624
615835777126.1 | 0.0029397 | 1.666068 | 0.01310525 | 3.382979 | 2.775612 | 0.04366848 | 0.01573292 | 69.21094 | 0.5720361 | -0.08168595 | 0.5720361 | -0.08168595 | 0.5778389 | -12.70821 | 0.5778389 | -12.70821 | 1.260436e-15 | 4.440892e-16 | 1.179612e-15 | 0.01523841 | 0.02109783 | 0.03633624
625610948191.6 | 0.0029397 | 1.66599 | 0.01330382 | 3.48875 | 2.775345 | 0.04432805 | 0.01597209 | 69.31316 | 0.4659582 | -0.283125 | 0.4659582 | -0.283125 | 0.545231 | -13.11237 | 0.545231 | -13.11237 | 1.171009e-15 | 6.106227e-16 | 9.992007e-16 | 0.01523841 | 0.02109783 | 0.03633624
635386119257.1 | 0.0029397 | 1.665919 | 0.01343292 | 3.577646 | 2.775107 | 0.04475633 | 0.01612779 | 69.30767 | 0.3342219 | -0.441068 | 0.3342219 | -0.441068 | 0.5533943 | -13.48872 | 0.5533943 | -13.48872 | 7.021667e-16 | -2.220446e-16 | -6.661338e-16 | 0.01523841 | 0.02109783 | 0.03633624
645161290322.6 | 0.0029397 | 1.665806 | 0.0135334 | 3.659859 | 2.774726 | 0.04508804 | 0.01624954 | 69.15869 | 0.128058 | -0.5476215 | 0.128058 | -0.5476215 | 0.562395 | -13.90745 | 0.562395 | -13.90745 | 3.888258e-15 | -3.691492e-15 | -1.221245e-15 | 0.01523841 | 0.02109783 | 0.03633624
654936461388.1 | 0.0029397 | 1.665667 | 0.01366737 | 3.752091 | 2.77426 | 0.04553058 | 0.01641179 | 69.26211 | -0.0864181 | -0.527602 | -0.0864181 | -0.527602 | 0.5346325 | -14.29952 | 0.5346325 | -14.29952 | 2.128511e-15 | -2.081668e-15 | 4.440892e-16 | 0.01523841 | 0.02109783 | 0.03633624
664711632453.6 | 0.0029397 | 1.665549 | 0.01383513 | 3.854835 | 2.773862 | 0.04608618 | 0.01661445 | 69.07542 | -0.2658446 | -0.4545505 | -0.2658446 | -0.4545505 | 0.5265828 | -14.66637 | 0.5265828 | -14.66637 | 1.432575e-15 | -1.165734e-15 | 8.326673e-16 | 0.01523841 | 0.02109783 | 0.03633624
674486803519.1 | 0.0029397 | 1.665457 | 0.01399455 | 3.956595 | 2.77355 | 0.04661464 | 0.01680685 | 68.93584 | -0.4333074 | -0.3069261 | -0.4333074 | -0.3069261 | 0.530998 | -15.09167 | 0.530998 | -15.09167 | 5.117875e-16 | 3.330669e-16 | -3.885781e-16 | 0.01523841 | 0.02109783 | 0.03633624
684261974584.6 | 0.0029397 | 1.665362 | 0.01412803 | 4.052221 | 2.773229 | 0.04705654 | 0.01696814 | 68.86175 | -0.5019899 | -0.1052191 | -0.5019899 | -0.1052191 | 0.5128986 | -15.50135 | 0.5128986 | -15.50135 | 5.117875e-16 | 1.110223e-16 | -4.996004e-16 | 0.01523841 | 0.02109783 | 0.03633624
694037145650.0 | 0.0029397 | 1.665254 | 0.01425969 | 4.148414 | 2.772867 | 0.04749202 | 0.0171274 | 68.58349 | -0.5014281 | 0.07753342 | -0.5014281 | 0.07753342 | 0.507387 | -15.86137 | 0.507387 | -15.86137 | 1.110223e-15 | 0 | -1.110223e-15 | 0.01523841 | 0.02109783 | 0.03633624
703812316715.5 | 0.0029397 | 1.665154 | 0.01440443 | 4.249542 | 2.772532 | 0.04797121 | 0.01730231 | 68.4 | -0.4323846 | 0.2702632 | -0.4323846 | 0.2702632 | 0.5099006 | -16.2666 | 0.5099006 | -16.2666 | 1.265849e-15 | 7.771561e-16 | 9.992007e-16 | 0.01523841 | 0.02109783 | 0.03633624
713587487781.0 | 0.0029397 | 1.66507 | 0.01454517 | 4.350659 | 2.772246 | 0.04843743 | 0.01747227 | 68.33785 | -0.2731438 | 0.4066833 | -0.2731438 | 0.4066833 | 0.4898967 | -16.68732 | 0.4898967 | -16.68732 | 4.041273e-16 | -3.885781e-16 | -1.110223e-16 | 0.01523841 | 0.02109783 | 0.03633624
723362658846.5 | 0.0029397 | 1.664969 | 0.01466277 | 4.445917 | 2.771907 | 0.04882612 | 0.01761463 | 68.30281 | -0.10224 | 0.4707195 | -0.10224 | 0.4707195 | 0.4816948 | -17.06488 | 0.4816948 | -17.06488 | 9.289829e-16 | 9.020562e-16 | 2.220446e-16 | 0.01523841 | 0.02109783 | 0.03633624
733137829912.0 | 0.0029397 | 1.664836 | 0.01477651 | 4.540948 | 2.771462 | 0.04920093 | 0.0177527 | 68.34109 | 0.08703218 | 0.4823615 | 0.08703218 | 0.4823615 | 0.4901502 | -17.45727 | 0.4901502 | -17.45727 | 1.489068e-15 | -1.484923e-15 | 1.110223e-16 | 0.01523841 | 0.02109783 | 0.03633624
742913000977.5 | 0.0029397 | 1.664703 | 0.0149124 | 4.643813 | 2.771014 | 0.04964945 | 0.01791743 | 68.23016 | 0.2625417 | 0.3961503 | 0.2625417 | 0.3961503 | 0.4752506 | -17.86403 | 0.4752506 | -17.86403 | 3.313044e-15 | -2.831069e-15 | 1.720846e-15 | 0.01523841 | 0.02109783 | 0.03633624
752688172043.0 | 0.0029397 | 1.664622 | 0.01507008 | 4.754665 | 2.770739 | 0.05017198 | 0.0181078 | 66.68971 | 0.3770808 | 0.263712 | 0.3770808 | 0.263712 | 0.4601456 | -18.23927 | 0.4601456 | -18.23927 | 1.570092e-16 | 1.110223e-16 | -1.110223e-16 | 0.01523841 | 0.02109783 | 0.03633624
762463343108.5 | 0.0029397 | 1.664587 | 0.01521274 | 4.862008 | 2.77062 | 0.05064588 | 0.01827962 | 68.33864 | 0.4508584 | 0.09328104 | 0.4508584 | 0.09328104 | 0.4604071 | -18.64554 | 0.4604071 | -18.64554 | 4.062662e-16 | -5.551115e-17 | -4.024558e-16 | 0.01523841 | 0.02109783 | 0.03633624
772238514174.0 | 0.0029397 | 1.664547 | 0.01532685 | 4.961278 | 2.770483 | 0.05102454 | 0.0184172 | 68.50298 | 0.442176 | -0.09902556 | 0.442176 | -0.09902556 | 0.4531288 | -19.06987 | 0.4531288 | -19.06987 | 2.16889e-15 | -2.775558e-16 | -2.151057e-15 | 0.01523841 | 0.02109783 | 0.03633624
782013685239.5 | 0.0029397 | 1.664455 | 0.01543723 | 5.060262 | 2.770172 | 0.05138916 | 0.01855089 | 68.40746 | 0.3662607 | -0.2495435 | 0.3662607 | -0.2495435 | 0.4431917 | -19.44764 | 0.4431917 | -19.44764 | 1.801335e-15 | -9.992007e-16 | -1.498801e-15 | 0.01523841 | 0.02109783 | 0.03633624
791788856305.0 | 0.0029397 | 1.664328 | 0.01558006 | 5.170917 | 2.769744 | 0.05186064 | 0.01872398 | 68.42611 | 0.2489661 | -0.366613 | 0.2489661 | -0.366613 | 0.4431582 | -19.82379 | 0.4431582 | -19.82379 | 2.237726e-16 | 1.94289e-16 | 1.110223e-16 | 0.01523841 | 0.02109783 | 0.03633624
801564027370.5 | 0.0029397 | 1.664207 | 0.01575053 | 5.292032 | 2.769337 | 0.05242427 | 0.01893026 | 68.23595 | 0.07774757 | -0.4253294 | 0.07774757 | -0.4253294 | 0.4323769 | -20.23955 | 0.4323769 | -20.23955 | 1.728885e-15 | 1.720846e-15 | 1.665335e-16 | 0.01523841 | 0.02109783 | 0.03633624
811339198436.0 | 0.0029397 | 1.664114 | 0.01591428 | 5.41226 | 2.769023 | 0.05296637 | 0.01912818 | 68.30573 | -0.08739319 | -0.4073798 | -0.08739319 | -0.4073798 | 0.4166484 | -20.63167 | 0.4166484 | -20.63167 | 1.992997e-15 | -1.94289e-15 | 4.440892e-16 | 0.01523841 | 0.02109783 | 0.03633624
821114369501.5 | 0.0029397 | 1.664033 | 0.01604672 | 5.523052 | 2.768747 | 0.05340454 | 0.01928834 | 67.93487 | -0.2343634 | -0.3452113 | -0.2343634 | -0.3452113 | 0.4172493 | -21.01678 | 0.4172493 | -21.01678 | 1.143045e-15 | -9.992007e-16 | 5.551115e-16 | 0.01523841 | 0.02109783 | 0.03633624
830889540567.0 | 0.0029397 | 1.663944 | 0.01615791 | 5.627526 | 2.76845 | 0.05377172 | 0.01942304 | 68.05677 | -0.3507129 | -0.2220452 | -0.3507129 | -0.2220452 | 0.4150947 | -21.42673 | 0.4150947 | -21.42673 | 2.413459e-15 | -1.221245e-15 | 2.081668e-15 | 0.01523841 | 0.02109783 | 0.03633624
840664711632.5 | 0.0029397 | 1.663846 | 0.01626275 | 5.730677 | 2.768118 | 0.05411741 | 0.01955026 | 67.59073 | -0.3935581 | -0.06880299 | -0.3935581 | -0.06880299 | 0.399527 | -21.81807 | 0.399527 | -21.81807 | 3.140798e-15 | 6.106227e-16 | -3.080869e-15 | 0.01523841 | 0.02109783 | 0.03633624
850439882697.9 | 0.0029397 | 1.663739 | 0.01637473 | 5.837232 | 2.767759 | 0.05448656 | 0.01968616 | 67.75066 | -0.3884666 | 0.08252682 | -0.3884666 | 0.08252682 | 0.397136 | -22.20048 | 0.397136 | -22.20048 | 1.34636e-15 | 3.330669e-16 | 1.304512e-15 | 0.01523841 | 0.02109783 | 0.03633624
860215053763.4 | 0.0029397 | 1.663628 | 0.01650019 | 5.949563 | 2.767387 | 0.05490035 | 0.01983834 | 67.44617 | -0.3227056 | 0.2291065 | -0.3227056 | 0.2291065 | 0.3957634 | -22.60852 | 0.3957634 | -22.60852 | 2.818524e-15 | -1.498801e-15 | -2.38698e-15 | 0.01523841 | 0.02109783 | 0.03633624
869990224828.9 | 0.0029397 | 1.663525 | 0.016649 | 6.07144 | 2.767038 | 0.05539206 | 0.02001854 | 67.67448 | -0.203906 | 0.3246802 | -0.203906 | 0.3246802 | 0.3833992 | -23.00118 | 0.3833992 | -23.00118 | 3.87665e-15 | -3.38618e-15 | -1.887379e-15 | 0.01523841 | 0.02109783 | 0.03633624
879765395894.4 | 0.0029397 | 1.663448 | 0.01680555 | 6.197389 | 2.766775 | 0.0559103 | 0.02020775 | 67.53098 | -0.06843199 | 0.3689344 | -0.06843199 | 0.3689344 | 0.3752273 | -23.37854 | 0.3752273 | -23.37854 | 1.561791e-15 | -1.512679e-15 | -3.885781e-16 | 0.01523841 | 0.02109783 | 0.03633624
889540566959.9 | 0.0029397 | 1.663388 | 0.01693791 | 6.315602 | 2.766573 | 0.05634863 | 0.02036767 | 67.52709 | 0.08396801 | 0.3613439 | 0.08396801 | 0.3613439 | 0.3709717 | -23.79027 | 0.3709717 | -23.79027 | 5.305618e-15 | 5.120904e-15 | -1.387779e-15 | 0.01523841 | 0.02109783 | 0.03633624
899315738025.4 | 0.0029397 | 1.663314 | 0.01703216 | 6.420531 | 2.766323 | 0.05665964 | 0.02048193 | 67.43952 | 0.2153842 | 0.2917797 | 0.2153842 | 0.2917797 | 0.3626648 | -24.19783 | 0.3626648 | -24.19783 | 4.520411e-15 | -3.691492e-15 | 2.609024e-15 | 0.01523841 | 0.02109783 | 0.03633624
909090909090.9 | 0.0029397 | 1.663197 | 0.01712043 | 6.523956 | 2.76593 | 0.05694928 | 0.02058955 | 67.30704 | 0.3060341 | 0.1900908 | 0.3060341 | 0.1900908 | 0.3602658 | -24.57692 | 0.3602658 | -24.57692 | 1.732668e-15 | 9.992007e-16 | -1.415534e-15 | 0.01523841 | 0.02109783 | 0.03633624
918866080156.4 | 0.0029397 | 1.663063 | 0.01724827 | 6.643346 | 2.765482 | 0.05736992 | 0.020745 | 67.02044 | 0.3535353 | 0.06155351 | 0.3535353 | 0.06155351 | 0.3588538 | -24.96036 | 0.3588538 | -24.96036 | 8.200822e-16 | 3.330669e-16 | -7.494005e-16 | 0.01523841 | 0.02109783 | 0.03633624
928641251221.9 | 0.0029397 | 1.662961 | 0.01741308 | 6.778173 | 2.765135 | 0.05791453 | 0.02094456 | 67.12285 | 0.3362043 | -0.0779771 | 0.3362043 | -0.0779771 | 0.3451286 | -25.36065 | 0.3451286 | -25.36065 | 1.777224e-16 | -1.110223e-16 | -1.387779e-16 | 0.01523841 | 0.02109783 | 0.03633624
938416422287.4 | 0.0029397 | 1.662907 | 0.01756823 | 6.910553 | 2.764952 | 0.05842868 | 0.0211319 | 66.68336 | 0.2722916 | -0.1948322 | 0.2722916 | -0.1948322 | 0.3348168 | -25.75381 | 0.3348168 | -25.75381 | 1.424215e-15 | -7.771561e-16 | -1.19349e-15 | 0.01523841 | 0.02109783 | 0.03633624
948191593352.9 | 0.0029397 | 1.66286 | 0.01767442 | 7.024744 | 2.764792 | 0.05878019 | 0.02126026 | 66.67664 | 0.1727384 | -0.2860669 | 0.1727384 | -0.2860669 | 0.3341749 | -26.1603 | 0.3341749 | -26.1603 | 1.45525e-15 | 1.19349e-15 | 8.326673e-16 | 0.01523841 | 0.02109783 | 0.03633624
957966764418.4 | 0.0029397 | 1.662776 | 0.01775174 | 7.128212 | 2.764507 | 0.05903433 | 0.02135438 | 66.27612 | 0.0468984 | -0.3282094 | 0.0468984 | -0.3282094 | 0.3315432 | -26.56161 | 0.3315432 | -26.56161 | 1.180917e-15 | -1.179612e-15 | -5.551115e-17 | 0.01523841 | 0.02109783 | 0.03633624
967741935483.9 | 0.0029397 | 1.662656 | 0.01784552 | 7.238991 | 2.764107 | 0.05934195 | 0.02146876 | 66.05054 | -0.07434527 | -0.3148583 | -0.07434527 | -0.3148583 | 0.3235166 | -26.93541 | 0.3235166 | -26.93541 | 3.716579e-15 | -3.622103e-15 | 8.326673e-16 | 0.01523841 | 0.02109783 | 0.03633624
977517106549.4 | 0.0029397 | 1.662544 | 0.01797787 | 7.366339 | 2.763729 | 0.05977799 | 0.02162947 | 65.70053 | -0.1848286 | -0.2595105 | -0.1848286 | -0.2595105 | 0.3186021 | -27.32242 | 0.3186021 | -27.32242 | 1.421779e-15 | -1.110223e-15 | 8.881784e-16 | 0.01523841 | 0.02109783 | 0.03633624
987292277614.9 | 0.0029397 | 1.662466 | 0.01813047 | 7.503157 | 2.763466 | 0.06028261 | 0.02181413 | 64.92985 | -0.2669646 | -0.1609615 | -0.2669646 | -0.1609615 | 0.311735 | -27.73176 | 0.311735 | -27.73176 | 1.13255e-15 | 6.661338e-16 | -9.15934e-16 | 0.01523841 | 0.02109783 | 0.03633624
997067448680.4 | 0.0029397 | 1.662412 | 0.01827656 | 7.6385 | 2.763279 | 0.06076632 | 0.02199066 | 65.47848 | -0.2995658 | -0.04421906 | -0.2995658 | -0.04421906 | 0.3028118 | -28.12778 | 0.3028118 | -28.12778 | 1.319558e-15 | -5.551115e-17 | 1.31839e-15 | 0.01523841 | 0.02109783 | 0.03633624
1006842619745.8 | 0.0029397 | 1.66236 | 0.01840601 | 7.768022 | 2.763103 | 0.06119484 | 0.02214715 | 65.8054 | -0.2918628 | 0.07118993 | -0.2918628 | 0.07118993 | 0.3004195 | -28.51358 | 0.3004195 | -28.51358 | 1.469736e-15 | 2.775558e-16 | 1.44329e-15 | 0.01523841 | 0.02109783 | 0.03633624
1016617790811.3 | 0.0029397 | 1.6623 | 0.01851756 | 7.890975 | 2.762899 | 0.06156349 | 0.02228221 | 65.68837 | -0.2362792 | 0.1767965 | -0.2362792 | 0.1767965 | 0.2951014 | -28.91672 | 0.2951014 | -28.91672 | 1.532852e-15 | 8.049117e-16 | 1.304512e-15 | 0.01523841 | 0.02109783 | 0.03633624
1026392961876.8 | 0.0029397 | 1.662234 | 0.0186157 | 8.009071 | 2.762674 | 0.06188728 | 0.02240122 | 65.73791 | -0.145799 | 0.2464589 | -0.145799 | 0.2464589 | 0.2863552 | -29.31093 | 0.2863552 | -29.31093 | 1.604311e-15 | 1.387779e-15 | 8.049117e-16 | 0.01523841 | 0.02109783 | 0.03633624
1036168132942.3 | 0.0029397 | 1.662158 | 0.01871861 | 8.130047 | 2.762419 | 0.06222659 | 0.02252612 | 65.69971 | -0.04054105 | 0.2819847 | -0.04054105 | 0.2819847 | 0.2848841 | -29.70234 | 0.2848841 | -29.70234 | 8.083737e-16 | -7.910339e-16 | -1.665335e-16 | 0.01523841 | 0.02109783 | 0.03633624
1045943304007.8 | 0.0029397 | 1.662086 | 0.01885757 | 8.267666 | 2.762175 | 0.0626858 | 0.02269436 | 65.69347 | 0.07036129 | 0.2733104 | 0.07036129 | 0.2733104 | 0.282222 | -30.0971 | 0.282222 | -30.0971 | 1.29302e-15 | 1.262879e-15 | -2.775558e-16 | 0.01523841 | 0.02109783 | 0.03633624
1055718475073.3 | 0.0029397 | 1.662037 | 0.01903941 | 8.425403 | 2.762004 | 0.06328839 | 0.02291394 | 65.63154 | 0.1630359 | 0.2173597 | 0.1630359 | 0.2173597 | 0.2717093 | -30.48868 | 0.2717093 | -30.48868 | 3.618884e-16 | -3.053113e-16 | 1.94289e-16 | 0.01523841 | 0.02109783 | 0.03633624
1065493646138.8 | 0.0029397 | 1.662004 | 0.01922812 | 8.587702 | 2.761888 | 0.06391445 | 0.02314158 | 65.50925 | 0.2267429 | 0.1337263 | 0.2267429 | 0.1337263 | 0.2632396 | -30.88306 | 0.2632396 | -30.88306 | 8.550339e-16 | -4.996004e-16 | 6.938894e-16 | 0.01523841 | 0.02109783 | 0.03633624
1075268817204.3 | 0.0029397 | 1.661967 | 0.0193577 | 8.72489 | 2.76176 | 0.06434371 | 0.02329809 | 65.25898 | 0.2560765 | 0.0310303 | 0.2560765 | 0.0310303 | 0.2579497 | -31.29534 | 0.2579497 | -31.29534 | 3.395382e-15 | 4.996004e-16 | -3.358425e-15 | 0.01523841 | 0.02109783 | 0.03633624
1085043988269.8 | 0.0029397 | 1.661894 | 0.01942643 | 8.835466 | 2.761514 | 0.06456933 | 0.02338185 | 64.8568 | 0.2455919 | -0.07047482 | 0.2455919 | -0.07047482 | 0.2555036 | -31.69538 | 0.2555036 | -31.69538 | 3.360746e-15 | 9.15934e-16 | 3.233525e-15 | 0.01523841 | 0.02109783 | 0.03633624
1094819159335.3 | 0.0029397 | 1.66184 | 0.01948904 | 8.943798 | 2.761332 | 0.06477533 | 0.023458 | 62.14376 | 0.2045418 | -0.1481608 | 0.2045418 | -0.1481608 | 0.2525648 | -32.04281 | 0.2525648 | -32.04281 | 6.503339e-16 | 4.163336e-16 | 4.996004e-16 | 0.01523841 | 0.02109783 | 0.03633624
1104594330400.8 | 0.0029397 | 1.661838 | 0.01964817 | 9.097334 | 2.761321 | 0.06530418 | 0.02364962 | 60.90897 | 0.1243566 | -0.2212856 | 0.1243566 | -0.2212856 | 0.2538343 | -32.47473 | 0.2538343 | -32.47473 | 1.254923e-15 | -1.096345e-15 | -6.106227e-16 | 0.01523841 | 0.02109783 | 0.03633624
1114369501466.3 | 0.0029397 | 1.661924 | 0.01991948 | 9.304571 | 2.761596 | 0.06620934 | 0.02397503 | 61.9187 | 0.02629013 | -0.2373115 | 0.02629013 | -0.2373115 | 0.2387633 | -32.87639 | 0.2387633 | -32.87639 | 1.309596e-15 | 1.290634e-15 | 2.220446e-16 | 0.01523841 | 0.02109783 | 0.03633624
1124144672531.8 | 0.0029397 | 1.662023 | 0.02027567 | 9.554028 | 2.761911 | 0.06739726 | 0.02440241 | 64.39347 | -0.06631743 | -0.2181961 | -0.06631743 | -0.2181961 | 0.2280517 | -33.28179 | 0.2280517 | -33.28179 | 2.63678e-16 | 2.63678e-16 | 0 | 0.01523841 | 0.02109783 | 0.03633624
1133919843597.3 | 0.0029397 | 1.662057 | 0.02064559 | 9.812933 | 2.762006 | 0.06862828 | 0.02484726 | 64.69647 | -0.1452681 | -0.1686413 | -0.1452681 | -0.1686413 | 0.2225819 | -33.6978 | 0.2225819 | -33.6978 | 6.329245e-16 | 4.996004e-16 | -3.885781e-16 | 0.01523841 | 0.02109783 | 0.03633624
1143695014662.8 | 0.0029397 | 1.661992 | 0.02101734 | 10.07574 | 2.761776 | 0.0698613 | 0.02529579 | 64.58275 | -0.1923996 | -0.09594296 | -0.1923996 | -0.09594296 | 0.2149946 | -34.09494 | 0.2149946 | -34.09494 | 1.675998e-15 | 7.771561e-16 | -1.484923e-15 | 0.01523841 | 0.02109783 | 0.03633624
1153470185728.3 | 0.0029397 | 1.661882 | 0.02142628 | 10.35959 | 2.761394 | 0.07121593 | 0.02578984 | 62.99023 | -0.2021638 | -0.0190028 | -0.2021638 | -0.0190028 | 0.203055 | -34.4638 | 0.203055 | -34.4638 | 6.002143e-16 | 0 | -6.002143e-16 | 0.01523841 | 0.02109783 | 0.03633624
1163245356793.7 | 0.0029397 | 1.661812 | 0.02195748 | 10.70639 | 2.761138 | 0.07297842 | 0.02643056 | 57.55491 | -0.1915737 | 0.05045008 | -0.1915737 | 0.05045008 | 0.1981052 | -34.81502 | 0.1981052 | -34.81502 | 1.209061e-15 | -3.885781e-16 | -1.144917e-15 | 0.01523841 | 0.02109783 | 0.03633624
1173020527859.2 | 0.0029397 | 1.661685 | 0.02268506 | 11.15411 | 2.760683 | 0.07539087 | 0.02730877 | 62.80049 | -0.1413448 | 0.1276826 | -0.1413448 | 0.1276826 | 0.1904763 | -35.29218 | 0.1904763 | -35.29218 | 1.473139e-15 | 9.992007e-16 | 1.082467e-15 | 0.01523841 | 0.02109783 | 0.03633624
1182795698924.7 | 0.0029397 | 1.661307 | 0.02352703 | 11.6645 | 2.759389 | 0.07817126 | 0.02832919 | 64.09871 | -0.07096726 | 0.1503259 | -0.07096726 | 0.1503259 | 0.1662354 | -35.68724 | 0.1662354 | -35.68724 | 4.965068e-16 | 4.440892e-16 | 2.220446e-16 | 0.01523841 | 0.02109783 | 0.03633624
1192570869990.2 | 0.0029397 | 1.660508 | 0.02425458 | 12.12459 | 2.7567 | 0.08054987 | 0.02921968 | 64.13782 | -0.02129514 | 0.1498385 | -0.02129514 | 0.1498385 | 0.1513442 | -35.98714 | 0.1513442 | -35.98714 | 4.586499e-16 | 4.510281e-16 | 8.326673e-17 | 0.01523841 | 0.02109783 | 0.03633624
1202346041055.7 | 0.0029397 | 1.659385 | 0.02455452 | 12.37514 | 2.752956 | 0.08149081 | 0.0296012 | 63.84887 | 0.02058598 | 0.1416206 | 0.02058598 | 0.1416206 | 0.143109 | -36.27266 | 0.143109 | -36.27266 | 1.151402e-15 | 1.148387e-15 | -8.326673e-17 | 0.01523841 | 0.02109783 | 0.03633624
1212121212121.2 | 0.0029397 | 1.658208 | 0.02432734 | 12.36032 | 2.749062 | 0.08067958 | 0.02934804 | 60.79544 | 0.06217572 | 0.1329163 | 0.06217572 | 0.1329163 | 0.1467398 | -36.56586 | 0.1467398 | -36.56586 | 1.073916e-15 | -9.506285e-16 | 4.996004e-16 | 0.01523841 | 0.02109783 | 0.03633624
1221896383186.7 | 0.0029397 | 1.657274 | 0.02369957 | 12.13847 | 2.745995 | 0.07855337 | 0.02860652 | 63.41776 | 0.1056972 | 0.115272 | 0.1056972 | 0.115272 | 0.1563954 | -36.87041 | 0.1563954 | -36.87041 | 2.847484e-16 | 1.94289e-16 | -2.081668e-16 | 0.01523841 | 0.02109783 | 0.03633624
1231671554252.2 | 0.0029397 | 1.656751 | 0.02298299 | 11.86563 | 2.744295 | 0.07615419 | 0.02775 | 60.59141 | 0.1520977 | 0.07846793 | 0.1520977 | 0.07846793 | 0.1711459 | -37.22282 | 0.1711459 | -37.22282 | 1.031167e-15 | 4.996004e-16 | -9.020562e-16 | 0.01523841 | 0.02109783 | 0.03633624
1241446725317.7 | 0.0029397 | 1.656639 | 0.0223871 | 11.64971 | 2.743953 | 0.0741747 | 0.02703206 | 63.18271 | 0.1719692 | 0.01154671 | 0.1719692 | 0.01154671 | 0.1723565 | -37.63207 | 0.1723565 | -37.63207 | 4.701101e-16 | 0 | 4.701101e-16 | 0.01523841 | 0.02109783 | 0.03633624
1251221896383.2 | 0.0029397 | 1.656791 | 0.02198279 | 11.52939 | 2.744474 | 0.0728418 | 0.02654126 | 62.99797 | 0.1606104 | -0.0608845 | 0.1606104 | -0.0608845 | 0.1717633 | -38.06146 | 0.1717633 | -38.06146 | 6.143959e-16 | -1.94289e-16 | -5.828671e-16 | 0.01523841 | 0.02109783 | 0.03633624
1260997067448.7 | 0.0029397 | 1.656995 | 0.02172235 | 11.4818 | 2.745159 | 0.07198764 | 0.02622348 | 63.07805 | 0.1225501 | -0.1248533 | 0.1225501 | -0.1248533 | 0.1749482 | -38.49382 | 0.1749482 | -38.49382 | 5.691585e-16 | -4.024558e-16 | -4.024558e-16 | 0.01523841 | 0.02109783 | 0.03633624
1270772238514.2 | 0.0029397 | 1.657107 | 0.02158959 | 11.50009 | 2.745537 | 0.07155252 | 0.0260614 | 62.94326 | 0.06401156 | -0.1646008 | 0.06401156 | -0.1646008 | 0.1766094 | -38.89902 | 0.1766094 | -38.89902 | 1.150099e-15 | 1.082467e-15 | 3.885781e-16 | 0.01523841 | 0.02109783 | 0.03633624
1280547409579.7 | 0.0029397 | 1.657128 | 0.02157597 | 11.58124 | 2.745609 | 0.07150831 | 0.02604461 | 62.95427 | 0.0004449574 | -0.1730784 | 0.0004449574 | -0.1730784 | 0.173079 | -39.26734 | 0.173079 | -39.26734 | 2.059605e-15 | -2.059605e-15 | 0 | 0.01523841 | 0.02109783 | 0.03633624
1290322580645.2 | 0.0029397 | 1.657134 | 0.02164694 | 11.70804 | 2.745626 | 0.07174379 | 0.02613021 | 62.98145 | -0.06282457 | -0.1554194 | -0.06282457 | -0.1554194 | 0.1676368 | -39.65405 | 0.1676368 | -39.65405 | 1.255537e-15 | 1.151856e-15 | -4.996004e-16 | 0.01523841 | 0.02109783 | 0.03633624
1300097751710.7 | 0.0029397 | 1.657166 | 0.02171704 | 11.83493 | 2.745728 | 0.07197749 | 0.02621436 | 62.88236 | -0.1164525 | -0.1126701 | -0.1164525 | -0.1126701 | 0.1620362 | -40.07181 | 0.1620362 | -40.07181 | 2.359224e-16 | -1.110223e-16 | 2.081668e-16 | 0.01523841 | 0.02109783 | 0.03633624
1309872922776.1 | 0.0029397 | 1.657175 | 0.02175244 | 11.94336 | 2.745757 | 0.07209523 | 0.02625696 | 62.76591 | -0.1522019 | -0.05553423 | -0.1522019 | -0.05553423 | 0.1620169 | -40.49084 | 0.1620169 | -40.49084 | 3.635477e-16 | 8.326673e-17 | -3.538836e-16 | 0.01523841 | 0.02109783 | 0.03633624
1319648093841.6 | 0.0029397 | 1.657123 | 0.02177803 | 12.04664 | 2.745581 | 0.07217773 | 0.02628869 | 62.60047 | -0.1616724 | 0.003340261 | -0.1616724 | 0.003340261 | 0.1617069 | -40.86136 | 0.1617069 | -40.86136 | 1.13104e-15 | 0 | -1.13104e-15 | 0.01523841 | 0.02109783 | 0.03633624
1329423264907.1 | 0.0029397 | 1.657025 | 0.02184684 | 12.17422 | 2.745256163 | 0.07240154 | 0.02637333 | 62.16225 | -0.1472085 | 0.0612672 | -0.1472085 | 0.0612672 | 0.1594491 | -41.23509 | 0.1594491 | -41.23509 | 1.799837e-15 | 8.049117e-16 | 1.609823e-15 | 0.01523841 | 0.02109783 | 0.03633624
1339198435972.6 | 0.0029397 | 1.656943 | 0.02193515 | 12.31331 | 2.744978 | 0.07269058 | 0.0264813 | 62.29298 | -0.1067745 | 0.1069439 | -0.1067745 | 0.1069439 | 0.1511218 | -41.6269 | 0.1511218 | -41.6269 | 0 | 0 | 0 | 0.01523841 | 0.02109783 | 0.03633624
1348973607038.1 | 0.0029397 | 1.656882 | 0.02200194 | 12.44095 | 2.744773 | 0.07290923 | 0.02656294 | 62.13381 | -0.05530727 | 0.137888 | -0.05530727 | 0.137888 | 0.1485664 | -42.03004 | 0.1485664 | -42.03004 | 1.365746e-15 | -1.235123e-15 | -5.828671e-16 | 0.01523841 | 0.02109783 | 0.03633624
1358748778103.6 | 0.0029397 | 1.656809 | 0.02203794 | 12.55161 | 2.744529 | 0.0730253 | 0.02660759 | 62.12034 | 0.002263988 | 0.1499337 | 0.002263988 | 0.1499337 | 0.1499508 | -42.4266 | 0.1499508 | -42.4266 | 6.990936e-16 | -6.990936e-16 | 0 | 0.01523841 | 0.02109783 | 0.03633624
1368523949169.1 | 0.0029397 | 1.656704 | 0.02209147 | 12.67261 | 2.744181 | 0.07319807 | 0.02667392 | 62.07023 | 0.05665474 | 0.1369395 | 0.05665474 | 0.1369395 | 0.1481965 | -42.80378 | 0.1481965 | -42.80378 | 8.092071e-16 | 7.494005e-16 | -3.053113e-16 | 0.01523841 | 0.02109783 | 0.03633624
1378299120234.6 | 0.0029397 | 1.656592 | 0.0221761 | 12.81202 | 2.743806 | 0.07347349 | 0.02677795 | 61.98523 | 0.09839029 | 0.1029454 | 0.09839029 | 0.1029454 | 0.1424023 | -43.17428 | 0.1424023 | -43.17428 | 3.056266e-16 | -2.359224e-16 | 1.94289e-16 | 0.01523841 | 0.02109783 | 0.03633624
1388074291300.1 | 0.0029397 | 1.65651 | 0.02223855 | 12.93923 | 2.74353 | 0.07367675 | 0.02685473 | 62.01948 | 0.1258291 | 0.05496874 | 0.1258291 | 0.05496874 | 0.1373117 | -43.57043 | 0.1373117 | -43.57043 | 1.241267e-16 | 1.110223e-16 | -5.551115e-17 | 0.01523841 | 0.02109783 | 0.03633624
1397849462365.6 | 0.0029397 | 1.656441 | 0.02223326 | 13.02725 | 2.743303 | 0.07365617 | 0.02684945 | 61.94066 | 0.1370424 | 0.0004330935 | 0.1370424 | 0.0004330935 | 0.1370431 | -43.97914 | 0.1370431 | -43.97914 | 6.70579e-16 | 0 | 6.70579e-16 | 0.01523841 | 0.02109783 | 0.03633624
1407624633431.1 | 0.0029397 | 1.656371 | 0.02219172 | 13.09384 | 2.743071 | 0.07351543 | 0.02680041 | 60.49154 | 0.1291791 | -0.04950258 | 0.1291791 | -0.04950258 | 0.1383392 | -44.34825 | 0.1383392 | -44.34825 | 1.185719e-15 | -4.163336e-16 | -1.110223e-15 | 0.01523841 | 0.02109783 | 0.03633624
1417399804496.6 | 0.0029397 | 1.656276 | 0.02220143 | 13.19054 | 2.742757 | 0.07354339 | 0.02681367 | 57.4013 | 0.09954402 | -0.0964208 | 0.09954402 | -0.0964208 | 0.1385856 | -44.75176 | 0.1385856 | -44.75176 | 2.149086e-15 | -1.512679e-15 | -1.526557e-15 | 0.01523841 | 0.02109783 | 0.03633624
1427174975562.1 | 0.0029397 | 1.656195 | 0.0222915 | 13.33539 | 2.742485 | 0.07383816 | 0.02692381 | 61.72241 | 0.0560883 | -0.1201906 | 0.0560883 | -0.1201906 | 0.1326336 | -45.11647 | 0.1326336 | -45.11647 | 1.856203e-15 | 1.679212e-15 | 7.910339e-16 | 0.01523841 | 0.02109783 | 0.03633624
1436950146627.6 | 0.0029397 | 1.656125 | 0.02241559 | 13.50147 | 2.742248 | 0.07424603 | 0.02707488 | 62.11727 | 0.004779416 | -0.1263528 | 0.004779416 | -0.1263528 | 0.1264431 | -45.51529 | 0.1264431 | -45.51529 | 5.508041e-16 | -5.39499e-16 | -1.110223e-16 | 0.01523841 | 0.02109783 | 0.03633624
1446725317693.1 | 0.0029397 | 1.65606 | 0.02251542 | 13.65386 | 2.742026 | 0.07457375 | 0.02719658 | 61.93192 | -0.04498296 | -0.1173021 | -0.04498296 | -0.1173021 | 0.1256314 | -45.91928 | 0.1256314 | -45.91928 | 1.345215e-15 | 1.249001e-15 | -4.996004e-16 | 0.01523841 | 0.02109783 | 0.03633624
1456500488758.6 | 0.0029397 | 1.655964 | 0.0225888 | 13.79091 | 2.741706 | 0.07481248 | 0.02728684 | 61.80688 | -0.08572083 | -0.09171082 | -0.08572083 | -0.09171082 | 0.1255346 | -46.30475 | 0.1255346 | -46.30475 | 6.096757e-16 | -4.57967e-16 | 4.024558e-16 | 0.01523841 | 0.02109783 | 0.03633624
1466275659824.0 | 0.0029397 | 1.655855 | 0.02265612 | 13.92484 | 2.741342 | 0.07503048 | 0.02736998 | 61.53588 | -0.1089359 | -0.05332858 | -0.1089359 | -0.05332858 | 0.1212888 | -46.66864 | 0.1212888 | -46.66864 | 2.220446e-16 | 0 | 2.220446e-16 | 0.01523841 | 0.02109783 | 0.03633624
1476050830889.5 | 0.0029397 | 1.655751 | 0.02271208 | 14.0523 | 2.740997 | 0.07521111 | 0.02743933 | 61.39399 | -0.1170128 | -0.00797338 | -0.1170128 | -0.00797338 | 0.1172842 | -47.05585 | 0.1172842 | -47.05585 | 4.89192e-16 | 0 | 4.89192e-16 | 0.01523841 | 0.02109783 | 0.03633624
1485826001955.0 | 0.0029397 | 1.655656 | 0.02274608 | 14.16654 | 2.740681 | 0.07531938 | 0.027482 | 61.04944 | -0.1100981 | 0.03867525 | -0.1100981 | 0.03867525 | 0.1166934 | -47.4617 | 0.1166934 | -47.4617 | 6.209825e-16 | 1.94289e-16 | 5.89806e-16 | 0.01523841 | 0.02109783 | 0.03633624
1495601173020.5 | 0.0029397 | 1.65555 | 0.02277924 | 14.28053 | 2.740326 | 0.07542434 | 0.02752385 | 61.03018 | -0.08701799 | 0.07733723 | -0.08701799 | 0.07733723 | 0.1164181 | -47.85045 | 0.1164181 | -47.85045 | 1.120239e-15 | 7.494005e-16 | 8.326673e-16 | 0.01523841 | 0.02109783 | 0.03633624