## Sheet1
freq_Hz | thickness_m | n_final | k_final | alpha_final | eps_r_final | eps_i_final | loss_tan_final | alpha_max | H_meas_real | H_meas_imag | H_model_real | H_model_imag | H_meas_mag | H_meas_phi | H_model_mag | H_model_phi | error_abs | error_real | error_imag | TV_n | TV_k | TV_total
303030303030.3 | 0.0029297 | 1.670176 | 0.007678468 | 0.975326 | 2.789429 | 0.02564879 | 0.009194996 | 64.5601 | 0.83399 | 0.1178061 | 0.83399 | 0.1178061 | 0.8422693 | 0.1403276 | 0.8422693 | 0.1403276 | 7.823792e-10 | 7.726112e-10 | 1.232443e-10 | 0.01500397 | 0.0215386 | 0.03654257
312805474095.8 | 0.0029297 | 1.670196 | 0.00762795 | 1.000164 | 2.789497 | 0.02548035 | 0.009134386 | 65.89667 | 0.7615337 | -0.2826423 | 0.7615337 | -0.2826423 | 0.8122932 | -0.3553901 | 0.8122932 | -0.3553901 | 1.510067e-15 | 4.440892e-16 | 1.44329e-15 | 0.01500397 | 0.0215386 | 0.03654257
322580645161.3 | 0.0029297 | 1.670168 | 0.007593469 | 1.026757 | 2.789402 | 0.02536473 | 0.00909325 | 65.21612 | 0.5893872 | -0.5046651 | 0.5893872 | -0.5046651 | 0.7759279 | -0.7081136 | 0.7759279 | -0.7081136 | 8.363635e-14 | -6.294965e-14 | 5.506706e-14 | 0.01500397 | 0.0215386 | 0.03654257
332355816226.8 | 0.0029297 | 1.670016 | 0.007667041 | 1.068121 | 2.788893 | 0.02560816 | 0.009182193 | 65.77126 | 0.3983068 | -0.7276107 | 0.3983068 | -0.7276107 | 0.8294972 | -1.069938 | 0.8294972 | -1.069938 | 1.323045e-09 | 1.059405e-09 | -7.925326e-10 | 0.01500397 | 0.0215386 | 0.03654257
342130987292.3 | 0.0029297 | 1.669828 | 0.007882455 | 1.130428 | 2.788262 | 0.02632468 | 0.009441251 | 66.4888 | 0.03397974 | -0.8126066 | 0.03397974 | -0.8126066 | 0.8133168 | -1.529005 | 0.8133168 | -1.529005 | 2.267309e-15 | 1.748601e-15 | -1.44329e-15 | 0.01500397 | 0.0215386 | 0.03654257
351906158357.8 | 0.0029297 | 1.669698 | 0.00813451 | 1.199907 | 2.787826 | 0.02716435 | 0.00974392 | 65.87355 | -0.2456174 | -0.7063162 | -0.2456174 | -0.7063162 | 0.7478038 | -1.90546 | 0.7478038 | -1.90546 | 1.390441e-14 | 5.995204e-15 | 1.254552e-14 | 0.01500397 | 0.0215386 | 0.03654257
361681329423.3 | 0.0029297 | 1.669618 | 0.008352555 | 1.266294 | 2.787556 | 0.02789116 | 0.0100056 | 66.32341 | -0.5111046 | -0.6013845 | -0.5111046 | -0.6013845 | 0.7892346 | -2.275221 | 0.7892346 | -2.275221 | 4.150707e-10 | 1.931599e-11 | -4.14621e-10 | 0.01500397 | 0.0215386 | 0.03654257
371456500488.8 | 0.0029297 | 1.669535 | 0.008528761 | 1.327954 | 2.787274 | 0.02847813 | 0.0102172 | 66.92501 | -0.7323173 | -0.3214466 | -0.7323173 | -0.3214466 | 0.7997603 | -2.727971 | 0.7997603 | -2.727971 | 3.556567e-14 | -3.28626e-14 | -1.360023e-14 | 0.01500397 | 0.0215386 | 0.03654257
381231671554.3 | 0.0029297 | 1.669449 | 0.008711429 | 1.392091 | 2.786985 | 0.02908658 | 0.01043658 | 66.47792 | -0.736004 | -0.02134894 | -0.736004 | -0.02134894 | 0.7363136 | -3.112594 | 0.7363136 | -3.112594 | 2.515158e-15 | 2.442491e-15 | -6.002143e-16 | 0.01500397 | 0.0215386 | 0.03654257
391006842619.7 | 0.0029297 | 1.669406 | 0.008892096 | 1.457396 | 2.786838 | 0.02968904 | 0.01065331 | 67.22574 | -0.7162188 | 0.2397282 | -0.7162188 | 0.2397282 | 0.7552741 | -3.464585 | 0.7552741 | -3.464585 | 4.295674e-11 | -2.559697e-11 | -3.449749e-11 | 0.01500397 | 0.0215386 | 0.03654257
400782013685.2 | 0.0029297 | 1.669375 | 0.009047861 | 1.519999 | 2.786732 | 0.03020855 | 0.01084014 | 67.0712 | -0.5491032 | 0.5476888 | -0.5491032 | 0.5476888 | 0.7755497 | -3.925701 | 0.7755497 | -3.925701 | 3.993485e-13 | -2.38809e-13 | 3.200773e-13 | 0.01500397 | 0.0215386 | 0.03654257
410557184750.7 | 0.0029297 | 1.669298 | 0.009194659 | 1.582335 | 2.786472 | 0.03069726 | 0.01101653 | 67.36988 | -0.2670288 | 0.6701119 | -0.2670288 | 0.6701119 | 0.7213559 | -4.33319 | 0.7213559 | -4.33319 | 1.241267e-16 | -5.551115e-17 | 1.110223e-16 | 0.01500397 | 0.0215386 | 0.03654257
420332355816.2 | 0.0029297 | 1.669176 | 0.009397182031 | 1.655692 | 2.786059 | 0.0313711 | 0.01126002 | 67.54624 | -0.03495944 | 0.7338894 | -0.03495944 | 0.7338894 | 0.7347216 | -4.664789 | 0.7347216 | -4.664789 | 2.828483e-12 | -1.978466e-12 | -2.021383e-12 | 0.01500397 | 0.0215386 | 0.03654257
430107526881.7 | 0.0029297 | 1.669072 | 0.009660156 | 1.741608 | 2.785708 | 0.03224699 | 0.01157587 | 67.47178 | 0.2850535 | 0.6975165 | 0.2850535 | 0.6975165 | 0.7535149 | -5.100346 | 0.7535149 | -5.100346 | 3.516413e-12 | 1.436906e-12 | 3.209433e-12 | 0.01500397 | 0.0215386 | 0.03654257
439882697947.2 | 0.0029297 | 1.669018 | 0.009914827 | 1.828147 | 2.785523 | 0.03309605 | 0.01188145 | 67.77737 | 0.5069733 | 0.475481 | 0.5069733 | 0.475481 | 0.6950569 | -5.529831 | 0.6950569 | -5.529831 | 2.155663e-15 | -4.440892e-16 | 2.109424e-15 | 0.01500397 | 0.0215386 | 0.03654257
449657869012.7 | 0.0029297 | 1.66896 | 0.01010529 | 1.904672 | 2.785326 | 0.03373066 | 0.01211013 | 67.67016 | 0.640224 | 0.2728294 | 0.640224 | 0.2728294 | 0.695933 | -5.880344 | 0.695933 | -5.880344 | 1.662926e-12 | -1.428191e-12 | -8.518186e-13 | 0.01500397 | 0.0215386 | 0.03654257
459433040078.2 | 0.0029297 | 1.668846 | 0.01025884 | 1.975648 | 2.784942 | 0.03424084 | 0.01229499 | 68.06594 | 0.7309848 | -0.0124019 | 0.7309848 | -0.0124019 | 0.73109 | -6.30015 | 0.73109 | -6.30015 | 1.329833e-11 | 1.32927e-11 | 3.868988e-13 | 0.01500397 | 0.0215386 | 0.03654257
469208211143.7 | 0.0029297 | 1.668703 | 0.01044003 | 2.053319 | 2.784459 | 0.0348426 | 0.01251324 | 68.0442 | 0.6239259 | -0.2937161 | 0.6239259 | -0.2937161 | 0.6896033 | -6.723164 | 0.6896033 | -6.723164 | 2.944185e-15 | 2.109424e-15 | 2.053913e-15 | 0.01500397 | 0.0215386 | 0.03654257
478983382209.2 | 0.0029297 | 1.668591 | 0.01064251 | 2.136749 | 2.784081 | 0.03551598 | 0.0127568 | 68.42281 | 0.4701958 | -0.4709104 | 0.4701958 | -0.4709104 | 0.6654627 | -7.069343 | 0.6654627 | -7.069343 | 7.364494e-13 | -5.694334e-13 | 4.670153e-13 | 0.01500397 | 0.0215386 | 0.03654257
488758553274.7 | 0.0029297 | 1.668515 | 0.01081965 | 2.216648 | 2.783825 | 0.03610549 | 0.01296974 | 68.40454 | 0.2496602 | -0.6466802 | 0.2496602 | -0.6466802 | 0.6931994 | -7.485546 | 0.6931994 | -7.485546 | 2.915989e-11 | 8.394202e-12 | -2.792555e-11 | 0.01500397 | 0.0215386 | 0.03654257
498533724340.2 | 0.0029297 | 1.668426 | 0.01096711 | 2.291796 | 2.783527 | 0.03659564 | 0.01314722 | 68.87808 | -0.05241803 | -0.6696597 | -0.05241803 | -0.6696597 | 0.6717081 | -7.932098 | 0.6717081 | -7.932098 | 4.452072e-15 | 4.281298e-15 | -1.221245e-15 | 0.01500397 | 0.0215386 | 0.03654257
508308895405.7 | 0.0029297 | 1.668311 | 0.01113729 | 2.372992 | 2.783139 | 0.03716093 | 0.01335216 | 68.84739 | -0.2652926 | -0.5916565 | -0.2652926 | -0.5916565 | 0.6484116 | -8.275496 | 0.6484116 | -8.275496 | 2.968417e-13 | 1.064149e-13 | 2.771117e-13 | 0.01500397 | 0.0215386 | 0.03654257
518084066471.2 | 0.0029297 | 1.668217 | 0.01135005 | 2.464832 | 2.782821 | 0.03786871 | 0.01360803 | 69.18809 | -0.4814564 | -0.4632422 | -0.4814564 | -0.4632422 | 0.6681269 | -8.658658 | 0.6681269 | -8.658658 | 5.373155e-11 | -2.925071e-11 | -4.507189e-11 | 0.01500397 | 0.0215386 | 0.03654257
527859237536.7 | 0.0029297 | 1.668155 | 0.01153651 | 2.552595 | 2.782607 | 0.03848938 | 0.01383213 | 69.18887 | -0.613382 | -0.1942106 | -0.613382 | -0.1942106 | 0.6433935 | -9.118142 | 0.6433935 | -9.118142 | 1.201211e-15 | -7.771561e-16 | 9.15934e-16 | 0.01500397 | 0.0215386 | 0.03654257
537634408602.2 | 0.0029297 | 1.668071 | 0.01164645 | 2.62464 | 2.782325 | 0.0388542 | 0.01396465 | 69.5484 | -0.6158563 | 0.04073224 | -0.6158563 | 0.04073224 | 0.6172018 | -9.490821 | 0.6172018 | -9.490821 | 1.080245e-13 | 1.074696e-13 | 1.09357e-14 | 0.01500397 | 0.0215386 | 0.03654257
547409579667.6 | 0.0029297 | 1.667914 | 0.0117221 | 2.689719 | 2.781801 | 0.03910292 | 0.01405669 | 69.10918 | -0.585038 | 0.2738242 | -0.585038 | 0.2738242 | 0.6459483 | -9.862537 | 0.6459483 | -9.862537 | 5.664098e-11 | -5.489653e-11 | -1.39489e-11 | 0.01500397 | 0.0215386 | 0.03654257
557184750733.1 | 0.0029297 | 1.667745 | 0.01187313 | 2.773024 | 2.781233 | 0.03960271 | 0.01423926 | 66.99237 | -0.4171138 | 0.4906285 | -0.4171138 | 0.4906285 | 0.6439723 | -10.29099 | 0.6439723 | -10.29099 | 1.28149e-14 | -2.331468e-15 | 1.260103e-14 | 0.01500397 | 0.0215386 | 0.03654257
566959921798.6 | 0.0029297 | 1.667653 | 0.01211055 | 2.878097 | 2.78092 | 0.0403924 | 0.01452483 | 69.08931 | -0.1917795 | 0.5658576 | -0.1917795 | 0.5658576 | 0.5974732 | -10.66881 | 0.5974732 | -10.66881 | 2.337441e-14 | 1.437739e-14 | -1.84297e-14 | 0.01500397 | 0.0215386 | 0.03654257
576735092864.1 | 0.0029297 | 1.667652 | 0.01234581 | 2.984592 | 2.780911 | 0.04117702 | 0.01480702 | 69.32285 | 0.03428505 | 0.6001522 | 0.03428505 | 0.6001522 | 0.6011307 | -11.05264 | 0.6011307 | -11.05264 | 1.313245e-11 | -1.094786e-11 | 7.252976e-12 | 0.01500397 | 0.0215386 | 0.03654257
586510263929.6 | 0.0029297 | 1.667641 | 0.0124993 | 3.072914 | 2.780869 | 0.04168867 | 0.01499124 | 69.31766 | 0.2953679 | 0.5298321 | 0.2953679 | 0.5298321 | 0.6066006 | -11.50414 | 0.6066006 | -11.50414 | 6.539364e-14 | 5.817569e-14 | 2.9865e-14 | 0.01500397 | 0.0215386 | 0.03654257
596285434995.1 | 0.0029297 | 1.667541 | 0.0126195 | 3.154174 | 2.780533 | 0.04208707 | 0.01513633 | 69.29467 | 0.4540642 | 0.366249 | 0.4540642 | 0.366249 | 0.5833633 | -11.88762 | 0.5833633 | -11.88762 | 5.444622e-15 | 1.554312e-15 | -5.218048e-15 | 0.01500397 | 0.0215386 | 0.03654257
606060606060.6 | 0.0029297 | 1.66738 | 0.01279419 | 3.25026 | 2.779993 | 0.04266556 | 0.01534736 | 69.40468 | 0.5555366 | 0.1897132 | 0.5555366 | 0.1897132 | 0.5870366 | -12.23729 | 0.5870366 | -12.23729 | 4.930564e-13 | -8.981704e-14 | 4.848066e-13 | 0.01500397 | 0.0215386 | 0.03654257
615835777126.1 | 0.0029297 | 1.667253 | 0.01302833 | 3.363125 | 2.779562 | 0.04344305 | 0.01562946 | 69.44718 | 0.5792168 | -0.05564063 | 0.5792168 | -0.05564063 | 0.5818832 | -12.66214 | 0.5818832 | -12.66214 | 8.033202e-14 | 7.138734e-14 | -3.683859e-14 | 0.01500397 | 0.0215386 | 0.03654257
625610948191.6 | 0.0029297 | 1.667186 | 0.01323779 | 3.471435 | 2.779334 | 0.04413972 | 0.0158814 | 69.54975 | 0.4787839 | -0.267272 | 0.4787839 | -0.267272 | 0.5483324 | -13.07551 | 0.5483324 | -13.07551 | 1.336886e-15 | 8.881784e-16 | -9.992007e-16 | 0.01500397 | 0.0215386 | 0.03654257
635386119257.1 | 0.0029297 | 1.667123 | 0.01337636 | 3.562582 | 2.779119 | 0.04460007 | 0.01604827 | 69.54424 | 0.3515546 | -0.4270171 | 0.3515546 | -0.4270171 | 0.5531132 | -13.44839 | 0.5531132 | -13.44839 | 1.860618e-14 | -1.398881e-14 | -1.226796e-14 | 0.01500397 | 0.0215386 | 0.03654257
645161290322.6 | 0.0029297 | 1.667009 | 0.01348606 | 3.647057 | 2.778738 | 0.04496278 | 0.01618101 | 69.39475 | 0.1544675 | -0.5440491 | 0.1544675 | -0.5440491 | 0.5655525 | -13.86053 | 0.5655525 | -13.86053 | 7.005879e-14 | -7.21645e-16 | -7.005507e-14 | 0.01500397 | 0.0215386 | 0.03654257
654936461388.1 | 0.0029297 | 1.666866 | 0.01363049 | 3.741966 | 2.778257 | 0.04544041 | 0.01635572 | 69.49853 | -0.0654125 | -0.5342448 | -0.0654125 | -0.5342448 | 0.5382345 | -14.259 | 0.5382345 | -14.259 | 3.947956e-15 | 3.788636e-15 | -1.110223e-15 | 0.01500397 | 0.0215386 | 0.03654257
664711632453.6 | 0.0029297 | 1.666746 | 0.01380438 | 3.846268 | 2.777852 | 0.0460168 | 0.01656561 | 69.3112 | -0.2458284 | -0.4643205 | -0.2458284 | -0.4643205 | 0.525381 | -14.62409 | 0.525381 | -14.62409 | 6.926726e-15 | -6.52256e-15 | 2.331468e-15 | 0.01500397 | 0.0215386 | 0.03654257
674486803519.1 | 0.0029297 | 1.666653 | 0.01396439 | 3.948067 | 2.777538 | 0.04654758 | 0.01675858 | 69.17114 | -0.4191411 | -0.3285903 | -0.4191411 | -0.3285903 | 0.5325888 | -15.04308 | 0.5325888 | -15.04308 | 1.307485e-14 | -1.104672e-14 | 6.994405e-15 | 0.01500397 | 0.0215386 | 0.03654257
684261974584.6 | 0.0029297 | 1.666557 | 0.01409508 | 4.04277 | 2.777213 | 0.0469805 | 0.01691642 | 69.09679 | -0.5009792 | -0.1275814 | -0.5009792 | -0.1275814 | 0.5169692 | -15.4586 | 0.5169692 | -15.4586 | 1.857966e-15 | 4.440892e-16 | -1.804112e-15 | 0.01500397 | 0.0215386 | 0.03654257
694037145650.0 | 0.0029297 | 1.666447 | 0.01422765 | 4.139093 | 2.776842 | 0.04741925 | 0.01707668 | 68.81759 | -0.5046657 | 0.05599746 | -0.5046657 | 0.05599746 | 0.5077629 | -15.81847 | 0.5077629 | -15.81847 | 5.675065e-16 | -5.551115e-16 | -1.179612e-16 | 0.01500397 | 0.0215386 | 0.03654257
703812316715.5 | 0.0029297 | 1.66635 | 0.01437443 | 4.240692 | 2.776514 | 0.04790566 | 0.01725389 | 68.63347 | -0.4462745 | 0.2474418 | -0.4462745 | 0.2474418 | 0.5102827 | -16.21422 | 0.5102827 | -16.21422 | 1.170262e-14 | 7.71605e-15 | 8.798517e-15 | 0.01500397 | 0.0215386 | 0.03654257
713587487781.0 | 0.0029297 | 1.666271 | 0.01451597 | 4.341926 | 2.77625 | 0.04837509 | 0.01742462 | 68.57111 | -0.2934714 | 0.39668 | -0.2934714 | 0.39668 | 0.4934374 | -16.64181 | 0.4934374 | -16.64181 | 1.825971e-15 | -1.720846e-15 | -6.106227e-16 | 0.01500397 | 0.0215386 | 0.03654257
723362658846.5 | 0.0029297 | 1.66618 | 0.01463161 | 4.436467 | 2.775941 | 0.04875777 | 0.01756441 | 68.53595 | -0.1225642 | 0.4663446 | -0.1225642 | 0.4663446 | 0.4821818 | -17.02175 | 0.4821818 | -17.02175 | 5.967449e-16 | -5.967449e-16 | 0 | 0.01500397 | 0.0215386 | 0.03654257
733137829912.0 | 0.0029297 | 1.666051 | 0.01474857 | 4.532364 | 2.775509 | 0.04914375 | 0.01770621 | 68.57436 | 0.06264485 | 0.4874572 | 0.06264485 | 0.4874572 | 0.4914661 | -17.40657 | 0.4914661 | -17.40657 | 4.352075e-15 | 3.483325e-15 | -2.609024e-15 | 0.01500397 | 0.0215386 | 0.03654257
742913000977.5 | 0.0029297 | 1.665918 | 0.01489332 | 4.637871 | 2.775063 | 0.04962212 | 0.01788144 | 68.46305 | 0.2445981 | 0.4115942 | 0.2445981 | 0.4115942 | 0.478788 | -17.81496 | 0.478788 | -17.81496 | 3.973994e-15 | -3.497203e-15 | 1.887379e-15 | 0.01500397 | 0.0215386 | 0.03654257
752688172043.0 | 0.0029297 | 1.665835 | 0.0150589 | 4.751135 | 2.774779 | 0.05017127 | 0.01808118 | 66.91734 | 0.3648564 | 0.2803017 | 0.3648564 | 0.2803017 | 0.460097 | -18.19448 | 0.460097 | -18.19448 | 3.465337e-15 | -1.998401e-15 | 2.831069e-15 | 0.01500397 | 0.0215386 | 0.03654257
762463343108.5 | 0.0029297 | 1.665799 | 0.01519918 | 4.857675 | 2.774657 | 0.05063759 | 0.01825004 | 68.5719 | 0.4449104 | 0.1165395 | 0.4449104 | 0.1165395 | 0.4599204 | -18.59337 | 0.4599204 | -18.59337 | 3.821435e-15 | 4.996004e-16 | -3.788636e-15 | 0.01500397 | 0.0215386 | 0.03654257
772238514174.0 | 0.0029297 | 1.665758 | 0.01530296 | 4.953544 | 2.774515 | 0.05098205 | 0.01837512 | 68.7368 | 0.4502604 | -0.07697574 | 0.4502604 | -0.07697574 | 0.4567928 | -19.01888 | 0.4567928 | -19.01888 | 6.497414e-16 | -2.220446e-16 | -6.106227e-16 | 0.01500397 | 0.0215386 | 0.03654257
782013685239.5 | 0.0029297 | 1.665667 | 0.01540256 | 5.048897 | 2.77421 | 0.05131109 | 0.01849574 | 68.64096 | 0.3795316 | -0.2328138 | 0.3795316 | -0.2328138 | 0.4452488 | -19.39979 | 0.4452488 | -19.39979 | 1.271011e-15 | 6.661338e-16 | 1.082467e-15 | 0.01500397 | 0.0215386 | 0.03654257
791788856305.0 | 0.0029297 | 1.665547 | 0.01553916 | 5.157345 | 2.773805 | 0.05176241 | 0.01866116 | 68.65967 | 0.2680915 | -0.3533323 | 0.2680915 | -0.3533323 | 0.4435277 | -19.77127 | 0.4435277 | -19.77127 | 1.650465e-15 | -1.221245e-15 | -1.110223e-15 | 0.01500397 | 0.0215386 | 0.03654257
801564027370.5 | 0.0029297 | 1.665442 | 0.01570495 | 5.27672 | 2.77345 | 0.05231137 | 0.01886148 | 68.46886 | 0.1013234 | -0.4231264 | 0.1013234 | -0.4231264 | 0.4350889 | -20.18531 | 0.4350889 | -20.18531 | 9.088627e-16 | 9.020562e-16 | 1.110223e-16 | 0.01500397 | 0.0215386 | 0.03654257
811339198436.0 | 0.0029297 | 1.665366 | 0.01586649 | 5.396008 | 2.773191 | 0.05284703 | 0.0190564 | 68.53888 | -0.06891959 | -0.4137436 | -0.06891959 | -0.4137436 | 0.4194445 | -20.58541 | 0.4194445 | -20.58541 | 1.665335e-16 | 0 | -1.665335e-16 | 0.01500397 | 0.0215386 | 0.03654257
821114369501.5 | 0.0029297 | 1.665298 | 0.01600221 | 5.507732 | 2.772963 | 0.05329691 | 0.0192202 | 68.16675 | -0.2172478 | -0.3576081 | -0.2172478 | -0.3576081 | 0.4184259 | -20.96627 | 0.4184259 | -20.96627 | 2.410105e-15 | 2.109424e-15 | -1.165734e-15 | 0.01500397 | 0.0215386 | 0.03654257
830889540567.0 | 0.0029297 | 1.665218 | 0.01612586 | 5.616364 | 2.77269 | 0.05370613 | 0.01936968 | 68.28907 | -0.3406265 | -0.241855 | -0.3406265 | -0.241855 | 0.4177563 | -21.37372 | 0.4177563 | -21.37372 | 6.329245e-16 | 4.996004e-16 | -3.885781e-16 | 0.01500397 | 0.0215386 | 0.03654257
840664711632.5 | 0.0029297 | 1.665126 | 0.0162447 | 5.724318 | 2.772379 | 0.05409894 | 0.01951354 | 67.82144 | -0.3912114 | -0.08860772 | -0.3912114 | -0.08860772 | 0.4011205 | -21.76841 | 0.4011205 | -21.76841 | 8.537942e-16 | -1.110223e-16 | -8.465451e-16 | 0.01500397 | 0.0215386 | 0.03654257
850439882697.9 | 0.0029297 | 1.665023 | 0.01636636 | 5.834246 | 2.772033 | 0.05450071 | 0.01966092 | 67.98191 | -0.3920496 | 0.06308876 | -0.3920496 | 0.06308876 | 0.3970933 | -22.1507 | 0.3970933 | -22.1507 | 1.880223e-15 | 2.775558e-16 | 1.859624e-15 | 0.01500397 | 0.0215386 | 0.03654257
860215053763.4 | 0.0029297 | 1.664914 | 0.01649341 | 5.947118 | 2.771666 | 0.05492021 | 0.01981487 | 67.67638 | -0.3357529 | 0.2120384 | -0.3357529 | 0.2120384 | 0.3971024 | -22.55443 | 0.3971024 | -22.55443 | 2.813189e-15 | 1.44329e-15 | 2.414735e-15 | 0.01500397 | 0.0215386 | 0.03654257
869990224828.9 | 0.0029297 | 1.664808 | 0.01664298 | 6.069244 | 2.771309 | 0.05541473 | 0.01999587 | 67.90548 | -0.2214249 | 0.3161854 | -0.2214249 | 0.3161854 | 0.386008 | -22.95102 | 0.386008 | -22.95102 | 4.718448e-16 | -4.163336e-16 | -2.220446e-16 | 0.01500397 | 0.0215386 | 0.03654257
879765395894.4 | 0.0029297 | 1.664732 | 0.01679974 | 6.195246 | 2.771049 | 0.05593411 | 0.02018518 | 67.76148 | -0.08807885 | 0.3648363 | -0.08807885 | 0.3648363 | 0.3753177 | -23.32506 | 0.3753177 | -23.32506 | 1.489068e-15 | 1.484923e-15 | 1.110223e-16 | 0.01500397 | 0.0215386 | 0.03654257
889540566959.9 | 0.0029297 | 1.664678 | 0.01693374 | 6.314046 | 2.770867 | 0.05637845 | 0.02034686 | 67.75758 | 0.06375602 | 0.3664978 | 0.06375602 | 0.3664978 | 0.372002 | -23.73418 | 0.372002 | -23.73418 | 1.992659e-15 | -1.929013e-15 | 4.996004e-16 | 0.01500397 | 0.0215386 | 0.03654257
899315738025.4 | 0.0029297 | 1.664616 | 0.01702698 | 6.418582 | 2.770655 | 0.05668676 | 0.0204597 | 67.66971 | 0.2010693 | 0.3039888 | 0.2010693 | 0.3039888 | 0.3644695 | -24.14632 | 0.3644695 | -24.14632 | 1.418524e-15 | -1.221245e-15 | 7.21645e-16 | 0.01500397 | 0.0215386 | 0.03654257
909090909090.9 | 0.0029297 | 1.664507 | 0.01711907 | 6.523441 | 2.770289 | 0.05698962 | 0.02057172 | 67.53678 | 0.2970602 | 0.2059209 | 0.2970602 | 0.2059209 | 0.3614528 | -24.5266 | 0.3614528 | -24.5266 | 1.158109e-15 | -8.326673e-16 | 8.049117e-16 | 0.01500397 | 0.0215386 | 0.03654257
918866080156.4 | 0.0029297 | 1.664379 | 0.01725514 | 6.645993 | 2.76986 | 0.05743819 | 0.02073686 | 67.2492 | 0.3500405 | 0.08158975 | 0.3500405 | 0.08158975 | 0.3594234 | -24.90374 | 0.3594234 | -24.90374 | 5.253435e-16 | 1.110223e-16 | -5.134781e-16 | 0.01500397 | 0.0215386 | 0.03654257
928641251221.9 | 0.0029297 | 1.664282 | 0.01743324 | 6.786021 | 2.76953 | 0.05802765 | 0.02095216 | 67.35196 | 0.3414961 | -0.05990064 | 0.3414961 | -0.05990064 | 0.3467098 | -25.30638 | 0.3467098 | -25.30638 | 8.396062e-16 | 0 | 8.396062e-16 | 0.01500397 | 0.0215386 | 0.03654257
938416422287.4 | 0.0029297 | 1.664237 | 0.0175956 | 6.92132 | 2.769374 | 0.0585665 | 0.02114792 | 66.91097 | 0.2815693 | -0.1801131 | 0.2815693 | -0.1801131 | 0.3342485 | -25.70182 | 0.3342485 | -25.70182 | 7.237769e-16 | 5.551115e-17 | 7.21645e-16 | 0.01500397 | 0.0215386 | 0.03654257
948191593352.9 | 0.0029297 | 1.664195 | 0.01770551 | 7.037098 | 2.769232 | 0.05893083 | 0.02128057 | 66.90423 | 0.1881699 | -0.2766655 | 0.1881699 | -0.2766655 | 0.3345918 | -26.10627 | 0.3345918 | -26.10627 | 1.613647e-15 | 1.221245e-15 | 1.054712e-15 | 0.01500397 | 0.0215386 | 0.03654257
957966764418.4 | 0.0029297 | 1.664112 | 0.01778624 | 7.142064 | 2.768953 | 0.0591966 | 0.02137869 | 66.50234 | 0.06522021 | -0.3266577 | 0.06522021 | -0.3266577 | 0.333105 | -26.50647 | 0.333105 | -26.50647 | 1.990096e-15 | 1.970646e-15 | 2.775558e-16 | 0.01500397 | 0.0215386 | 0.03654257
967741935483.9 | 0.0029297 | 1.663993 | 0.017891 | 7.257437 | 2.768552 | 0.05954098 | 0.02150618 | 66.27599 | -0.05741166 | -0.3187907 | -0.05741166 | -0.3187907 | 0.3239191 | -26.88172 | 0.3239191 | -26.88172 | 6.23729e-16 | -5.273559e-16 | 3.330669e-16 | 0.01500397 | 0.0215386 | 0.03654257
977517106549.4 | 0.0029297 | 1.663884 | 0.01803469 | 7.389624 | 2.768185 | 0.06001528 | 0.02168037 | 65.92479 | -0.1691463 | -0.2687367 | -0.1691463 | -0.2687367 | 0.3175372 | -27.2653 | 0.3175372 | -27.2653 | 1.801335e-15 | 1.498801e-15 | -9.992007e-16 | 0.01500397 | 0.0215386 | 0.03654257
987292277614.9 | 0.0029297 | 1.663812 | 0.0181939 | 7.529407 | 2.76794 | 0.06054248 | 0.02187275 | 65.15147 | -0.2576228 | -0.175591 | -0.2576228 | -0.175591 | 0.3117719 | -27.67608 | 0.3117719 | -27.67608 | 1.493652e-15 | 9.992007e-16 | -1.110223e-15 | 0.01500397 | 0.0215386 | 0.03654257
997067448680.4 | 0.0029297 | 1.663761 | 0.01834141 | 7.665603 | 2.767764 | 0.06103144 | 0.02205081 | 65.70198 | -0.2968943 | -0.0600722 | -0.2968943 | -0.0600722 | 0.3029107 | -28.07469 | 0.3029107 | -28.07469 | 1.844493e-15 | -4.440892e-16 | 1.790235e-15 | 0.01500397 | 0.0215386 | 0.03654257
1006842619745.8 | 0.0029297 | 1.663709 | 0.01847773 | 7.798289 | 2.767585 | 0.06148312 | 0.02221544 | 66.03002 | -0.295515 | 0.05439605 | -0.295515 | 0.05439605 | 0.3004797 | -28.45637 | 0.3004797 | -28.45637 | 1.361156e-15 | -3.885781e-16 | -1.304512e-15 | 0.01500397 | 0.0215386 | 0.03654257
1016617790811.3 | 0.0029297 | 1.663646 | 0.01860364 | 7.927654 | 2.767373 | 0.06189974 | 0.02236769 | 65.91259 | -0.2461995 | 0.1624479 | -0.2461995 | 0.1624479 | 0.2949636 | -28.85758 | 0.2949636 | -28.85758 | 9.0621e-16 | 5.828671e-16 | 6.938894e-16 | 0.01500397 | 0.0215386 | 0.03654257
1026392961876.8 | 0.0029297 | 1.663577 | 0.01871606 | 8.052249 | 2.767139 | 0.06227121 | 0.02250383 | 65.96229 | -0.1587402 | 0.2368835 | -0.1587402 | 0.2368835 | 0.285153 | -29.25474 | 0.285153 | -29.25474 | 2.371437e-16 | -2.220446e-16 | 8.326673e-17 | 0.01500397 | 0.0215386 | 0.03654257
1036168132942.3 | 0.0029297 | 1.663496 | 0.01882276 | 8.175279 | 2.766863 | 0.06262314 | 0.02263326 | 65.92397 | -0.0563011 | 0.2774983 | -0.0563011 | 0.2774983 | 0.2831521 | -29.64496 | 0.2831521 | -29.64496 | 5.978734e-16 | 5.551115e-16 | 2.220446e-16 | 0.01500397 | 0.0215386 | 0.03654257
1045943304007.8 | 0.0029297 | 1.663414 | 0.01895612 | 8.310873 | 2.766588 | 0.06306375 | 0.02279478 | 65.9177 | 0.05361342 | 0.2769935 | 0.05361342 | 0.2769935 | 0.2821344 | -30.03632 | 0.2821344 | -30.03632 | 7.949199e-16 | -7.632783e-16 | 2.220446e-16 | 0.01500397 | 0.0215386 | 0.03654257
1055718475073.3 | 0.0029297 | 1.66336 | 0.01913007 | 8.465522 | 2.766401 | 0.06364037 | 0.02300476 | 65.85557 | 0.1493025 | 0.2271593 | 0.1493025 | 0.2271593 | 0.2718319 | -30.42659 | 0.2718319 | -30.42659 | 1.421779e-15 | 1.110223e-15 | -8.881784e-16 | 0.01500397 | 0.0215386 | 0.03654257
1065493646138.8 | 0.0029297 | 1.663332 | 0.01931124 | 8.624822 | 2.766302 | 0.06424201 | 0.02322307 | 65.73286 | 0.2170065 | 0.1469059 | 0.2170065 | 0.1469059 | 0.2620557 | -30.82083 | 0.2620557 | -30.82083 | 2.92647e-15 | -1.69309e-15 | 2.38698e-15 | 0.01500397 | 0.0215386 | 0.03654257
1075268817204.3 | 0.0029297 | 1.663306 | 0.01943117 | 8.758004 | 2.766209 | 0.06463996 | 0.0233677 | 65.48173 | 0.2534856 | 0.046361 | 0.2534856 | 0.046361 | 0.2576903 | -31.23503 | 0.2576903 | -31.23503 | 3.538836e-16 | 0 | -3.538836e-16 | 0.01500397 | 0.0215386 | 0.03654257
1085043988269.8 | 0.0029297 | 1.663239 | 0.01949016 | 8.864454 | 2.765983 | 0.06483359 | 0.02343962 | 65.07818 | 0.24981 | -0.05626926 | 0.24981 | -0.05626926 | 0.2560689 | -31.63748 | 0.2560689 | -31.63748 | 1.572115e-15 | 1.110223e-16 | 1.56819e-15 | 0.01500397 | 0.0215386 | 0.03654257
1094819159335.3 | 0.0029297 | 1.663184 | 0.01954987 | 8.971713 | 2.765799 | 0.06503005 | 0.02351222 | 62.35587 | 0.2132934 | -0.1354062 | 0.2132934 | -0.1354062 | 0.2526438 | -31.98157 | 0.2526438 | -31.98157 | 2.359224e-15 | -1.415534e-15 | -1.887379e-15 | 0.01500397 | 0.0215386 | 0.03654257
1104594330400.8 | 0.0029297 | 1.663185 | 0.01971849 | 9.129892 | 2.765796 | 0.06559101 | 0.02371505 | 61.11687 | 0.1388277 | -0.2129232 | 0.1388277 | -0.2129232 | 0.2541838 | -32.40894 | 0.2541838 | -32.40894 | 1.756514e-15 | -1.498801e-15 | -9.15934e-16 | 0.01500397 | 0.0215386 | 0.03654257
1114369501466.3 | 0.0029297 | 1.663287 | 0.02000517 | 9.344596 | 2.766123 | 0.06654866 | 0.02405846 | 62.13005 | 0.04110009 | -0.2346058 | 0.04110009 | -0.2346058 | 0.2381787 | -32.81329 | 0.2381787 | -32.81329 | 3.677614e-16 | 3.677614e-16 | 0 | 0.01500397 | 0.0215386 | 0.03654257
1124144672531.8 | 0.0029297 | 1.663411 | 0.02037869 | 9.602571 | 2.766522 | 0.06779627 | 0.02450596 | 64.61327 | -0.05347278 | -0.2207702 | -0.05347278 | -0.2207702 | 0.2271538 | -33.22436 | 0.2271538 | -33.22436 | 2.632256e-15 | 2.560452e-15 | -6.106227e-16 | 0.01500397 | 0.0215386 | 0.03654257
1133919843597.3 | 0.0029297 | 1.663473 | 0.02077442 | 9.874168 | 2.766711 | 0.0691154 | 0.02498106 | 64.9173 | -0.1348475 | -0.1764448 | -0.1348475 | -0.1764448 | 0.2220734 | -33.63928 | 0.2220734 | -33.63928 | 1.710068e-15 | 1.387779e-15 | -9.992007e-16 | 0.01500397 | 0.0215386 | 0.03654257
1143695014662.8 | 0.0029297 | 1.663432 | 0.02119331 | 10.1601 | 2.766556 | 0.07050724 | 0.02548556 | 64.80319 | -0.1859882 | -0.1070204 | -0.1859882 | -0.1070204 | 0.2145809 | -34.03537 | 0.2145809 | -34.03537 | 1.61633e-15 | -8.049117e-16 | 1.401657e-15 | 0.01500397 | 0.0215386 | 0.03654257
1153470185728.3 | 0.0029297 | 1.663333 | 0.02166852 | 10.47671 | 2.766208 | 0.07208394 | 0.02605876 | 63.20524 | -0.1986382 | -0.03004613 | -0.1986382 | -0.03004613 | 0.2008978 | -34.4074 | 0.2008978 | -34.4074 | 2.28259e-15 | -3.053113e-16 | 2.262079e-15 | 0.01500397 | 0.0215386 | 0.03654257
1163245356793.7 | 0.0029297 | 1.663237 | 0.02225713 | 10.8525 | 2.765863 | 0.07403779 | 0.02676842 | 57.75136 | -0.1888251 | 0.03989857 | -0.1888251 | 0.03989857 | 0.1929943 | -34.76576 | 0.1929943 | -34.76576 | 6.606541e-16 | -1.94289e-16 | -6.314393e-16 | 0.01500397 | 0.0215386 | 0.03654257
1173020527859.2 | 0.0029297 | 1.66304 | 0.02300407 | 11.31096 | 2.765172 | 0.07651337 | 0.02767039 | 63.01485 | -0.1462859 | 0.1158776 | -0.1462859 | 0.1158776 | 0.1866204 | -35.22744 | 0.1866204 | -35.22744 | 2.410105e-15 | -1.498801e-15 | -1.887379e-15 | 0.01500397 | 0.0215386 | 0.03654257
1182795698924.7 | 0.0029297 | 1.662553 | 0.02381109 | 11.80533 | 2.763516 | 0.0791744 | 0.02864988 | 64.3175 | -0.08013514 | 0.1426457 | -0.08013514 | 0.1426457 | 0.1636137 | -35.61648 | 0.1636137 | -35.61648 | 7.473417e-16 | -6.938894e-16 | -2.775558e-16 | 0.01500397 | 0.0215386 | 0.03654257
1192570869990.2 | 0.0029297 | 1.661665 | 0.02445178 | 12.22317 | 2.760533 | 0.08126133 | 0.02943683 | 64.35674 | -0.03394747 | 0.1451809 | -0.03394747 | 0.1451809 | 0.1490971 | -35.89861 | 0.1490971 | -35.89861 | 1.618414e-16 | 1.387779e-16 | 8.326673e-17 | 0.01500397 | 0.0215386 | 0.03654257
1202346041055.7 | 0.0029297 | 1.660521 | 0.02463246 | 12.41442 | 2.756722 | 0.0818054 | 0.02967488 | 64.06681 | 0.007151612 | 0.1427836 | 0.007151612 | 0.1427836 | 0.1429626 | -36.17836 | 0.1429626 | -36.17836 | 6.713178e-16 | 6.661338e-16 | -8.326673e-17 | 0.01500397 | 0.0215386 | 0.03654257
1212121212121.2 | 0.0029297 | 1.659415 | 0.02428878 | 12.34073 | 2.753068 | 0.08061032 | 0.02928018 | 61.00296 | 0.05117743 | 0.1396143 | 0.05117743 | 0.1396143 | 0.1486987 | -36.47967 | 0.1486987 | -36.47967 | 4.174885e-16 | 4.024558e-16 | -1.110223e-16 | 0.01500397 | 0.0215386 | 0.03654257
1221896383186.7 | 0.0029297 | 1.658599 | 0.0235982 | 12.08655 | 2.750394 | 0.07827992 | 0.02846135 | 63.63422 | 0.1010516 | 0.1247819 | 0.1010516 | 0.1247819 | 0.1605676 | -36.80902 | 0.1605676 | -36.80902 | 2.06126e-15 | -1.595946e-15 | 1.304512e-15 | 0.01500397 | 0.0215386 | 0.03654257
1231671554252.2 | 0.0029297 | 1.658186 | 0.02289632 | 11.82088 | 2.749057 | 0.07593271 | 0.02762137 | 60.79823 | 0.1504009 | 0.08790475 | 0.1504009 | 0.08790475 | 0.1742058 | -37.17019 | 0.1742058 | -37.17019 | 6.439353e-16 | -3.885781e-16 | 5.134781e-16 | 0.01500397 | 0.0215386 | 0.03654257
1241446725317.7 | 0.0029297 | 1.658137 | 0.02237731 | 11.64462 | 2.748917 | 0.0742093 | 0.02699583 | 63.39838 | 0.1720323 | 0.02095685 | 0.1720323 | 0.02095685 | 0.1733041 | -37.57789 | 0.1733041 | -37.57789 | 9.777687e-16 | 1.110223e-16 | -9.714451e-16 | 0.01500397 | 0.0215386 | 0.03654257
1251221896383.2 | 0.0029297 | 1.658313 | 0.02206119 | 11.57051 | 2.749517 | 0.07316875 | 0.02661149 | 63.21301 | 0.1632293 | -0.0510374 | 0.1632293 | -0.0510374 | 0.1710223 | -38.00215 | 0.1710223 | -38.00215 | 2.156065e-15 | -6.106227e-16 | -2.06779e-15 | 0.01500397 | 0.0215386 | 0.03654257
1260997067448.7 | 0.0029297 | 1.658518 | 0.0218615 | 11.55535 | 2.750205 | 0.07251538 | 0.02636726 | 63.29336 | 0.1273628 | -0.1169859 | 0.1273628 | -0.1169859 | 0.1729364 | -38.44207 | 0.1729364 | -38.44207 | 2.113802e-16 | -8.326673e-17 | -1.94289e-16 | 0.01500397 | 0.0215386 | 0.03654257
1270772238514.2 | 0.0029297 | 1.658622 | 0.02175652 | 11.58901 | 2.750554 | 0.07217169 | 0.02623896 | 63.15811 | 0.07219524 | -0.1596066 | 0.07219524 | -0.1596066 | 0.1751754 | -38.84512 | 0.1751754 | -38.84512 | 6.407872e-16 | 6.106227e-16 | 1.94289e-16 | 0.01500397 | 0.0215386 | 0.03654257
1280547409579.7 | 0.0029297 | 1.65863 | 0.02175823 | 11.67907 | 2.750581 | 0.07217771 | 0.0262409 | 63.16915 | 0.0110005 | -0.1721147 | 0.0110005 | -0.1721147 | 0.1724658 | -39.20608 | 0.1724658 | -39.20608 | 1.994932e-16 | 1.994932e-16 | 0 | 0.01500397 | 0.0215386 | 0.03654257
1290322580645.2 | 0.0029297 | 1.658631 | 0.02184713 | 11.81631 | 2.75058 | 0.07247268 | 0.02634814 | 63.19643 | -0.05237883 | -0.1574241 | -0.05237883 | -0.1574241 | 0.1659092 | -39.59111 | 0.1659092 | -39.59111 | 6.214088e-16 | -5.412337e-16 | 3.053113e-16 | 0.01500397 | 0.0215386 | 0.03654257
1300097751710.7 | 0.0029297 | 1.658665 | 0.02193615 | 11.95434 | 2.75069 | 0.07276946 | 0.02645498 | 63.09699 | -0.1081096 | -0.1171774 | -0.1081096 | -0.1171774 | 0.1594309 | -40.01508 | 0.1594309 | -40.01508 | 1.687849e-15 | -1.19349e-15 | 1.19349e-15 | 0.01500397 | 0.0215386 | 0.03654257
1309872922776.1 | 0.0029297 | 1.658678 | 0.02198509 | 12.07109 | 2.750728 | 0.07293235 | 0.02651383 | 62.98016 | -0.1466338 | -0.06352642 | -0.1466338 | -0.06352642 | 0.1598032 | -40.43188 | 0.1598032 | -40.43188 | 1.569418e-15 | -5.828671e-16 | 1.457168e-15 | 0.01500397 | 0.0215386 | 0.03654257
1319648093841.6 | 0.0029297 | 1.658615 | 0.0220261 | 12.18386 | 2.750519 | 0.07306565 | 0.02656431 | 62.81414 | -0.1600791 | -0.00593908 | -0.1600791 | -0.00593908 | 0.1601893 | -40.80362 | 0.1601893 | -40.80362 | 3.686287e-16 | 0 | -3.686287e-16 | 0.01500397 | 0.0215386 | 0.03654257
1329423264907.1 | 0.0029297 | 1.658503 | 0.0221203 | 12.32661 | 2.750144 | 0.07337318 | 0.02667977 | 62.37443 | -0.148595 | 0.05097272 | -0.148595 | 0.05097272 | 0.1570945 | -41.17116 | 0.1570945 | -41.17116 | 8.149287e-16 | -2.220446e-16 | -7.84095e-16 | 0.01500397 | 0.0215386 | 0.03654257
1339198435972.6 | 0.0029297 | 1.658413 | 0.02224037 | 12.48464 | 2.749838 | 0.07376742 | 0.0268261 | 62.50561 | -0.111396 | 0.09723689 | -0.111396 | 0.09723689 | 0.1478651 | -41.55834 | 0.1478651 | -41.55834 | 1.630862e-15 | -1.096345e-15 | -1.207368e-15 | 0.01500397 | 0.0215386 | 0.03654257
1348973607038.1 | 0.0029297 | 1.658353 | 0.02232884 | 12.62579 | 2.749636 | 0.07405819 | 0.02693382 | 62.34589 | -0.06239656 | 0.130788 | -0.06239656 | 0.130788 | 0.1449098 | -41.96636 | 0.1449098 | -41.96636 | 7.738033e-16 | -6.52256e-16 | -4.163336e-16 | 0.01500397 | 0.0215386 | 0.03654257
1358748778103.6 | 0.0029297 | 1.658276 | 0.02237297 | 12.74242 | 2.74938 | 0.07420113 | 0.02698832 | 62.33238 | -0.006354907 | 0.1466195 | -0.006354907 | 0.1466195 | 0.1467572 | -42.36819 | 0.1467572 | -42.36819 | 1.899522e-16 | 1.899522e-16 | 0 | 0.01500397 | 0.0215386 | 0.03654257
1368523949169.1 | 0.0029297 | 1.658152 | 0.02243034 | 12.86701 | 2.748966 | 0.07438586 | 0.02705957 | 62.2821 | 0.04687593 | 0.1375101 | 0.04687593 | 0.1375101 | 0.1452803 | -42.74004 | 0.1452803 | -42.74004 | 3.469447e-17 | 3.469447e-17 | 0 | 0.01500397 | 0.0215386 | 0.03654257
1378299120234.6 | 0.0029297 | 1.658015 | 0.02252342 | 13.01269 | 2.748507 | 0.07468833 | 0.02717415 | 62.1968 | 0.08833321 | 0.10794 | 0.08833321 | 0.10794 | 0.1394768 | -43.09733 | 0.1394768 | -43.09733 | 8.106339e-16 | -6.383782e-16 | 4.996004e-16 | 0.01500397 | 0.0215386 | 0.03654257
1388074291300.1 | 0.0029297 | 1.657913 | 0.02259016 | 13.14381 | 2.748165 | 0.07490503 | 0.02725638 | 62.23118 | 0.1181435 | 0.06202404 | 0.1181435 | 0.06202404 | 0.1334349 | -43.49886 | 0.1334349 | -43.49886 | 1.179612e-16 | 0 | -1.179612e-16 | 0.01500397 | 0.0215386 | 0.03654257
1397849462365.6 | 0.0029297 | 1.657831 | 0.02257557 | 13.22782 | 2.747894 | 0.07485296 | 0.02724012 | 62.15209 | 0.1328729 | 0.009586654 | 0.1328729 | 0.009586654 | 0.1332183 | -43.91027 | 0.1332183 | -43.91027 | 8.465451e-16 | 0 | -8.465451e-16 | 0.01500397 | 0.0215386 | 0.03654257
1407624633431.1 | 0.0029297 | 1.657745 | 0.0225179 | 13.2863 | 2.747612 | 0.07465789 | 0.02717192 | 60.69802 | 0.1304041 | -0.03899595 | 0.1304041 | -0.03899595 | 0.13611 | -44.27287 | 0.13611 | -44.27287 | 1.364565e-15 | -4.996004e-16 | -1.269818e-15 | 0.01500397 | 0.0215386 | 0.03654257
1417399804496.6 | 0.0029297 | 1.657634 | 0.02252413 | 13.38226 | 2.747242 | 0.07467352 | 0.02718126 | 57.59723 | 0.1049718 | -0.08710464 | 0.1049718 | -0.08710464 | 0.1364049 | -44.67494 | 0.1364049 | -44.67494 | 1.809442e-16 | 9.714451e-17 | 1.526557e-16 | 0.01500397 | 0.0215386 | 0.03654257
1427174975562.1 | 0.0029297 | 1.657547 | 0.02262711 | 13.53616 | 2.74695 | 0.075011 | 0.02730702 | 61.93309 | 0.06435245 | -0.1121093 | 0.06435245 | -0.1121093 | 0.1292662 | -45.032 | 0.1292662 | -45.032 | 1.281725e-15 | 1.06859e-15 | 7.077672e-16 | 0.01500397 | 0.0215386 | 0.03654257
1436950146627.6 | 0.0029297 | 1.657479 | 0.02276638 | 13.71276 | 2.746719 | 0.07546961 | 0.02747628 | 62.32929 | 0.01397846 | -0.1222652 | 0.01397846 | -0.1222652 | 0.1230617 | -45.43926 | 0.1230617 | -45.43926 | 3.436154e-16 | -3.295975e-16 | -9.714451e-17 | 0.01500397 | 0.0215386 | 0.03654257
1446725317693.1 | 0.0029297 | 1.65741 | 0.02287054 | 13.86921 | 2.746486 | 0.07581174 | 0.02760318 | 62.14331 | -0.03533913 | -0.1169274 | -0.03533913 | -0.1169274 | 0.122151 | -45.8466 | 0.122151 | -45.8466 | 5.294062e-16 | 5.20417e-16 | -9.714451e-17 | 0.01500397 | 0.0215386 | 0.03654257
1456500488758.6 | 0.0029297 | 1.657296 | 0.02294535 | 14.00859 | 2.746103 | 0.07605446 | 0.02769541 | 62.01784 | -0.07639125 | -0.0963922 | -0.07639125 | -0.0963922 | 0.1229922 | -46.22325 | 0.1229922 | -46.22325 | 2.057005e-15 | -1.623701e-15 | 1.262879e-15 | 0.01500397 | 0.0215386 | 0.03654257
1466275659824.0 | 0.0029297 | 1.657165 | 0.02302359 | 14.1507 | 2.745667 | 0.0763078 | 0.02779208 | 61.74592 | -0.1018367 | -0.06120805 | -0.1018367 | -0.06120805 | 0.1188156 | -46.58271 | 0.1188156 | -46.58271 | 9.414675e-16 | 4.996004e-16 | -7.979728e-16 | 0.01500397 | 0.0215386 | 0.03654257
1476050830889.5 | 0.0029297 | 1.657057 | 0.02309478 | 14.28908 | 2.745304 | 0.07653872 | 0.02787987 | 61.60354 | -0.1118011 | -0.01796859 | -0.1118011 | -0.01796859 | 0.1132359 | -46.96453 | 0.1132359 | -46.96453 | 9.600844e-16 | -1.94289e-16 | 9.402201e-16 | 0.01500397 | 0.0215386 | 0.03654257
1485826001955.0 | 0.0029297 | 1.656973 | 0.02313133 | 14.40648 | 2.745024 | 0.07665599 | 0.02792543 | 61.25782 | -0.1093956 | 0.02845131 | -0.1093956 | 0.02845131 | 0.1130349 | -47.37833 | 0.1130349 | -47.37833 | 1.228561e-15 | 3.053113e-16 | 1.19002e-15 | 0.01500397 | 0.0215386 | 0.03654257
1495601173020.5 | 0.0029297 | 1.656872 | 0.02315068 | 14.51339 | 2.74469 | 0.07671546 | 0.0279505 | 61.2385 | -0.09017198 | 0.06875955 | -0.09017198 | 0.06875955 | 0.1133969 | -47.77537 | 0.1133969 | -47.77537 | 4.140142e-16 | -2.63678e-16 | -3.191891e-16 | 0.01500397 | 0.0215386 | 0.03654257